## Currents
1
H2
6
5
4
3
2
O2

## Data
MEA15-25-constco-flooding-inletsup1
Fri, Sep 28, 2007
11:02
Comments: MEA was dried for 1 hour at 70C and left in oven overnight; R = 0.5 ohms; single connections; inlets at segment 1; initial weights: a = 16.0340, c = 14.9241 g
Additional comments: final weights: a = 15.9972, c = 16.5616 g
[11 empty] | Water production |  |  |  | Grams | Moles
Time (s) | Current 1 | Current 2 | Current 3 | Current 4 | Current 5 | Current 6 | Voltage | Hydrogen | Oxygen | Total current | Moles/s | Moles/time | Total moles | Water collected at anode: | -0.0368 | -0.0020444
0 | 0.004896 | 0.004992 | 0.005068 | 0.004858 | 0.005049 | 0.004876 | 0.000267 | 0 | 0 | 0.029739 | 1.5411e-07 | 1.5411e-07 | 1.5411e-07 | Water collected at cathode: | 1.6375 | 0.090972
1 | 0.005068 | 0.004973 | 0.005106 | 0.004764 | 0.005049 | 0.005164 | 0.000534 | 0 | 0 | 0.030124 | 1.5611e-07 | 1.5611e-07 | 3.1022e-07 | Percent water collected: | 85.5697 | (based on cathode only)
2 | 0.004991 | 0.004954 | 0.0048 | 0.004629 | 0.005106 | 0.004955 | 0.000229 | 2 | 0 | 0.029435 | 1.5254e-07 | 1.5254e-07 | 4.6275e-07
3 | 0.005316 | 0.004821 | 0.005239 | 0.004916 | 0.005144 | 0.004916 | 0.000267 | 6 | 0 | 0.030352 | 1.5729e-07 | 1.5729e-07 | 6.2004e-07
4 | 0.005125 | 0.00503 | 0.004877 | 0.004877 | 0.005181 | 0.005163 | 0.000496 | 6 | 0 | 0.030253 | 1.5678e-07 | 1.5678e-07 | 7.7682e-07
5 | 0.005201 | 0.004877 | 0.004781 | 0.004953 | 0.005143 | 0.004859 | 0.000229 | 6 | 0 | 0.029814 | 1.545e-07 | 1.545e-07 | 9.3132e-07
6.016 | 0.005202 | 0.005106 | 0.005221 | 0.004934 | 0.004955 | 0.004896 | 0.000229 | 6 | 0 | 0.030314 | 1.5709e-07 | 1.596e-07 | 1.0909e-06
7.016 | 0.005221 | 0.004858 | 0.005106 | 0.004763 | 0.004897 | 0.005106 | 0.000381 | 6 | 0 | 0.029951 | 1.5521e-07 | 1.5521e-07 | 1.2461e-06
8.016 | 0.00562 | 0.004821 | 0.005201 | 0.00482 | 0.004877 | 0.004992 | 0.000343 | 6 | 0 | 0.030331 | 1.5718e-07 | 1.5718e-07 | 1.4033e-06
9.016 | 0.004916 | 0.004686 | 0.004954 | 0.004669 | 0.005201 | 0.00461 | 0.000343 | 6 | 0 | 0.029036 | 1.5047e-07 | 1.5047e-07 | 1.5538e-06
10.016 | 0.004915 | 0.004726 | 0.004934 | 0.004763 | 0.004897 | 0.004896 | 0.000229 | 6 | 0 | 0.029131 | 1.5096e-07 | 1.5096e-07 | 1.7047e-06
11.016 | 0.004914 | 0.004629 | 0.005011 | 0.004421 | 0.005049 | 0.004935 | 0.000343 | 6 | 0 | 0.028959 | 1.5007e-07 | 1.5007e-07 | 1.8548e-06
12.016 | 0.004572 | 0.004609 | 0.005202 | 0.004554 | 0.005011 | 0.005144 | 0.000191 | 6 | 0 | 0.029092 | 1.5076e-07 | 1.5076e-07 | 2.0056e-06
13.25 | 0.004858 | 0.005029 | 0.005412 | 0.004668 | 0.005411 | 0.005011 | 0.000267 | 6 | 0 | 0.030389 | 1.5748e-07 | 1.9433e-07 | 2.1999e-06
14.063 | 0.004974 | 0.004686 | 0.004896 | 0.004534 | 0.005049 | 0.004973 | 0.000419 | 6 | 0 | 0.029112 | 1.5086e-07 | 1.2265e-07 | 2.3226e-06
15.063 | 0.004631 | 0.004821 | 0.004992 | 0.004324 | 0.004801 | 0.004821 | 0.000343 | 6 | 0 | 0.02839 | 1.4712e-07 | 1.4712e-07 | 2.4697e-06
16.063 | 0.004858 | 0.004591 | 0.005068 | 0.00503 | 0.00503 | 0.004973 | 0.000381 | 6 | 0 | 0.02955 | 1.5313e-07 | 1.5313e-07 | 2.6228e-06
17.063 | 0.005202 | 0.004725 | 0.00505 | 0.004801 | 0.004877 | 0.004877 | 0.000381 | 6 | 0 | 0.029532 | 1.5304e-07 | 1.5304e-07 | 2.7758e-06
18.063 | 0.00524 | 0.004706 | 0.005107 | 0.004819 | 0.005029 | 0.005202 | 0.000648 | 6 | 0 | 0.030103 | 1.56e-07 | 1.56e-07 | 2.9318e-06
19.063 | 0.005029 | 0.004726 | 0.005031 | 0.004762 | 0.004993 | 0.005106 | 0.000419 | 6 | 0 | 0.029647 | 1.5363e-07 | 1.5363e-07 | 3.0855e-06
20.063 | 0.005298 | 0.004725 | 0.005239 | 0.004783 | 0.005031 | 0.004915 | 0.000686 | 6 | 0 | 0.029991 | 1.5542e-07 | 1.5542e-07 | 3.2409e-06
21.063 | 0.004763 | 0.004611 | 0.005126 | 0.004688 | 0.004934 | 0.004801 | 0.000686 | 6 | 0 | 0.028923 | 1.4988e-07 | 1.4988e-07 | 3.3908e-06
22.063 | 0.005297 | 0.004687 | 0.005184 | 0.004725 | 0.005126 | 0.004649 | 0.000419 | 6 | 0 | 0.029668 | 1.5374e-07 | 1.5374e-07 | 3.5445e-06
23.063 | 0.00503 | 0.004953 | 0.00503 | 0.004878 | 0.005412 | 0.005107 | 0.000457 | 6 | 0 | 0.03041 | 1.5759e-07 | 1.5759e-07 | 3.7021e-06
24.063 | 0.005164 | 0.004668 | 0.005011 | 0.005049 | 0.004992 | 0.004973 | 0.000534 | 6 | 0 | 0.029857 | 1.5472e-07 | 1.5472e-07 | 3.8568e-06
25.063 | 0.005317 | 0.004745 | 0.004973 | 0.004859 | 0.005182 | 0.005087 | 0.000419 | 6 | 0 | 0.030163 | 1.5631e-07 | 1.5631e-07 | 4.0131e-06
26.063 | 0.004916 | 0.004783 | 0.00482 | 0.004896 | 0.004802 | 0.004898 | 0.00061 | 6 | 0 | 0.029115 | 1.5088e-07 | 1.5088e-07 | 4.164e-06
27.063 | 0.005031 | 0.005067 | 0.005144 | 0.004936 | 0.004993 | 0.005164 | 0.000267 | 6 | 0 | 0.030335 | 1.572e-07 | 1.572e-07 | 4.3212e-06
28.063 | 0.005182 | 0.00503 | 0.005107 | 0.005107 | 0.005068 | 0.004954 | 0.000496 | 6 | 0 | 0.030448 | 1.5779e-07 | 1.5779e-07 | 4.479e-06
29.063 | 0.005239 | 0.004858 | 0.005029 | 0.00482 | 0.005068 | 0.005049 | 0.00061 | 6 | 0 | 0.030063 | 1.5579e-07 | 1.5579e-07 | 4.6348e-06
30.063 | 0.005316 | 0.004801 | 0.005353 | 0.005124 | 0.005297 | 0.004762 | 0.000534 | 6 | 0 | 0.030653 | 1.5885e-07 | 1.5885e-07 | 4.7936e-06
31.063 | 0.005601 | 0.004974 | 0.005201 | 0.005011 | 0.005182 | 0.005145 | 0.00061 | 6 | 0 | 0.031114 | 1.6124e-07 | 1.6124e-07 | 4.9549e-06
32.063 | 0.005201 | 0.004897 | 0.005221 | 0.005145 | 0.005239 | 0.005354 | 0.000762 | 6 | 0 | 0.031057 | 1.6094e-07 | 1.6094e-07 | 5.1158e-06
33.063 | 0.005583 | 0.005067 | 0.005126 | 0.004898 | 0.004897 | 0.005107 | 0.000762 | 6 | 0 | 0.030678 | 1.5898e-07 | 1.5898e-07 | 5.2748e-06
34.063 | 0.005603 | 0.004896 | 0.005031 | 0.004992 | 0.005241 | 0.004876 | 0.000991 | 6 | 0 | 0.030639 | 1.5878e-07 | 1.5878e-07 | 5.4336e-06
35.063 | 0.005678 | 0.005317 | 0.005163 | 0.004859 | 0.004991 | 0.005145 | 0.000648 | 6 | 0 | 0.031153 | 1.6144e-07 | 1.6144e-07 | 5.595e-06
36.063 | 0.00564 | 0.005489 | 0.005298 | 0.005068 | 0.004744 | 0.004898 | 0.001258 | 6 | 0 | 0.031137 | 1.6136e-07 | 1.6136e-07 | 5.7564e-06
37.063 | 0.006096 | 0.005374 | 0.005392 | 0.005009 | 0.005259 | 0.005296 | 0.001487 | 6 | 0 | 0.032426 | 1.6804e-07 | 1.6804e-07 | 5.9244e-06
38.063 | 0.006707 | 0.005716 | 0.005316 | 0.004992 | 0.005048 | 0.004611 | 0.001868 | 6 | 0 | 0.03239 | 1.6785e-07 | 1.6785e-07 | 6.0923e-06
39.063 | 0.007298 | 0.006079 | 0.005564 | 0.004991 | 0.005315 | 0.004802 | 0.002592 | 6 | 0 | 0.034049 | 1.7645e-07 | 1.7645e-07 | 6.2687e-06
40.063 | 0.009038 | 0.007279 | 0.005756 | 0.005087 | 0.005049 | 0.005068 | 0.0045 | 6 | 0 | 0.037277 | 1.9317e-07 | 1.9317e-07 | 6.4619e-06
41.063 | 0.013843 | 0.008959 | 0.006898 | 0.005602 | 0.005259 | 0.005087 | 0.008887 | 6 | 0 | 0.045648 | 2.3655e-07 | 2.3655e-07 | 6.6984e-06
42.063 | 0.020385 | 0.011669 | 0.008043 | 0.005945 | 0.005296 | 0.005069 | 0.015945 | 6 | 0 | 0.056407 | 2.9231e-07 | 2.9231e-07 | 6.9907e-06
43.063 | 0.029502 | 0.016016 | 0.009571 | 0.006537 | 0.005525 | 0.005144 | 0.024871 | 6 | 0 | 0.072295 | 3.7464e-07 | 3.7464e-07 | 7.3654e-06
44.063 | 0.039972 | 0.020786 | 0.011592 | 0.007184 | 0.005907 | 0.005029 | 0.035781 | 6 | 0 | 0.09047 | 4.6883e-07 | 4.6883e-07 | 7.8342e-06
45.063 | 0.051131 | 0.027099 | 0.013917 | 0.008099 | 0.006213 | 0.005279 | 0.048179 | 6 | 0 | 0.11174 | 5.7904e-07 | 5.7904e-07 | 8.4133e-06
46.063 | 0.061069 | 0.033296 | 0.016512 | 0.008903 | 0.006612 | 0.005697 | 0.060691 | 6 | 0 | 0.13209 | 6.845e-07 | 6.845e-07 | 9.0978e-06
47.063 | 0.067742 | 0.039554 | 0.019469 | 0.009992 | 0.006611 | 0.006002 | 0.070838 | 6 | 0 | 0.14937 | 7.7406e-07 | 7.7406e-07 | 9.8718e-06
48.063 | 0.069574 | 0.044706 | 0.021949 | 0.011459 | 0.007527 | 0.005983 | 0.077208 | 6 | 0 | 0.1612 | 8.3535e-07 | 8.3535e-07 | 1.0707e-05
49.063 | 0.065779 | 0.049279 | 0.024961 | 0.012241 | 0.007793 | 0.00625 | 0.080756 | 6 | 0 | 0.1663 | 8.618e-07 | 8.618e-07 | 1.1569e-05
50.063 | 0.060572 | 0.052772 | 0.029064 | 0.013994 | 0.007929 | 0.006326 | 0.083197 | 6 | 0 | 0.17066 | 8.8437e-07 | 8.8437e-07 | 1.2453e-05
51.063 | 0.054756 | 0.053726 | 0.033869 | 0.016243 | 0.008922 | 0.00684 | 0.085601 | 6 | 0 | 0.17436 | 9.0354e-07 | 9.0354e-07 | 1.3357e-05
52.063 | 0.048327 | 0.052105 | 0.039992 | 0.018916 | 0.010087 | 0.007603 | 0.086936 | 6 | 0 | 0.17703 | 9.1739e-07 | 9.1739e-07 | 1.4274e-05
53.063 | 0.042489 | 0.048516 | 0.045086 | 0.023702 | 0.011536 | 0.008387 | 0.088538 | 6 | 0 | 0.17972 | 9.3131e-07 | 9.3131e-07 | 1.5206e-05
54.063 | 0.03738 | 0.043769 | 0.048174 | 0.02975 | 0.014262 | 0.009534 | 0.090064 | 6 | 0 | 0.18287 | 9.4765e-07 | 9.4765e-07 | 1.6153e-05
55.063 | 0.032761 | 0.038773 | 0.047964 | 0.037532 | 0.017256 | 0.011553 | 0.092009 | 6 | 0 | 0.18584 | 9.6304e-07 | 9.6304e-07 | 1.7116e-05
56.063 | 0.029425 | 0.033506 | 0.044857 | 0.044417 | 0.022139 | 0.014357 | 0.094183 | 6 | 0 | 0.1887 | 9.7787e-07 | 9.7787e-07 | 1.8094e-05
57.063 | 0.026699 | 0.028798 | 0.040258 | 0.048518 | 0.029254 | 0.018115 | 0.095862 | 6 | 0 | 0.19164 | 9.9312e-07 | 9.9312e-07 | 1.9087e-05
58.063 | 0.024598 | 0.024731 | 0.034365 | 0.048765 | 0.037284 | 0.023589 | 0.096854 | 6 | 0 | 0.19333 | 1.0019e-06 | 1.0019e-06 | 2.0089e-05
59.063 | 0.022864 | 0.021339 | 0.028911 | 0.045391 | 0.044551 | 0.032267 | 0.097846 | 6 | 0 | 0.19532 | 1.0122e-06 | 1.0122e-06 | 2.1101e-05
60.063 | 0.021147 | 0.019204 | 0.024103 | 0.040963 | 0.04848 | 0.045312 | 0.10006 | 6 | 0 | 0.19921 | 1.0323e-06 | 1.0323e-06 | 2.2134e-05
61.063 | 0.02012 | 0.017487 | 0.020748 | 0.035204 | 0.048537 | 0.059219 | 0.10143 | 6 | 0 | 0.20131 | 1.0432e-06 | 1.0432e-06 | 2.3177e-05
62.063 | 0.02069 | 0.017392 | 0.018936 | 0.028587 | 0.041442 | 0.058398 | 0.0922 | 6 | 0 | 0.18544 | 9.61e-07 | 9.61e-07 | 2.4138e-05
63.063 | 0.021721 | 0.018364 | 0.018174 | 0.022997 | 0.029539 | 0.04186 | 0.072555 | 6 | 0 | 0.15266 | 7.9108e-07 | 7.9108e-07 | 2.4929e-05
64.063 | 0.02294 | 0.01968 | 0.018193 | 0.019681 | 0.021739 | 0.02895 | 0.059737 | 6 | 0 | 0.13118 | 6.7981e-07 | 6.7981e-07 | 2.5609e-05
65.063 | 0.023416 | 0.020233 | 0.018689 | 0.018175 | 0.017639 | 0.021663 | 0.053404 | 6 | 0 | 0.11982 | 6.209e-07 | 6.209e-07 | 2.623e-05
66.063 | 0.023321 | 0.020576 | 0.018612 | 0.017581 | 0.016244 | 0.017848 | 0.050086 | 6 | 0 | 0.11418 | 5.9171e-07 | 5.9171e-07 | 2.6821e-05
67.079 | 0.023036 | 0.020404 | 0.018346 | 0.017677 | 0.015672 | 0.017218 | 0.048942 | 6 | 0 | 0.11235 | 5.8223e-07 | 5.9154e-07 | 2.7413e-05
68.079 | 0.0221 | 0.019604 | 0.018021 | 0.017103 | 0.015748 | 0.016836 | 0.047682 | 6 | 0 | 0.10941 | 5.6699e-07 | 5.6699e-07 | 2.798e-05
69.079 | 0.021948 | 0.019147 | 0.017714 | 0.017103 | 0.015918 | 0.016741 | 0.046691 | 6 | 0 | 0.10857 | 5.6263e-07 | 5.6263e-07 | 2.8543e-05
70.079 | 0.017389 | 0.014701 | 0.014701 | 0.016856 | 0.021262 | 0.038351 | 0.055541 | 6 | 0 | 0.12326 | 6.3875e-07 | 6.3875e-07 | 2.9181e-05
71.079 | 0.017295 | 0.014908 | 0.014396 | 0.017618 | 0.023511 | 0.041386 | 0.059088 | 6 | 0 | 0.12911 | 6.6909e-07 | 6.6909e-07 | 2.985e-05
72.079 | 0.019108 | 0.016473 | 0.0155 | 0.017064 | 0.020976 | 0.033144 | 0.05474 | 6 | 0 | 0.12226 | 6.3359e-07 | 6.3359e-07 | 3.0484e-05
73.079 | 0.019299 | 0.016473 | 0.015844 | 0.017102 | 0.019395 | 0.029616 | 0.052375 | 6 | 0 | 0.11773 | 6.1009e-07 | 6.1009e-07 | 3.1094e-05
74.079 | 0.019624 | 0.016893 | 0.015348 | 0.016664 | 0.018651 | 0.027023 | 0.050391 | 6 | 0 | 0.1142 | 5.9182e-07 | 5.9182e-07 | 3.1686e-05
75.079 | 0.018974 | 0.016396 | 0.01531 | 0.016358 | 0.01802 | 0.025513 | 0.048828 | 6 | 0 | 0.11057 | 5.7299e-07 | 5.7299e-07 | 3.2259e-05
76.079 | 0.019166 | 0.016319 | 0.015232 | 0.016092 | 0.017638 | 0.024523 | 0.047454 | 6 | 0 | 0.10897 | 5.647e-07 | 5.647e-07 | 3.2824e-05
77.079 | -0.31786 | -0.14363 | -0.14477 | -0.1438 | -0.1429 | -0.13731 | 0.0708 | 6 | 0 | -1.0303 | -5.339e-06 | -5.339e-06 | 2.7485e-05
78.079 | 0.019394 | 0.017064 | 0.015462 | 0.015671 | 0.016606 | 0.022958 | 0.045928 | 6 | 0 | 0.10716 | 5.5529e-07 | 5.5529e-07 | 2.804e-05
79.079 | 0.019623 | 0.016969 | 0.016015 | 0.0159 | 0.016645 | 0.021911 | 0.046004 | 6 | 0 | 0.10706 | 5.5482e-07 | 5.5482e-07 | 2.8595e-05
80.079 | 0.019718 | 0.017601 | 0.015977 | 0.016225 | 0.016263 | 0.021071 | 0.04589 | 6 | 0 | 0.10686 | 5.5374e-07 | 5.5374e-07 | 2.9148e-05
81.079 | 0.019985 | 0.018173 | 0.016835 | 0.016416 | 0.016206 | 0.020214 | 0.046233 | 6 | 0 | 0.10783 | 5.5878e-07 | 5.5878e-07 | 2.9707e-05
82.079 | 0.020405 | 0.018306 | 0.017046 | 0.016645 | 0.016072 | 0.019908 | 0.046805 | 6 | 0 | 0.10838 | 5.6165e-07 | 5.6165e-07 | 3.0269e-05
83.079 | 0.020309 | 0.018574 | 0.017427 | 0.016797 | 0.016148 | 0.019279 | 0.046767 | 6 | 0 | 0.10853 | 5.6244e-07 | 5.6244e-07 | 3.0831e-05
84.079 | 0.020479 | 0.01848 | 0.017486 | 0.017122 | 0.016338 | 0.019127 | 0.046843 | 6 | 0 | 0.10903 | 5.6502e-07 | 5.6502e-07 | 3.1396e-05
85.079 | 0.020099 | 0.018402 | 0.01716 | 0.017409 | 0.016301 | 0.018709 | 0.046195 | 6 | 0 | 0.10808 | 5.6009e-07 | 5.6009e-07 | 3.1956e-05
86.079 | 0.02008 | 0.018059 | 0.017352 | 0.017411 | 0.016148 | 0.018841 | 0.04631 | 6 | 0 | 0.10789 | 5.5911e-07 | 5.5911e-07 | 3.2515e-05
87.079 | 0.019928 | 0.017714 | 0.017141 | 0.017581 | 0.016739 | 0.018764 | 0.045852 | 6 | 0 | 0.10787 | 5.5898e-07 | 5.5898e-07 | 3.3074e-05
88.079 | 0.019508 | 0.017066 | 0.016567 | 0.017371 | 0.016587 | 0.018459 | 0.045012 | 6 | 0 | 0.10556 | 5.4702e-07 | 5.4702e-07 | 3.3621e-05
89.079 | 0.019374 | 0.016817 | 0.016091 | 0.017046 | 0.016874 | 0.018556 | 0.044211 | 6 | 0 | 0.10476 | 5.4287e-07 | 5.4287e-07 | 3.4164e-05
90.079 | 0.019128 | 0.016473 | 0.015652 | 0.016474 | 0.016644 | 0.01865 | 0.043296 | 6 | 0 | 0.10302 | 5.3387e-07 | 5.3387e-07 | 3.4698e-05
91.079 | 0.01848 | 0.015996 | 0.015538 | 0.016358 | 0.016454 | 0.018669 | 0.042266 | 6 | 0 | 0.1015 | 5.2596e-07 | 5.2596e-07 | 3.5224e-05
92.079 | 0.018403 | 0.015786 | 0.014948 | 0.016129 | 0.016149 | 0.018402 | 0.041121 | 6 | 0 | 0.099817 | 5.1727e-07 | 5.1727e-07 | 3.5741e-05
93.079 | 0.018709 | 0.015291 | 0.014757 | 0.015576 | 0.016131 | 0.01806 | 0.03971 | 6 | 0 | 0.098524 | 5.1056e-07 | 5.1056e-07 | 3.6252e-05
94.079 | 0.018441 | 0.015539 | 0.014071 | 0.014909 | 0.015291 | 0.017869 | 0.038833 | 6 | 0 | 0.09612 | 4.9811e-07 | 4.9811e-07 | 3.675e-05
95.079 | 0.01802 | 0.015405 | 0.013956 | 0.014604 | 0.014851 | 0.017371 | 0.038032 | 6 | 0 | 0.094207 | 4.8819e-07 | 4.8819e-07 | 3.7238e-05
96.079 | 0.018117 | 0.015062 | 0.013881 | 0.014241 | 0.014681 | 0.017256 | 0.037154 | 6 | 0 | 0.093238 | 4.8317e-07 | 4.8317e-07 | 3.7721e-05
97.079 | 0.017887 | 0.015024 | 0.013517 | 0.013728 | 0.013879 | 0.01672 | 0.03601 | 6 | 0 | 0.090755 | 4.703e-07 | 4.703e-07 | 3.8192e-05
98.079 | 0.017714 | 0.014586 | 0.013079 | 0.013442 | 0.013784 | 0.016415 | 0.035018 | 6 | 0 | 0.08902 | 4.6131e-07 | 4.6131e-07 | 3.8653e-05
99.079 | 0.017848 | 0.014699 | 0.013251 | 0.012776 | 0.013365 | 0.016205 | 0.034102 | 6 | 0 | 0.088144 | 4.5677e-07 | 4.5677e-07 | 3.911e-05
100.079 | 0.017218 | 0.014319 | 0.012698 | 0.012508 | 0.012851 | 0.015368 | 0.032615 | 6 | 0 | 0.084962 | 4.4028e-07 | 4.4028e-07 | 3.955e-05
101.079 | 0.017257 | 0.014033 | 0.012641 | 0.012488 | 0.012697 | 0.015329 | 0.032157 | 6 | 0 | 0.084445 | 4.3761e-07 | 4.3761e-07 | 3.9988e-05
102.079 | 0.016702 | 0.014356 | 0.012242 | 0.011992 | 0.01247 | 0.014453 | 0.030974 | 6 | 0 | 0.082215 | 4.2605e-07 | 4.2605e-07 | 4.0414e-05
103.079 | 0.016627 | 0.013842 | 0.012087 | 0.011821 | 0.011898 | 0.014242 | 0.029906 | 6 | 0 | 0.080517 | 4.1725e-07 | 4.1725e-07 | 4.0831e-05
104.079 | 0.01636 | 0.013766 | 0.011955 | 0.01184 | 0.011745 | 0.013822 | 0.029258 | 6 | 0 | 0.079488 | 4.1192e-07 | 4.1192e-07 | 4.1243e-05
105.079 | 0.01651 | 0.013441 | 0.011974 | 0.011593 | 0.011516 | 0.013517 | 0.028571 | 6 | 0 | 0.078551 | 4.0706e-07 | 4.0706e-07 | 4.165e-05
106.079 | 0.015959 | 0.013347 | 0.011841 | 0.010905 | 0.011116 | 0.012926 | 0.02777 | 6 | 0 | 0.076094 | 3.9433e-07 | 3.9433e-07 | 4.2044e-05
107.079 | 0.015806 | 0.013136 | 0.011744 | 0.011363 | 0.011001 | 0.012411 | 0.02693 | 6 | 0 | 0.075461 | 3.9105e-07 | 3.9105e-07 | 4.2435e-05
108.079 | 0.015462 | 0.013232 | 0.011726 | 0.011077 | 0.010773 | 0.011915 | 0.02632 | 6 | 0 | 0.074185 | 3.8444e-07 | 3.8444e-07 | 4.282e-05
109.079 | 0.015424 | 0.013365 | 0.011441 | 0.011022 | 0.010314 | 0.011669 | 0.025825 | 6 | 0 | 0.073235 | 3.7951e-07 | 3.7951e-07 | 4.3199e-05
110.079 | 0.01529 | 0.013118 | 0.011383 | 0.010811 | 0.01062 | 0.011821 | 0.025215 | 6 | 0 | 0.073043 | 3.7852e-07 | 3.7852e-07 | 4.3578e-05
111.079 | 0.015272 | 0.013116 | 0.011954 | 0.010773 | 0.010087 | 0.010849 | 0.024833 | 6 | 0 | 0.072051 | 3.7338e-07 | 3.7338e-07 | 4.3951e-05
112.079 | 0.014909 | 0.012756 | 0.011534 | 0.010488 | 0.010011 | 0.010792 | 0.024223 | 6 | 0 | 0.07049 | 3.6529e-07 | 3.6529e-07 | 4.4317e-05
113.079 | 0.014717 | 0.01266 | 0.011459 | 0.010524 | 0.009744 | 0.010601 | 0.023803 | 6 | 0 | 0.069705 | 3.6122e-07 | 3.6122e-07 | 4.4678e-05
114.079 | 0.014642 | 0.012412 | 0.011096 | 0.010314 | 0.009705 | 0.010544 | 0.023192 | 6 | 0 | 0.068713 | 3.5608e-07 | 3.5608e-07 | 4.5034e-05
115.079 | 0.014395 | 0.01203 | 0.010907 | 0.010182 | 0.009896 | 0.010106 | 0.022544 | 6 | 0 | 0.067516 | 3.4988e-07 | 3.4988e-07 | 4.5384e-05
116.079 | 0.014071 | 0.012356 | 0.011039 | 0.010029 | 0.009323 | 0.009954 | 0.022468 | 6 | 0 | 0.066772 | 3.4602e-07 | 3.4602e-07 | 4.573e-05
117.079 | 0.013975 | 0.01205 | 0.011098 | 0.010105 | 0.009573 | 0.009819 | 0.022391 | 6 | 0 | 0.06662 | 3.4523e-07 | 3.4523e-07 | 4.6075e-05
118.079 | 0.013728 | 0.012126 | 0.010983 | 0.010411 | 0.009419 | 0.009972 | 0.021819 | 6 | 0 | 0.066639 | 3.4533e-07 | 3.4533e-07 | 4.642e-05
119.079 | 0.013747 | 0.012011 | 0.010639 | 0.00982 | 0.009208 | 0.009762 | 0.021285 | 6 | 0 | 0.065187 | 3.3781e-07 | 3.3781e-07 | 4.6758e-05
120.079 | 0.013843 | 0.011804 | 0.010526 | 0.009553 | 0.009305 | 0.009743 | 0.02098 | 6 | 0 | 0.064774 | 3.3567e-07 | 3.3567e-07 | 4.7094e-05
121.079 | 0.013708 | 0.011726 | 0.010506 | 0.009762 | 0.009076 | 0.009743 | 0.020827 | 6 | 0 | 0.064521 | 3.3436e-07 | 3.3436e-07 | 4.7428e-05
122.079 | 0.013346 | 0.011477 | 0.010467 | 0.009572 | 0.009038 | 0.009476 | 0.02056 | 6 | 0 | 0.063376 | 3.2842e-07 | 3.2842e-07 | 4.7757e-05
123.079 | 0.013252 | 0.011821 | 0.010373 | 0.009438 | 0.00919 | 0.009456 | 0.020369 | 6 | 0 | 0.06353 | 3.2922e-07 | 3.2922e-07 | 4.8086e-05
124.079 | 0.013174 | 0.011535 | 0.010277 | 0.009609 | 0.009077 | 0.0094 | 0.020064 | 6 | 0 | 0.063072 | 3.2685e-07 | 3.2685e-07 | 4.8413e-05
125.079 | 0.013043 | 0.011554 | 0.010506 | 0.009514 | 0.008844 | 0.009343 | 0.019873 | 6 | 0 | 0.062804 | 3.2546e-07 | 3.2546e-07 | 4.8738e-05
126.079 | 0.012869 | 0.011479 | 0.010221 | 0.009476 | 0.009076 | 0.00875 | 0.019835 | 6 | 0 | 0.061871 | 3.2062e-07 | 3.2062e-07 | 4.9059e-05
127.079 | 0.012869 | 0.011211 | 0.010142 | 0.009571 | 0.008788 | 0.008979 | 0.019568 | 6 | 0 | 0.06156 | 3.1901e-07 | 3.1901e-07 | 4.9378e-05
128.079 | 0.012622 | 0.011326 | 0.010467 | 0.009534 | 0.008712 | 0.008942 | 0.019568 | 6 | 0 | 0.061603 | 3.1924e-07 | 3.1924e-07 | 4.9697e-05
129.079 | 0.012946 | 0.011364 | 0.010031 | 0.00898 | 0.008616 | 0.009057 | 0.019111 | 6 | 0 | 0.060994 | 3.1608e-07 | 3.1608e-07 | 5.0013e-05
130.079 | 0.012488 | 0.011135 | 0.0102 | 0.00896 | 0.008234 | 0.008903 | 0.019225 | 6 | 0 | 0.05992 | 3.1051e-07 | 3.1051e-07 | 5.0324e-05
131.079 | 0.012697 | 0.01104 | 0.010144 | 0.009151 | 0.008616 | 0.008693 | 0.018996 | 6 | 0 | 0.060341 | 3.127e-07 | 3.127e-07 | 5.0636e-05
132.079 | 0.012755 | 0.011039 | 0.009916 | 0.009227 | 0.008464 | 0.008768 | 0.018691 | 6 | 0 | 0.060169 | 3.118e-07 | 3.118e-07 | 5.0948e-05
133.079 | 0.012184 | 0.011154 | 0.00999 | 0.009057 | 0.008444 | 0.008597 | 0.018768 | 6 | 0 | 0.059426 | 3.0795e-07 | 3.0795e-07 | 5.1256e-05
134.079 | 0.01262 | 0.011134 | 0.009953 | 0.009017 | 0.008502 | 0.00879 | 0.018348 | 6 | 0 | 0.060016 | 3.1101e-07 | 3.1101e-07 | 5.1567e-05
135.079 | 0.012507 | 0.011173 | 0.009915 | 0.008885 | 0.008597 | 0.008981 | 0.018234 | 6 | 0 | 0.060058 | 3.1123e-07 | 3.1123e-07 | 5.1878e-05
136.079 | 0.012336 | 0.010944 | 0.009992 | 0.009017 | 0.008483 | 0.008502 | 0.018196 | 6 | 0 | 0.059274 | 3.0717e-07 | 3.0717e-07 | 5.2185e-05
137.079 | 0.012222 | 0.010887 | 0.009819 | 0.008634 | 0.008446 | 0.008674 | 0.017967 | 6 | 0 | 0.058682 | 3.041e-07 | 3.041e-07 | 5.249e-05
138.079 | 0.012299 | 0.011003 | 0.009953 | 0.008979 | 0.008253 | 0.008693 | 0.017508 | 6 | 0 | 0.05918 | 3.0668e-07 | 3.0668e-07 | 5.2796e-05
139.079 | 0.012088 | 0.011154 | 0.009878 | 0.008941 | 0.008405 | 0.008464 | 0.017776 | 6 | 0 | 0.05893 | 3.0538e-07 | 3.0538e-07 | 5.3102e-05
140.079 | 0.012506 | 0.011192 | 0.009762 | 0.008713 | 0.008462 | 0.008789 | 0.017737 | 6 | 0 | 0.059424 | 3.0794e-07 | 3.0794e-07 | 5.341e-05
141.079 | 0.012183 | 0.011059 | 0.00982 | 0.008942 | 0.008177 | 0.008464 | 0.017699 | 6 | 0 | 0.058645 | 3.0391e-07 | 3.0391e-07 | 5.3713e-05
142.079 | 0.012145 | 0.010811 | 0.009915 | 0.008845 | 0.008541 | 0.008292 | 0.017318 | 6 | 0 | 0.058549 | 3.0341e-07 | 3.0341e-07 | 5.4017e-05
143.079 | 0.012241 | 0.010772 | 0.009723 | 0.008809 | 0.00812 | 0.008406 | 0.017356 | 6 | 0 | 0.058071 | 3.0093e-07 | 3.0093e-07 | 5.4318e-05
144.079 | 0.012412 | 0.010811 | 0.009744 | 0.00917 | 0.008444 | 0.008846 | 0.017432 | 6 | 0 | 0.059427 | 3.0796e-07 | 3.0796e-07 | 5.4626e-05
145.079 | 0.012164 | 0.010831 | 0.009553 | 0.008713 | 0.008101 | 0.008386 | 0.01747 | 6 | 0 | 0.057748 | 2.9926e-07 | 2.9926e-07 | 5.4925e-05
146.079 | 0.012144 | 0.010487 | 0.009972 | 0.008808 | 0.008081 | 0.008292 | 0.01705 | 6 | 0 | 0.057784 | 2.9944e-07 | 2.9944e-07 | 5.5224e-05
147.079 | 0.011936 | 0.010639 | 0.009933 | 0.008979 | 0.008386 | 0.008425 | 0.016821 | 6 | 3 | 0.058298 | 3.0211e-07 | 3.0211e-07 | 5.5527e-05
148.079 | 0.011992 | 0.011059 | 0.009439 | 0.00854 | 0.008311 | 0.008748 | 0.016821 | 6 | 3 | 0.058089 | 3.0103e-07 | 3.0103e-07 | 5.5828e-05
149.079 | 0.012126 | 0.010945 | 0.009839 | 0.008845 | 0.008063 | 0.00837 | 0.016936 | 6 | 3 | 0.058188 | 3.0154e-07 | 3.0154e-07 | 5.6129e-05
150.079 | 0.012069 | 0.010773 | 0.009743 | 0.008961 | 0.008156 | 0.008367 | 0.016707 | 6 | 3 | 0.058069 | 3.0092e-07 | 3.0092e-07 | 5.643e-05
151.079 | 0.013231 | 0.01121 | 0.009686 | 0.008368 | 0.007968 | 0.007699 | 0.017089 | 6 | 3 | 0.058162 | 3.014e-07 | 3.014e-07 | 5.6731e-05
152.079 | 0.014794 | 0.012126 | 0.009896 | 0.008424 | 0.007318 | 0.007392 | 0.017929 | 6 | 3 | 0.05995 | 3.1067e-07 | 3.1067e-07 | 5.7042e-05
153.079 | 0.01716 | 0.013366 | 0.010315 | 0.00812 | 0.006687 | 0.006249 | 0.019339 | 6 | 3 | 0.061897 | 3.2076e-07 | 3.2076e-07 | 5.7363e-05
154.079 | 0.020728 | 0.014623 | 0.010353 | 0.007356 | 0.006174 | 0.005583 | 0.020942 | 6 | 3 | 0.064817 | 3.3589e-07 | 3.3589e-07 | 5.7699e-05
155.079 | 0.026107 | 0.016855 | 0.010639 | 0.006708 | 0.005335 | 0.004211 | 0.023459 | 6 | 3 | 0.069855 | 3.62e-07 | 3.62e-07 | 5.8061e-05
156.079 | 0.031446 | 0.018784 | 0.011154 | 0.006231 | 0.003847 | 0.00261 | 0.026244 | 6 | 3 | 0.074072 | 3.8385e-07 | 3.8385e-07 | 5.8445e-05
157.079 | 0.036236 | 0.021243 | 0.011516 | 0.005831 | 0.003106 | 0.001465 | 0.029334 | 6 | 3 | 0.079397 | 4.1145e-07 | 4.1145e-07 | 5.8856e-05
158.079 | 0.039286 | 0.023264 | 0.012394 | 0.00545 | 0.002761 | 0.000951 | 0.032119 | 6 | 3 | 0.084106 | 4.3585e-07 | 4.3585e-07 | 5.9292e-05
159.079 | 0.042834 | 0.025227 | 0.013118 | 0.005849 | 0.002609 | 0.000381 | 0.035246 | 6 | 3 | 0.090018 | 4.6649e-07 | 4.6649e-07 | 5.9758e-05
160.079 | 0.045734 | 0.027214 | 0.013841 | 0.005851 | 0.002648 | 0.000304 | 0.038222 | 6 | 3 | 0.095592 | 4.9537e-07 | 4.9537e-07 | 6.0254e-05
161.079 | 0.048347 | 0.028701 | 0.014719 | 0.006099 | 0.002781 | 3.8125e-05 | 0.041426 | 6 | 3 | 0.10069 | 5.2176e-07 | 5.2176e-07 | 6.0776e-05
162.079 | 0.051531 | 0.030951 | 0.015405 | 0.006554 | 0.002533 | 7.5e-05 | 0.045089 | 6 | 3 | 0.10705 | 5.5474e-07 | 5.5474e-07 | 6.133e-05
163.079 | 0.054967 | 0.033066 | 0.015901 | 0.006669 | 0.002819 | -2e-05 | 0.049513 | 6 | 3 | 0.1134 | 5.8766e-07 | 5.8766e-07 | 6.1918e-05
164.079 | 0.057252 | 0.035434 | 0.017236 | 0.006956 | 0.002914 | 0.000228 | 0.053481 | 6 | 3 | 0.12002 | 6.2196e-07 | 6.2196e-07 | 6.254e-05
165.079 | 0.061145 | 0.037514 | 0.018002 | 0.007661 | 0.003314 | 0.001027 | 0.057754 | 6 | 3 | 0.12866 | 6.6675e-07 | 6.6675e-07 | 6.3207e-05
166.079 | 0.065151 | 0.040354 | 0.019432 | 0.007738 | 0.003486 | 0.001047 | 0.062941 | 6 | 3 | 0.13721 | 7.1103e-07 | 7.1103e-07 | 6.3918e-05
167.079 | 0.067285 | 0.042586 | 0.020671 | 0.008655 | 0.00421 | 0.00156 | 0.067786 | 6 | 3 | 0.14497 | 7.5124e-07 | 7.5124e-07 | 6.4669e-05
168.079 | 0.071044 | 0.045562 | 0.021682 | 0.009171 | 0.004363 | 0.002075 | 0.073165 | 6 | 3 | 0.1539 | 7.9752e-07 | 7.9752e-07 | 6.5466e-05
169.079 | 0.075506 | 0.048861 | 0.023187 | 0.009724 | 0.004744 | 0.002266 | 0.078773 | 6 | 3 | 0.16429 | 8.5136e-07 | 8.5136e-07 | 6.6318e-05
170.079 | 0.078844 | 0.051513 | 0.024503 | 0.010392 | 0.004879 | 0.002723 | 0.083579 | 6 | 3 | 0.17285 | 8.9575e-07 | 8.9575e-07 | 6.7214e-05
171.079 | 0.081916 | 0.054431 | 0.026068 | 0.010906 | 0.005334 | 0.002646 | 0.089224 | 6 | 3 | 0.1813 | 9.3953e-07 | 9.3953e-07 | 6.8153e-05
172.079 | 0.086455 | 0.058416 | 0.028034 | 0.011726 | 0.005755 | 0.003029 | 0.095519 | 6 | 3 | 0.19342 | 1.0023e-06 | 1.0023e-06 | 6.9155e-05
173.079 | 0.089296 | 0.060764 | 0.029578 | 0.012297 | 0.005584 | 0.003504 | 0.1004 | 6 | 3 | 0.20102 | 1.0417e-06 | 1.0417e-06 | 7.0197e-05
174.079 | 0.093054 | 0.063968 | 0.031426 | 0.012965 | 0.006155 | 0.003563 | 0.10689 | 6 | 3 | 0.21113 | 1.0941e-06 | 1.0941e-06 | 7.1291e-05
175.079 | 0.096124 | 0.067075 | 0.033371 | 0.013594 | 0.006345 | 0.003944 | 0.11207 | 6 | 3 | 0.22045 | 1.1424e-06 | 1.1424e-06 | 7.2434e-05
176.079 | 0.099044 | 0.070109 | 0.035242 | 0.014986 | 0.007071 | 0.004459 | 0.11764 | 6 | 3 | 0.23091 | 1.1966e-06 | 1.1966e-06 | 7.363e-05
177.079 | 0.10227 | 0.073466 | 0.037475 | 0.015615 | 0.007222 | 0.004496 | 0.12356 | 6 | 3 | 0.24054 | 1.2465e-06 | 1.2465e-06 | 7.4877e-05
178.079 | 0.10467 | 0.075772 | 0.039267 | 0.016493 | 0.007909 | 0.004954 | 0.12863 | 6 | 3 | 0.24906 | 1.2907e-06 | 1.2907e-06 | 7.6167e-05
179.079 | 0.10761 | 0.07873 | 0.041421 | 0.017754 | 0.008195 | 0.005068 | 0.13389 | 6 | 3 | 0.25878 | 1.341e-06 | 1.341e-06 | 7.7508e-05
180.079 | 0.10967 | 0.081059 | 0.042871 | 0.018745 | 0.008482 | 0.005316 | 0.13893 | 6 | 3 | 0.26614 | 1.3792e-06 | 1.3792e-06 | 7.8888e-05
181.079 | 0.11266 | 0.084165 | 0.044973 | 0.019469 | 0.008846 | 0.005735 | 0.14435 | 6 | 3 | 0.27585 | 1.4295e-06 | 1.4295e-06 | 8.0317e-05
182.079 | 0.11465 | 0.086053 | 0.046421 | 0.020137 | 0.009457 | 0.006326 | 0.14877 | 6 | 3 | 0.28304 | 1.4668e-06 | 1.4668e-06 | 8.1784e-05
183.079 | 0.11672 | 0.088326 | 0.048422 | 0.021339 | 0.009551 | 0.006383 | 0.15346 | 6 | 3 | 0.29074 | 1.5067e-06 | 1.5067e-06 | 8.3291e-05
184.079 | 0.11854 | 0.090574 | 0.050387 | 0.022216 | 0.010163 | 0.006822 | 0.15747 | 6 | 3 | 0.2987 | 1.5479e-06 | 1.5479e-06 | 8.4838e-05
185.079 | 0.12027 | 0.092501 | 0.052047 | 0.023016 | 0.010258 | 0.006917 | 0.16182 | 6 | 3 | 0.30501 | 1.5806e-06 | 1.5806e-06 | 8.6419e-05
186.079 | 0.12203 | 0.09479 | 0.053936 | 0.02393 | 0.010546 | 0.007222 | 0.16651 | 6 | 3 | 0.31245 | 1.6192e-06 | 1.6192e-06 | 8.8038e-05
187.079 | 0.12352 | 0.096659 | 0.05569 | 0.024999 | 0.011363 | 0.007204 | 0.17036 | 6 | 3 | 0.31943 | 1.6553e-06 | 1.6553e-06 | 8.9694e-05
188.079 | 0.12489 | 0.098071 | 0.056931 | 0.025895 | 0.011594 | 0.007432 | 0.17399 | 6 | 3 | 0.32481 | 1.6832e-06 | 1.6832e-06 | 9.1377e-05
189.079 | 0.12653 | 0.099844 | 0.058835 | 0.027023 | 0.011668 | 0.007929 | 0.17757 | 6 | 3 | 0.33183 | 1.7196e-06 | 1.7196e-06 | 9.3096e-05
190.079 | 0.12731 | 0.10148 | 0.059941 | 0.02733 | 0.012336 | 0.008216 | 0.18078 | 6 | 3 | 0.33662 | 1.7444e-06 | 1.7444e-06 | 9.4841e-05
191.079 | 0.12865 | 0.10261 | 0.061526 | 0.028339 | 0.012527 | 0.008311 | 0.18402 | 6 | 3 | 0.34196 | 1.7721e-06 | 1.7721e-06 | 9.6613e-05
192.079 | 0.12984 | 0.10427 | 0.06292 | 0.029141 | 0.012737 | 0.008443 | 0.18757 | 6 | 3 | 0.34736 | 1.8e-06 | 1.8e-06 | 9.8413e-05
193.079 | 0.13103 | 0.10545 | 0.064329 | 0.029693 | 0.013518 | 0.008788 | 0.19051 | 6 | 3 | 0.35281 | 1.8283e-06 | 1.8283e-06 | 0.00010024
194.079 | 0.13158 | 0.10681 | 0.065399 | 0.031028 | 0.013746 | 0.00877 | 0.19333 | 6 | 3 | 0.35733 | 1.8518e-06 | 1.8518e-06 | 0.00010209
195.079 | 0.1328 | 0.10763 | 0.066637 | 0.031636 | 0.014109 | 0.009018 | 0.19596 | 6 | 3 | 0.36183 | 1.8751e-06 | 1.8751e-06 | 0.00010397
196.079 | 0.13368 | 0.10887 | 0.067781 | 0.032476 | 0.014013 | 0.009419 | 0.19844 | 6 | 3 | 0.36624 | 1.8979e-06 | 1.8979e-06 | 0.00010587
197.079 | 0.13422 | 0.10978 | 0.069173 | 0.033409 | 0.014566 | 0.009476 | 0.20073 | 6 | 3 | 0.37062 | 1.9206e-06 | 1.9206e-06 | 0.00010779
198.079 | 0.13507 | 0.111 | 0.069974 | 0.033907 | 0.014834 | 0.009532 | 0.20306 | 6 | 3 | 0.37432 | 1.9398e-06 | 1.9398e-06 | 0.00010973
199.079 | 0.13601 | 0.11178 | 0.07135 | 0.034765 | 0.015368 | 0.009782 | 0.20561 | 6 | 3 | 0.37906 | 1.9643e-06 | 1.9643e-06 | 0.00011169
200.079 | 0.1361 | 0.11256 | 0.071999 | 0.035301 | 0.015786 | 0.010125 | 0.20775 | 6 | 3 | 0.38188 | 1.9789e-06 | 1.9789e-06 | 0.00011367
201.079 | 0.13688 | 0.11356 | 0.073027 | 0.036274 | 0.015823 | 0.010219 | 0.20954 | 6 | 3 | 0.38578 | 1.9992e-06 | 1.9992e-06 | 0.00011567
202.079 | 0.13675 | 0.11379 | 0.073923 | 0.036941 | 0.016206 | 0.010697 | 0.21179 | 6 | 3 | 0.38831 | 2.0122e-06 | 2.0122e-06 | 0.00011768
203.079 | 0.13729 | 0.11486 | 0.074952 | 0.037323 | 0.016396 | 0.010869 | 0.2137 | 6 | 3 | 0.39168 | 2.0297e-06 | 2.0297e-06 | 0.00011971
204.079 | 0.1378 | 0.11554 | 0.075639 | 0.038085 | 0.016741 | 0.010735 | 0.21538 | 6 | 3 | 0.39454 | 2.0446e-06 | 2.0446e-06 | 0.00012176
205.079 | 0.1381 | 0.11625 | 0.076403 | 0.038658 | 0.017313 | 0.010849 | 0.21683 | 6 | 3 | 0.39758 | 2.0603e-06 | 2.0603e-06 | 0.00012382
206.079 | 0.1386 | 0.11638 | 0.077012 | 0.038981 | 0.017389 | 0.01125 | 0.21809 | 6 | 3 | 0.39961 | 2.0709e-06 | 2.0709e-06 | 0.00012589
207.079 | 0.13893 | 0.11726 | 0.077643 | 0.039554 | 0.017429 | 0.011402 | 0.21961 | 6 | 3 | 0.40221 | 2.0843e-06 | 2.0843e-06 | 0.00012797
208.079 | 0.13891 | 0.11743 | 0.078311 | 0.039934 | 0.017926 | 0.011707 | 0.22125 | 6 | 3 | 0.40421 | 2.0947e-06 | 2.0947e-06 | 0.00013007
209.079 | 0.13915 | 0.11808 | 0.079017 | 0.040908 | 0.017944 | 0.011591 | 0.22251 | 6 | 3 | 0.40669 | 2.1075e-06 | 2.1075e-06 | 0.00013217
210.079 | 0.13975 | 0.11815 | 0.079436 | 0.041174 | 0.018269 | 0.011992 | 0.22362 | 6 | 3 | 0.40877 | 2.1183e-06 | 2.1183e-06 | 0.00013429
211.079 | 0.13967 | 0.11899 | 0.079818 | 0.041592 | 0.018841 | 0.012087 | 0.22442 | 6 | 3 | 0.411 | 2.1299e-06 | 2.1299e-06 | 0.00013642
212.079 | 0.13977 | 0.11886 | 0.080392 | 0.041993 | 0.018764 | 0.012203 | 0.22533 | 6 | 3 | 0.41198 | 2.1349e-06 | 2.1349e-06 | 0.00013856
213.079 | 0.1403 | 0.11947 | 0.080962 | 0.042356 | 0.018746 | 0.012049 | 0.22671 | 6 | 3 | 0.41388 | 2.1448e-06 | 2.1448e-06 | 0.0001407
214.079 | 0.14011 | 0.12004 | 0.081498 | 0.042929 | 0.019222 | 0.012392 | 0.22785 | 6 | 3 | 0.41619 | 2.1568e-06 | 2.1568e-06 | 0.00014286
215.079 | 0.14057 | 0.1205 | 0.081916 | 0.043292 | 0.019547 | 0.012488 | 0.22922 | 6 | 3 | 0.41831 | 2.1677e-06 | 2.1677e-06 | 0.00014503
216.079 | 0.1408 | 0.12096 | 0.082487 | 0.043921 | 0.019871 | 0.01266 | 0.23033 | 6 | 3 | 0.42069 | 2.1801e-06 | 2.1801e-06 | 0.00014721
217.079 | 0.14131 | 0.12107 | 0.082907 | 0.044036 | 0.019872 | 0.012926 | 0.23113 | 6 | 3 | 0.42212 | 2.1875e-06 | 2.1875e-06 | 0.00014939
218.079 | 0.14156 | 0.12153 | 0.083041 | 0.044226 | 0.019986 | 0.012812 | 0.2322 | 6 | 3 | 0.42316 | 2.1929e-06 | 2.1929e-06 | 0.00015159
219.079 | 0.14156 | 0.12207 | 0.083861 | 0.044819 | 0.020308 | 0.013098 | 0.23346 | 6 | 3 | 0.42571 | 2.2061e-06 | 2.2061e-06 | 0.00015379
220.079 | 0.14236 | 0.12277 | 0.084604 | 0.045333 | 0.02048 | 0.013365 | 0.23521 | 6 | 3 | 0.42891 | 2.2227e-06 | 2.2227e-06 | 0.00015601
221.079 | 0.14257 | 0.12338 | 0.085251 | 0.045657 | 0.020843 | 0.013327 | 0.23643 | 6 | 3 | 0.43103 | 2.2337e-06 | 2.2337e-06 | 0.00015825
222.079 | 0.14368 | 0.12435 | 0.085846 | 0.046611 | 0.021205 | 0.013403 | 0.23876 | 6 | 3 | 0.4351 | 2.2547e-06 | 2.2547e-06 | 0.0001605
223.079 | 0.14411 | 0.12512 | 0.086838 | 0.046993 | 0.021206 | 0.013728 | 0.24094 | 6 | 3 | 0.438 | 2.2698e-06 | 2.2698e-06 | 0.00016277
224.079 | 0.14461 | 0.12588 | 0.087772 | 0.047774 | 0.021682 | 0.013822 | 0.24273 | 6 | 3 | 0.44154 | 2.2881e-06 | 2.2881e-06 | 0.00016506
225.079 | 0.14512 | 0.12687 | 0.088707 | 0.048574 | 0.022272 | 0.014033 | 0.24528 | 6 | 3 | 0.44558 | 2.3091e-06 | 2.3091e-06 | 0.00016737
226.079 | 0.14602 | 0.12794 | 0.089527 | 0.049357 | 0.022159 | 0.014089 | 0.24761 | 6 | 3 | 0.44909 | 2.3272e-06 | 2.3272e-06 | 0.0001697
227.079 | 0.14695 | 0.12897 | 0.090747 | 0.050003 | 0.022636 | 0.014509 | 0.24998 | 6 | 3 | 0.45382 | 2.3517e-06 | 2.3517e-06 | 0.00017205
228.079 | 0.14781 | 0.13008 | 0.091662 | 0.050767 | 0.023206 | 0.014567 | 0.25322 | 6 | 3 | 0.45809 | 2.3739e-06 | 2.3739e-06 | 0.00017442
229.079 | 0.14888 | 0.13122 | 0.092901 | 0.051759 | 0.023492 | 0.014949 | 0.25581 | 6 | 3 | 0.46321 | 2.4004e-06 | 2.4004e-06 | 0.00017682
230.079 | 0.14959 | 0.1322 | 0.094426 | 0.052772 | 0.024161 | 0.015101 | 0.25871 | 6 | 3 | 0.46824 | 2.4265e-06 | 2.4265e-06 | 0.00017925
231.079 | 0.15037 | 0.13347 | 0.095496 | 0.053784 | 0.024427 | 0.015481 | 0.26172 | 6 | 3 | 0.47303 | 2.4513e-06 | 2.4513e-06 | 0.0001817
232.079 | 0.15136 | 0.1349 | 0.097004 | 0.055138 | 0.025036 | 0.015901 | 0.26516 | 6 | 3 | 0.47934 | 2.484e-06 | 2.484e-06 | 0.00018419
233.079 | 0.15232 | 0.1361 | 0.098567 | 0.056091 | 0.025533 | 0.01634 | 0.26802 | 6 | 3 | 0.48495 | 2.5131e-06 | 2.5131e-06 | 0.0001867
234.079 | 0.15317 | 0.13715 | 0.10004 | 0.057444 | 0.026508 | 0.016759 | 0.27157 | 6 | 3 | 0.49107 | 2.5448e-06 | 2.5448e-06 | 0.00018924
235.079 | 0.15418 | 0.13807 | 0.10152 | 0.058796 | 0.027252 | 0.016779 | 0.27534 | 6 | 3 | 0.4966 | 2.5734e-06 | 2.5734e-06 | 0.00019182
236.079 | 0.15483 | 0.13954 | 0.1032 | 0.060019 | 0.027424 | 0.017772 | 0.2787 | 6 | 3 | 0.50278 | 2.6055e-06 | 2.6055e-06 | 0.00019442
237.079 | 0.15538 | 0.14078 | 0.10421 | 0.060838 | 0.027938 | 0.017752 | 0.28126 | 6 | 3 | 0.5069 | 2.6268e-06 | 2.6268e-06 | 0.00019705
238.079 | 0.15644 | 0.14213 | 0.10532 | 0.061869 | 0.028302 | 0.018173 | 0.28484 | 6 | 3 | 0.51223 | 2.6545e-06 | 2.6545e-06 | 0.0001997
239.079 | 0.15716 | 0.14366 | 0.107 | 0.062919 | 0.029216 | 0.018802 | 0.28862 | 6 | 3 | 0.51875 | 2.6882e-06 | 2.6882e-06 | 0.00020239
240.079 | 0.15764 | 0.14522 | 0.10915 | 0.064979 | 0.030646 | 0.019203 | 0.29301 | 6 | 3 | 0.52684 | 2.7301e-06 | 2.7301e-06 | 0.00020512
241.079 | 0.15777 | 0.14642 | 0.11077 | 0.066637 | 0.031581 | 0.020006 | 0.2972 | 6 | 3 | 0.53319 | 2.763e-06 | 2.763e-06 | 0.00020788
242.079 | 0.15834 | 0.14743 | 0.11209 | 0.067857 | 0.032228 | 0.020137 | 0.30033 | 6 | 3 | 0.53809 | 2.7884e-06 | 2.7884e-06 | 0.00021067
243.079 | 0.1593 | 0.1485 | 0.11327 | 0.068524 | 0.032474 | 0.020652 | 0.30289 | 6 | 3 | 0.54272 | 2.8125e-06 | 2.8125e-06 | 0.00021349
244.079 | 0.15953 | 0.15024 | 0.11484 | 0.070242 | 0.033792 | 0.021244 | 0.30693 | 6 | 3 | 0.54988 | 2.8496e-06 | 2.8496e-06 | 0.00021633
245.079 | 0.15953 | 0.15161 | 0.1169 | 0.072304 | 0.035032 | 0.022216 | 0.31139 | 6 | 3 | 0.55758 | 2.8895e-06 | 2.8895e-06 | 0.00021922
246.079 | 0.15981 | 0.15228 | 0.1184 | 0.073656 | 0.035529 | 0.022844 | 0.31456 | 6 | 3 | 0.56252 | 2.9151e-06 | 2.9151e-06 | 0.00022214
247.079 | 0.16021 | 0.15342 | 0.11924 | 0.074228 | 0.036161 | 0.022978 | 0.31673 | 6 | 3 | 0.56624 | 2.9343e-06 | 2.9343e-06 | 0.00022507
248.079 | 0.16017 | 0.1546 | 0.12147 | 0.076478 | 0.03736 | 0.023969 | 0.3215 | 6 | 3 | 0.57406 | 2.9748e-06 | 2.9748e-06 | 0.00022805
249.079 | 0.16006 | 0.15523 | 0.12256 | 0.078482 | 0.039058 | 0.024636 | 0.32486 | 6 | 3 | 0.58003 | 3.0058e-06 | 3.0058e-06 | 0.00023105
250.079 | 0.16019 | 0.1563 | 0.1231 | 0.078634 | 0.039191 | 0.024598 | 0.32665 | 6 | 3 | 0.58201 | 3.0161e-06 | 3.0161e-06 | 0.00023407
251.079 | 0.15987 | 0.15687 | 0.12577 | 0.080905 | 0.040792 | 0.026394 | 0.33111 | 6 | 3 | 0.5906 | 3.0606e-06 | 3.0606e-06 | 0.00023713
252.079 | 0.15989 | 0.15773 | 0.12613 | 0.081934 | 0.041821 | 0.026756 | 0.33348 | 6 | 3 | 0.59426 | 3.0795e-06 | 3.0795e-06 | 0.00024021
253.079 | 0.16025 | 0.15865 | 0.12718 | 0.082984 | 0.042261 | 0.027366 | 0.33581 | 6 | 3 | 0.59869 | 3.1025e-06 | 3.1025e-06 | 0.00024331
254.079 | 0.15918 | 0.15865 | 0.12921 | 0.085652 | 0.044496 | 0.028797 | 0.34065 | 6 | 3 | 0.60599 | 3.1403e-06 | 3.1403e-06 | 0.00024645
255.079 | 0.15974 | 0.15909 | 0.12944 | 0.085673 | 0.044419 | 0.029254 | 0.34138 | 6 | 3 | 0.60761 | 3.1487e-06 | 3.1487e-06 | 0.0002496
256.079 | 0.15916 | 0.15945 | 0.13126 | 0.088287 | 0.046422 | 0.030417 | 0.34549 | 6 | 3 | 0.615 | 3.187e-06 | 3.187e-06 | 0.00025279
257.079 | 0.15932 | 0.15973 | 0.13153 | 0.088402 | 0.046897 | 0.030645 | 0.34679 | 6 | 3 | 0.61652 | 3.1949e-06 | 3.1949e-06 | 0.00025598
258.079 | 0.15859 | 0.15996 | 0.13324 | 0.090136 | 0.048232 | 0.03238 | 0.35038 | 6 | 3 | 0.62255 | 3.2261e-06 | 3.2261e-06 | 0.00025921
259.079 | 0.15798 | 0.15987 | 0.13359 | 0.091014 | 0.049374 | 0.032934 | 0.3519 | 6 | 3 | 0.62476 | 3.2376e-06 | 3.2376e-06 | 0.00026245
260.079 | 0.15752 | 0.16012 | 0.13456 | 0.093111 | 0.050709 | 0.034173 | 0.35488 | 6 | 3 | 0.63019 | 3.2658e-06 | 3.2658e-06 | 0.00026571
261.079 | 0.15714 | 0.15998 | 0.13549 | 0.093969 | 0.051684 | 0.035186 | 0.35675 | 6 | 3 | 0.63345 | 3.2827e-06 | 3.2827e-06 | 0.000269
262.079 | 0.15649 | 0.15991 | 0.1362 | 0.095591 | 0.052906 | 0.036292 | 0.35961 | 6 | 3 | 0.63738 | 3.303e-06 | 3.303e-06 | 0.0002723
263.079 | 0.15626 | 0.15975 | 0.13658 | 0.096469 | 0.053763 | 0.036961 | 0.3611 | 6 | 3 | 0.63979 | 3.3155e-06 | 3.3155e-06 | 0.00027561
264.079 | 0.15554 | 0.15977 | 0.13772 | 0.098262 | 0.055671 | 0.038848 | 0.36411 | 6 | 3 | 0.64582 | 3.3467e-06 | 3.3467e-06 | 0.00027896
265.079 | 0.15538 | 0.1597 | 0.13788 | 0.098854 | 0.055976 | 0.039439 | 0.36491 | 6 | 3 | 0.64723 | 3.354e-06 | 3.354e-06 | 0.00028232
266.079 | 0.15426 | 0.15905 | 0.13896 | 0.1011 | 0.05836 | 0.04165 | 0.36857 | 6 | 3 | 0.65338 | 3.3859e-06 | 3.3859e-06 | 0.0002857
267.079 | 0.15443 | 0.15941 | 0.13902 | 0.10093 | 0.058225 | 0.041497 | 0.36892 | 6 | 3 | 0.65352 | 3.3866e-06 | 3.3866e-06 | 0.00028909
268.079 | 0.15317 | 0.15895 | 0.13996 | 0.10314 | 0.060419 | 0.044171 | 0.37258 | 6 | 3 | 0.65982 | 3.4193e-06 | 3.4193e-06 | 0.00029251
269.079 | 0.1531 | 0.15899 | 0.14 | 0.10328 | 0.060571 | 0.043941 | 0.37288 | 6 | 3 | 0.65987 | 3.4196e-06 | 3.4196e-06 | 0.00029593
270.079 | 0.15264 | 0.15863 | 0.14032 | 0.10427 | 0.062482 | 0.045791 | 0.3754 | 6 | 3 | 0.66413 | 3.4416e-06 | 3.4416e-06 | 0.00029937
271.079 | 0.15144 | 0.15846 | 0.14116 | 0.1058 | 0.063797 | 0.047392 | 0.37746 | 6 | 3 | 0.66804 | 3.4619e-06 | 3.4619e-06 | 0.00030283
272.079 | 0.15134 | 0.15861 | 0.14114 | 0.1065 | 0.063759 | 0.047355 | 0.37788 | 6 | 3 | 0.66871 | 3.4653e-06 | 3.4653e-06 | 0.0003063
273.079 | 0.15014 | 0.15768 | 0.14156 | 0.10803 | 0.066237 | 0.050157 | 0.38135 | 6 | 3 | 0.6738 | 3.4917e-06 | 3.4917e-06 | 0.00030979
274.079 | 0.15081 | 0.1581 | 0.14179 | 0.10808 | 0.065798 | 0.050062 | 0.38135 | 6 | 3 | 0.67464 | 3.4961e-06 | 3.4961e-06 | 0.00031328
275.079 | 0.14995 | 0.15743 | 0.14171 | 0.109 | 0.06719 | 0.051492 | 0.38273 | 6 | 3 | 0.67677 | 3.5071e-06 | 3.5071e-06 | 0.00031679
276.079 | 0.14867 | 0.1567 | 0.14181 | 0.11083 | 0.069269 | 0.054069 | 0.38547 | 6 | 3 | 0.68135 | 3.5308e-06 | 3.5308e-06 | 0.00032032
277.079 | 0.14921 | 0.15722 | 0.142 | 0.11039 | 0.068828 | 0.053859 | 0.38585 | 6 | 3 | 0.6815 | 3.5316e-06 | 3.5316e-06 | 0.00032385
278.079 | 0.14835 | 0.15662 | 0.142 | 0.11123 | 0.070204 | 0.055233 | 0.38696 | 6 | 3 | 0.68364 | 3.5427e-06 | 3.5427e-06 | 0.0003274
279.079 | 0.14739 | 0.15586 | 0.14213 | 0.11281 | 0.072016 | 0.057502 | 0.38959 | 6 | 3 | 0.68772 | 3.5638e-06 | 3.5638e-06 | 0.00033096
280.079 | 0.14758 | 0.1563 | 0.14221 | 0.11253 | 0.071694 | 0.057482 | 0.38906 | 6 | 3 | 0.6878 | 3.5643e-06 | 3.5643e-06 | 0.00033452
281.079 | 0.14707 | 0.1558 | 0.14238 | 0.11325 | 0.072952 | 0.059236 | 0.39089 | 6 | 3 | 0.69069 | 3.5793e-06 | 3.5793e-06 | 0.0003381
282.079 | 0.14615 | 0.15477 | 0.14263 | 0.11432 | 0.075029 | 0.060914 | 0.39287 | 6 | 3 | 0.69382 | 3.5955e-06 | 3.5955e-06 | 0.0003417
283.079 | 0.14655 | 0.15527 | 0.14238 | 0.114 | 0.074152 | 0.060667 | 0.39257 | 6 | 3 | 0.69302 | 3.5913e-06 | 3.5913e-06 | 0.00034529
284.079 | 0.14587 | 0.1551 | 0.1424 | 0.11476 | 0.075163 | 0.062138 | 0.39413 | 6 | 3 | 0.69543 | 3.6038e-06 | 3.6038e-06 | 0.00034889
285.079 | 0.14486 | 0.15439 | 0.14217 | 0.11575 | 0.077184 | 0.064332 | 0.39585 | 6 | 3 | 0.69869 | 3.6207e-06 | 3.6207e-06 | 0.00035251
286.079 | 0.14549 | 0.15464 | 0.1424 | 0.11539 | 0.076744 | 0.063624 | 0.39604 | 6 | 3 | 0.69828 | 3.6186e-06 | 3.6186e-06 | 0.00035613
287.079 | 0.14512 | 0.1543 | 0.14238 | 0.11566 | 0.077546 | 0.064636 | 0.39654 | 6 | 3 | 0.69964 | 3.6256e-06 | 3.6256e-06 | 0.00035976
288.079 | 0.14404 | 0.15359 | 0.14211 | 0.11699 | 0.079091 | 0.067285 | 0.3986 | 6 | 3 | 0.70311 | 3.6436e-06 | 3.6436e-06 | 0.0003634
289.079 | 0.14436 | 0.15329 | 0.14215 | 0.11694 | 0.079245 | 0.06759 | 0.39902 | 6 | 3 | 0.70357 | 3.646e-06 | 3.646e-06 | 0.00036705
290.079 | 0.14394 | 0.15378 | 0.14202 | 0.11667 | 0.079589 | 0.067762 | 0.39955 | 6 | 3 | 0.70376 | 3.647e-06 | 3.647e-06 | 0.0003707
291.079 | 0.14383 | 0.15357 | 0.14207 | 0.11737 | 0.080734 | 0.069231 | 0.40062 | 6 | 3 | 0.70681 | 3.6628e-06 | 3.6628e-06 | 0.00037436
292.079 | 0.14274 | 0.15287 | 0.14221 | 0.11806 | 0.082069 | 0.070796 | 0.40226 | 6 | 3 | 0.70874 | 3.6728e-06 | 3.6728e-06 | 0.00037803
293.079 | 0.14364 | 0.15317 | 0.14209 | 0.11768 | 0.08184 | 0.070453 | 0.40134 | 6 | 3 | 0.70888 | 3.6735e-06 | 3.6735e-06 | 0.0003817
294.079 | 0.14348 | 0.15275 | 0.14213 | 0.11781 | 0.081839 | 0.071274 | 0.40203 | 6 | 3 | 0.70929 | 3.6757e-06 | 3.6757e-06 | 0.00038538
295.079 | 0.14249 | 0.1522 | 0.14206 | 0.11825 | 0.083288 | 0.073256 | 0.40367 | 6 | 3 | 0.71155 | 3.6873e-06 | 3.6873e-06 | 0.00038907
296.079 | 0.1423 | 0.15224 | 0.14217 | 0.11846 | 0.084147 | 0.074342 | 0.40489 | 6 | 3 | 0.71366 | 3.6983e-06 | 3.6983e-06 | 0.00039277
297.079 | 0.1424 | 0.15218 | 0.14221 | 0.11836 | 0.083441 | 0.074172 | 0.40436 | 6 | 3 | 0.71276 | 3.6936e-06 | 3.6936e-06 | 0.00039646
298.079 | 0.14207 | 0.15222 | 0.14213 | 0.11869 | 0.084128 | 0.074991 | 0.40535 | 6 | 3 | 0.71423 | 3.7013e-06 | 3.7013e-06 | 0.00040016
299.079 | 0.14135 | 0.15176 | 0.14202 | 0.11913 | 0.085577 | 0.076687 | 0.40668 | 6 | 3 | 0.71652 | 3.7131e-06 | 3.7131e-06 | 0.00040387
300.079 | 0.14175 | 0.15151 | 0.14179 | 0.11939 | 0.085404 | 0.077259 | 0.40661 | 6 | 3 | 0.71711 | 3.7162e-06 | 3.7162e-06 | 0.00040759
301.079 | 0.14143 | 0.15176 | 0.14173 | 0.11934 | 0.085576 | 0.077299 | 0.40687 | 6 | 3 | 0.71713 | 3.7163e-06 | 3.7163e-06 | 0.00041131
302.079 | 0.14143 | 0.15169 | 0.1415 | 0.11983 | 0.08592 | 0.078119 | 0.40745 | 6 | 3 | 0.71849 | 3.7233e-06 | 3.7233e-06 | 0.00041503
303.079 | 0.14058 | 0.15125 | 0.14131 | 0.12042 | 0.08653 | 0.079188 | 0.4087 | 6 | 3 | 0.71929 | 3.7274e-06 | 3.7274e-06 | 0.00041876
304.079 | 0.14097 | 0.15157 | 0.14152 | 0.11993 | 0.086914 | 0.079149 | 0.40832 | 6 | 3 | 0.72005 | 3.7314e-06 | 3.7314e-06 | 0.00042249
305.079 | 0.14099 | 0.1514 | 0.14173 | 0.12004 | 0.086531 | 0.079418 | 0.40878 | 6 | 3 | 0.72011 | 3.7317e-06 | 3.7317e-06 | 0.00042622
306.079 | 0.14053 | 0.15129 | 0.14147 | 0.12021 | 0.087085 | 0.079895 | 0.40905 | 6 | 3 | 0.72048 | 3.7336e-06 | 3.7336e-06 | 0.00042995
307.079 | 0.14017 | 0.15079 | 0.14127 | 0.12061 | 0.087829 | 0.081001 | 0.41023 | 6 | 3 | 0.72167 | 3.7398e-06 | 3.7398e-06 | 0.00043369
308.079 | 0.14038 | 0.15106 | 0.14131 | 0.12079 | 0.087639 | 0.080924 | 0.40981 | 6 | 3 | 0.72209 | 3.742e-06 | 3.742e-06 | 0.00043744
309.079 | 0.14076 | 0.15113 | 0.14141 | 0.12027 | 0.087773 | 0.081096 | 0.41023 | 6 | 3 | 0.72244 | 3.7438e-06 | 3.7438e-06 | 0.00044118
310.079 | 0.14043 | 0.15098 | 0.14133 | 0.12054 | 0.087753 | 0.081629 | 0.41046 | 6 | 3 | 0.72267 | 3.745e-06 | 3.745e-06 | 0.00044492
311.079 | 0.13959 | 0.15089 | 0.1416 | 0.12113 | 0.08888 | 0.08203 | 0.41115 | 6 | 3 | 0.72412 | 3.7525e-06 | 3.7525e-06 | 0.00044868
312.079 | 0.13996 | 0.15077 | 0.14154 | 0.12073 | 0.08825 | 0.082468 | 0.41137 | 6 | 3 | 0.72371 | 3.7504e-06 | 3.7504e-06 | 0.00045243
313.079 | 0.14009 | 0.15083 | 0.14196 | 0.12067 | 0.088479 | 0.082164 | 0.41134 | 6 | 3 | 0.7242 | 3.7529e-06 | 3.7529e-06 | 0.00045618
314.079 | 0.14021 | 0.15064 | 0.14177 | 0.12101 | 0.088859 | 0.082812 | 0.41168 | 6 | 3 | 0.7253 | 3.7586e-06 | 3.7586e-06 | 0.00045994
315.079 | 0.13959 | 0.15085 | 0.14162 | 0.12132 | 0.089184 | 0.083688 | 0.41252 | 6 | 3 | 0.72625 | 3.7635e-06 | 3.7635e-06 | 0.0004637
316.079 | 0.1394 | 0.15075 | 0.14204 | 0.12119 | 0.089394 | 0.083879 | 0.41263 | 6 | 3 | 0.72665 | 3.7656e-06 | 3.7656e-06 | 0.00046747
317.079 | 0.13956 | 0.15071 | 0.1415 | 0.12134 | 0.088974 | 0.083422 | 0.41252 | 6 | 3 | 0.72551 | 3.7597e-06 | 3.7597e-06 | 0.00047123
318.079 | 0.13988 | 0.15102 | 0.14192 | 0.12142 | 0.088936 | 0.083688 | 0.41271 | 6 | 3 | 0.72686 | 3.7667e-06 | 3.7667e-06 | 0.00047499
319.079 | 0.1394 | 0.15049 | 0.14179 | 0.12186 | 0.089717 | 0.084586 | 0.41343 | 6 | 3 | 0.72784 | 3.7718e-06 | 3.7718e-06 | 0.00047877
320.079 | 0.13921 | 0.15037 | 0.14171 | 0.12174 | 0.089947 | 0.084851 | 0.41366 | 6 | 3 | 0.72783 | 3.7717e-06 | 3.7717e-06 | 0.00048254
321.079 | 0.13933 | 0.15075 | 0.14179 | 0.12159 | 0.089451 | 0.084128 | 0.41347 | 6 | 3 | 0.72703 | 3.7676e-06 | 3.7676e-06 | 0.00048631
322.079 | 0.1394 | 0.15058 | 0.142 | 0.12216 | 0.089261 | 0.084279 | 0.41336 | 6 | 3 | 0.72768 | 3.771e-06 | 3.771e-06 | 0.00049008
323.079 | 0.13908 | 0.15043 | 0.14202 | 0.12197 | 0.08987 | 0.084757 | 0.41412 | 6 | 3 | 0.72812 | 3.7732e-06 | 3.7732e-06 | 0.00049385
324.079 | 0.13875 | 0.15014 | 0.14185 | 0.12233 | 0.090155 | 0.085157 | 0.41446 | 6 | 3 | 0.72839 | 3.7746e-06 | 3.7746e-06 | 0.00049762
325.079 | 0.139 | 0.15056 | 0.14209 | 0.12207 | 0.089699 | 0.085423 | 0.41416 | 6 | 3 | 0.72884 | 3.777e-06 | 3.777e-06 | 0.0005014
326.079 | 0.13915 | 0.15041 | 0.14204 | 0.12228 | 0.089946 | 0.084909 | 0.41435 | 6 | 3 | 0.72873 | 3.7764e-06 | 3.7764e-06 | 0.00050518
327.079 | 0.13906 | 0.15058 | 0.14228 | 0.12258 | 0.089869 | 0.085176 | 0.41443 | 6 | 3 | 0.72955 | 3.7806e-06 | 3.7806e-06 | 0.00050896
328.079 | 0.13845 | 0.1502 | 0.14217 | 0.12293 | 0.090212 | 0.085709 | 0.41511 | 6 | 3 | 0.72966 | 3.7812e-06 | 3.7812e-06 | 0.00051274
329.079 | 0.13828 | 0.15037 | 0.14202 | 0.12252 | 0.090347 | 0.085766 | 0.41496 | 6 | 3 | 0.7293 | 3.7793e-06 | 3.7793e-06 | 0.00051652
330.079 | 0.13843 | 0.15047 | 0.14213 | 0.12294 | 0.090271 | 0.085328 | 0.41504 | 6 | 3 | 0.72957 | 3.7807e-06 | 3.7807e-06 | 0.0005203
331.079 | 0.13839 | 0.15066 | 0.14202 | 0.12292 | 0.089832 | 0.085481 | 0.41492 | 6 | 3 | 0.7293 | 3.7793e-06 | 3.7793e-06 | 0.00052408
332.079 | 0.13818 | 0.1506 | 0.14204 | 0.12331 | 0.090634 | 0.085881 | 0.41557 | 6 | 3 | 0.73064 | 3.7863e-06 | 3.7863e-06 | 0.00052786
333.079 | 0.13793 | 0.1502 | 0.14228 | 0.12314 | 0.090575 | 0.086282 | 0.41576 | 6 | 3 | 0.73041 | 3.7851e-06 | 3.7851e-06 | 0.00053165
334.079 | 0.13824 | 0.15081 | 0.14238 | 0.12285 | 0.090461 | 0.085634 | 0.41561 | 6 | 3 | 0.73037 | 3.7849e-06 | 3.7849e-06 | 0.00053543
335.079 | 0.13786 | 0.1505 | 0.14234 | 0.12306 | 0.090137 | 0.085614 | 0.41565 | 6 | 3 | 0.72951 | 3.7804e-06 | 3.7804e-06 | 0.00053922
336.079 | 0.13852 | 0.15058 | 0.14234 | 0.12346 | 0.090918 | 0.085996 | 0.41588 | 6 | 3 | 0.73182 | 3.7924e-06 | 3.7924e-06 | 0.00054301
337.079 | 0.13788 | 0.15039 | 0.14228 | 0.12355 | 0.090919 | 0.086645 | 0.41633 | 6 | 3 | 0.73167 | 3.7916e-06 | 3.7916e-06 | 0.0005468
338.079 | 0.1382 | 0.15039 | 0.14219 | 0.12352 | 0.090823 | 0.085863 | 0.41611 | 6 | 3 | 0.73098 | 3.788e-06 | 3.788e-06 | 0.00055059
339.079 | 0.1382 | 0.15041 | 0.14263 | 0.12386 | 0.090766 | 0.086016 | 0.41611 | 6 | 3 | 0.73188 | 3.7927e-06 | 3.7927e-06 | 0.00055438
340.079 | 0.13807 | 0.15049 | 0.14244 | 0.12357 | 0.090805 | 0.085748 | 0.41649 | 6 | 3 | 0.73111 | 3.7887e-06 | 3.7887e-06 | 0.00055817
341.079 | 0.13782 | 0.15033 | 0.14226 | 0.12393 | 0.0913 | 0.086607 | 0.4166 | 6 | 3 | 0.73226 | 3.7947e-06 | 3.7947e-06 | 0.00056196
342.079 | 0.13767 | 0.15054 | 0.14251 | 0.12403 | 0.090957 | 0.086835 | 0.41706 | 6 | 3 | 0.73254 | 3.7961e-06 | 3.7961e-06 | 0.00056576
343.079 | 0.13767 | 0.1506 | 0.14236 | 0.12384 | 0.091071 | 0.086359 | 0.41664 | 6 | 3 | 0.7319 | 3.7928e-06 | 3.7928e-06 | 0.00056955
344.079 | 0.13799 | 0.15048 | 0.1424 | 0.12397 | 0.090823 | 0.086473 | 0.41702 | 6 | 3 | 0.73214 | 3.7941e-06 | 3.7941e-06 | 0.00057335
345.079 | 0.13789 | 0.15045 | 0.14251 | 0.12407 | 0.091241 | 0.086454 | 0.41706 | 6 | 3 | 0.73262 | 3.7965e-06 | 3.7965e-06 | 0.00057714
346.079 | 0.13786 | 0.15016 | 0.14293 | 0.1242 | 0.091586 | 0.086626 | 0.41725 | 6 | 3 | 0.73336 | 3.8004e-06 | 3.8004e-06 | 0.00058094
347.079 | 0.13767 | 0.15051 | 0.14282 | 0.12424 | 0.091644 | 0.086301 | 0.41752 | 6 | 3 | 0.73318 | 3.7994e-06 | 3.7994e-06 | 0.00058474
348.079 | 0.13769 | 0.15045 | 0.14257 | 0.1243 | 0.091471 | 0.086186 | 0.41694 | 6 | 3 | 0.73266 | 3.7967e-06 | 3.7967e-06 | 0.00058854
349.079 | 0.13784 | 0.15043 | 0.14289 | 0.12441 | 0.090995 | 0.086111 | 0.41706 | 6 | 3 | 0.73268 | 3.7968e-06 | 3.7968e-06 | 0.00059234
350.079 | 0.13786 | 0.15012 | 0.14301 | 0.12451 | 0.091413 | 0.086607 | 0.41748 | 6 | 3 | 0.73351 | 3.8012e-06 | 3.8012e-06 | 0.00059614
351.079 | 0.13772 | 0.15008 | 0.14306 | 0.12504 | 0.091759 | 0.086779 | 0.41763 | 6 | 3 | 0.73445 | 3.806e-06 | 3.806e-06 | 0.00059994
352.079 | 0.13784 | 0.15081 | 0.14301 | 0.12477 | 0.091891 | 0.086721 | 0.41778 | 6 | 3 | 0.73504 | 3.8091e-06 | 3.8091e-06 | 0.00060375
353.079 | 0.13789 | 0.15056 | 0.14303 | 0.12495 | 0.091816 | 0.086302 | 0.41801 | 6 | 3 | 0.73455 | 3.8065e-06 | 3.8065e-06 | 0.00060756
354.079 | 0.13776 | 0.1501 | 0.14303 | 0.12491 | 0.091719 | 0.086301 | 0.41774 | 6 | 3 | 0.73382 | 3.8028e-06 | 3.8028e-06 | 0.00061136
355.079 | 0.13711 | 0.14989 | 0.14331 | 0.12466 | 0.091739 | 0.086644 | 0.41813 | 6 | 3 | 0.73336 | 3.8004e-06 | 3.8004e-06 | 0.00061516
356.079 | 0.13749 | 0.15037 | 0.14333 | 0.12481 | 0.092044 | 0.086721 | 0.4187 | 6 | 3 | 0.73478 | 3.8077e-06 | 3.8077e-06 | 0.00061897
357.079 | 0.13751 | 0.15037 | 0.14347 | 0.125 | 0.091738 | 0.086607 | 0.4179 | 6 | 3 | 0.7347 | 3.8073e-06 | 3.8073e-06 | 0.00062278
358.079 | 0.13753 | 0.1501 | 0.14326 | 0.12477 | 0.091834 | 0.086628 | 0.41805 | 6 | 3 | 0.73413 | 3.8043e-06 | 3.8043e-06 | 0.00062658
359.079 | 0.13727 | 0.15024 | 0.1431 | 0.12512 | 0.092234 | 0.08655 | 0.4182 | 6 | 3 | 0.73451 | 3.8063e-06 | 3.8063e-06 | 0.00063039
360.079 | 0.13723 | 0.14982 | 0.14314 | 0.12512 | 0.092101 | 0.086569 | 0.41881 | 6 | 3 | 0.73398 | 3.8036e-06 | 3.8036e-06 | 0.00063419
361.079 | 0.13715 | 0.15007 | 0.14305 | 0.12531 | 0.092271 | 0.086491 | 0.41878 | 6 | 3 | 0.73433 | 3.8054e-06 | 3.8054e-06 | 0.000638
362.079 | 0.13736 | 0.15031 | 0.14331 | 0.12538 | 0.091909 | 0.086435 | 0.4187 | 6 | 3 | 0.73472 | 3.8074e-06 | 3.8074e-06 | 0.0006418
363.079 | 0.13719 | 0.14993 | 0.14347 | 0.12521 | 0.092006 | 0.086339 | 0.41862 | 6 | 3 | 0.73415 | 3.8045e-06 | 3.8045e-06 | 0.00064561
364.079 | 0.13719 | 0.14984 | 0.14324 | 0.12559 | 0.092177 | 0.086971 | 0.4187 | 6 | 3 | 0.735 | 3.8089e-06 | 3.8089e-06 | 0.00064942
365.079 | 0.1373 | 0.15014 | 0.14337 | 0.12557 | 0.092367 | 0.086837 | 0.41878 | 6 | 3 | 0.73559 | 3.812e-06 | 3.812e-06 | 0.00065323
366.079 | 0.13707 | 0.14993 | 0.14331 | 0.12561 | 0.092063 | 0.08695 | 0.41889 | 6 | 3 | 0.73495 | 3.8086e-06 | 3.8086e-06 | 0.00065704
367.079 | 0.13681 | 0.15007 | 0.14316 | 0.12576 | 0.092197 | 0.08678 | 0.41931 | 6 | 3 | 0.73478 | 3.8077e-06 | 3.8077e-06 | 0.00066085
368.079 | 0.13715 | 0.15018 | 0.1432 | 0.12565 | 0.092157 | 0.086646 | 0.41908 | 6 | 3 | 0.73498 | 3.8088e-06 | 3.8088e-06 | 0.00066465
369.079 | 0.13673 | 0.15018 | 0.14328 | 0.12599 | 0.092386 | 0.086511 | 0.41904 | 6 | 3 | 0.73508 | 3.8093e-06 | 3.8093e-06 | 0.00066846
370.079 | 0.13704 | 0.14995 | 0.14335 | 0.12605 | 0.092672 | 0.087028 | 0.41935 | 6 | 3 | 0.73609 | 3.8145e-06 | 3.8145e-06 | 0.00067228
371.079 | 0.13692 | 0.15001 | 0.14364 | 0.12605 | 0.092349 | 0.087046 | 0.4195 | 6 | 3 | 0.73601 | 3.8141e-06 | 3.8141e-06 | 0.00067609
372.079 | 0.13673 | 0.14993 | 0.14322 | 0.12632 | 0.092805 | 0.087007 | 0.41908 | 6 | 3 | 0.73601 | 3.8141e-06 | 3.8141e-06 | 0.00067991
373.079 | 0.13688 | 0.1501 | 0.14345 | 0.12598 | 0.092519 | 0.086759 | 0.41912 | 6 | 3 | 0.73569 | 3.8124e-06 | 3.8124e-06 | 0.00068372
374.079 | 0.13671 | 0.14984 | 0.14316 | 0.12662 | 0.0929 | 0.087161 | 0.41927 | 6 | 3 | 0.7364 | 3.8161e-06 | 3.8161e-06 | 0.00068754
375.079 | 0.13664 | 0.14961 | 0.14366 | 0.12664 | 0.092959 | 0.087315 | 0.41992 | 6 | 3 | 0.73682 | 3.8183e-06 | 3.8183e-06 | 0.00069135
376.079 | 0.13648 | 0.15003 | 0.14364 | 0.12645 | 0.092901 | 0.086701 | 0.41973 | 6 | 3 | 0.7362 | 3.8151e-06 | 3.8151e-06 | 0.00069517
377.079 | 0.13673 | 0.14993 | 0.14362 | 0.12657 | 0.092881 | 0.086951 | 0.41942 | 6 | 3 | 0.73668 | 3.8176e-06 | 3.8176e-06 | 0.00069899
378.079 | 0.13648 | 0.1498 | 0.14356 | 0.12664 | 0.092691 | 0.086894 | 0.41984 | 6 | 3 | 0.73607 | 3.8144e-06 | 3.8144e-06 | 0.0007028
379.079 | 0.13639 | 0.15001 | 0.14368 | 0.12695 | 0.093149 | 0.087065 | 0.41988 | 6 | 3 | 0.73723 | 3.8204e-06 | 3.8204e-06 | 0.00070662
380.079 | 0.13635 | 0.14982 | 0.14337 | 0.12735 | 0.092976 | 0.086779 | 0.42026 | 6 | 3 | 0.73664 | 3.8174e-06 | 3.8174e-06 | 0.00071044
381.079 | 0.13648 | 0.14986 | 0.14387 | 0.12697 | 0.093225 | 0.087085 | 0.41988 | 6 | 3 | 0.73748 | 3.8217e-06 | 3.8217e-06 | 0.00071426
382.079 | 0.13623 | 0.15001 | 0.14379 | 0.12676 | 0.093149 | 0.086988 | 0.41996 | 6 | 3 | 0.73693 | 3.8189e-06 | 3.8189e-06 | 0.00071808
383.079 | 0.13614 | 0.1497 | 0.14398 | 0.12683 | 0.093396 | 0.086913 | 0.42011 | 6 | 3 | 0.73697 | 3.8191e-06 | 3.8191e-06 | 0.0007219
384.079 | 0.13656 | 0.1494 | 0.14411 | 0.12698 | 0.093551 | 0.087123 | 0.42038 | 6 | 3 | 0.73773 | 3.823e-06 | 3.823e-06 | 0.00072572
385.079 | 0.1361 | 0.14949 | 0.14396 | 0.12704 | 0.093473 | 0.087314 | 0.4203 | 6 | 3 | 0.73739 | 3.8212e-06 | 3.8212e-06 | 0.00072954
386.079 | 0.13605 | 0.1497 | 0.14396 | 0.12706 | 0.093168 | 0.087066 | 0.42057 | 6 | 3 | 0.73701 | 3.8193e-06 | 3.8193e-06 | 0.00073336
387.079 | 0.13599 | 0.14969 | 0.14402 | 0.12695 | 0.093473 | 0.086894 | 0.42064 | 6 | 3 | 0.73701 | 3.8193e-06 | 3.8193e-06 | 0.00073718
388.079 | 0.13633 | 0.1498 | 0.14367 | 0.12721 | 0.093664 | 0.086856 | 0.42026 | 6 | 3 | 0.73754 | 3.822e-06 | 3.822e-06 | 0.000741
389.079 | 0.13625 | 0.14953 | 0.14406 | 0.12754 | 0.093662 | 0.086971 | 0.42061 | 6 | 3 | 0.73801 | 3.8245e-06 | 3.8245e-06 | 0.00074483
390.079 | 0.13574 | 0.14944 | 0.14419 | 0.1278 | 0.093683 | 0.087582 | 0.42087 | 6 | 3 | 0.73844 | 3.8267e-06 | 3.8267e-06 | 0.00074865
391.079 | 0.13614 | 0.14965 | 0.14404 | 0.12712 | 0.093454 | 0.086969 | 0.42061 | 6 | 3 | 0.73736 | 3.8211e-06 | 3.8211e-06 | 0.00075248
392.079 | 0.13633 | 0.14942 | 0.14411 | 0.12742 | 0.093645 | 0.087047 | 0.42087 | 6 | 3 | 0.73798 | 3.8243e-06 | 3.8243e-06 | 0.0007563
393.079 | 0.13629 | 0.14972 | 0.14377 | 0.12788 | 0.093625 | 0.087411 | 0.42072 | 6 | 3 | 0.7387 | 3.8281e-06 | 3.8281e-06 | 0.00076013
394.079 | 0.13616 | 0.1494 | 0.14394 | 0.12752 | 0.093969 | 0.087161 | 0.42091 | 6 | 3 | 0.73815 | 3.8252e-06 | 3.8252e-06 | 0.00076395
395.079 | 0.13582 | 0.14919 | 0.14409 | 0.12805 | 0.093931 | 0.087582 | 0.4211 | 6 | 3 | 0.73867 | 3.8279e-06 | 3.8279e-06 | 0.00076778
396.079 | 0.13586 | 0.14955 | 0.14406 | 0.12782 | 0.094045 | 0.087064 | 0.42106 | 6 | 3 | 0.7384 | 3.8265e-06 | 3.8265e-06 | 0.00077161
397.079 | 0.13589 | 0.14925 | 0.14406 | 0.12784 | 0.093777 | 0.087486 | 0.4211 | 6 | 3 | 0.7383 | 3.826e-06 | 3.826e-06 | 0.00077543
398.079 | 0.13614 | 0.1497 | 0.1443 | 0.12786 | 0.094292 | 0.08695 | 0.42087 | 6 | 3 | 0.73925 | 3.8309e-06 | 3.8309e-06 | 0.00077926
399.079 | 0.13582 | 0.14951 | 0.14417 | 0.12798 | 0.094484 | 0.087658 | 0.42122 | 6 | 3 | 0.73962 | 3.8328e-06 | 3.8328e-06 | 0.0007831
400.079 | 0.13566 | 0.14944 | 0.14398 | 0.12813 | 0.094502 | 0.087505 | 0.42133 | 6 | 3 | 0.73922 | 3.8307e-06 | 3.8307e-06 | 0.00078693
401.079 | 0.13597 | 0.14927 | 0.14409 | 0.12838 | 0.094541 | 0.087581 | 0.42133 | 6 | 3 | 0.73983 | 3.8339e-06 | 3.8339e-06 | 0.00079076
402.079 | 0.13564 | 0.14953 | 0.14402 | 0.12855 | 0.094388 | 0.087218 | 0.42118 | 6 | 3 | 0.73935 | 3.8314e-06 | 3.8314e-06 | 0.00079459
403.079 | 0.13587 | 0.14932 | 0.14409 | 0.12836 | 0.094139 | 0.087162 | 0.42122 | 6 | 3 | 0.73895 | 3.8293e-06 | 3.8293e-06 | 0.00079842
404.079 | 0.13544 | 0.14953 | 0.14396 | 0.1287 | 0.094446 | 0.087563 | 0.42114 | 6 | 3 | 0.73964 | 3.8329e-06 | 3.8329e-06 | 0.00080225
405.079 | 0.1354 | 0.14911 | 0.14419 | 0.12889 | 0.094731 | 0.087753 | 0.4216 | 6 | 3 | 0.74008 | 3.8352e-06 | 3.8352e-06 | 0.00080609
406.079 | 0.13555 | 0.14925 | 0.14417 | 0.12855 | 0.094369 | 0.08762 | 0.42175 | 6 | 3 | 0.7395 | 3.8322e-06 | 3.8322e-06 | 0.00080992
407.079 | 0.13595 | 0.14913 | 0.14413 | 0.12862 | 0.09456 | 0.087792 | 0.42118 | 6 | 3 | 0.74019 | 3.8358e-06 | 3.8358e-06 | 0.00081376
408.079 | 0.13574 | 0.14944 | 0.14396 | 0.12824 | 0.094826 | 0.087506 | 0.42164 | 6 | 3 | 0.73972 | 3.8333e-06 | 3.8333e-06 | 0.00081759
409.079 | 0.13591 | 0.14923 | 0.14432 | 0.12874 | 0.094389 | 0.087371 | 0.42137 | 6 | 3 | 0.73996 | 3.8346e-06 | 3.8346e-06 | 0.00082143
410.079 | 0.13566 | 0.14909 | 0.14434 | 0.12882 | 0.094827 | 0.087735 | 0.42164 | 6 | 3 | 0.74048 | 3.8373e-06 | 3.8373e-06 | 0.00082526
411.079 | 0.13532 | 0.14917 | 0.14417 | 0.12853 | 0.094998 | 0.087848 | 0.42183 | 6 | 3 | 0.74004 | 3.835e-06 | 3.835e-06 | 0.0008291
412.079 | 0.13549 | 0.14936 | 0.14427 | 0.12855 | 0.094787 | 0.087198 | 0.42194 | 6 | 3 | 0.73965 | 3.833e-06 | 3.833e-06 | 0.00083293
413.079 | 0.13547 | 0.14909 | 0.14463 | 0.12887 | 0.095151 | 0.087581 | 0.42152 | 6 | 3 | 0.7408 | 3.8389e-06 | 3.8389e-06 | 0.00083677
414.079 | 0.13551 | 0.14911 | 0.14425 | 0.12887 | 0.094998 | 0.087391 | 0.42171 | 6 | 3 | 0.74013 | 3.8355e-06 | 3.8355e-06 | 0.00084061
415.079 | 0.13545 | 0.14911 | 0.14396 | 0.12868 | 0.095017 | 0.087715 | 0.42213 | 6 | 3 | 0.73994 | 3.8345e-06 | 3.8345e-06 | 0.00084444
416.079 | 0.13526 | 0.14913 | 0.14409 | 0.12891 | 0.095438 | 0.087657 | 0.42202 | 6 | 3 | 0.7405 | 3.8373e-06 | 3.8373e-06 | 0.00084828
417.079 | 0.13574 | 0.14923 | 0.14429 | 0.12897 | 0.095113 | 0.087564 | 0.42202 | 6 | 3 | 0.7409 | 3.8394e-06 | 3.8394e-06 | 0.00085212
418.079 | 0.13545 | 0.14911 | 0.1444 | 0.12882 | 0.095342 | 0.087753 | 0.4216 | 6 | 3 | 0.74087 | 3.8393e-06 | 3.8393e-06 | 0.00085596
419.079 | 0.13543 | 0.14898 | 0.14442 | 0.12887 | 0.095113 | 0.087619 | 0.42206 | 6 | 3 | 0.74044 | 3.837e-06 | 3.837e-06 | 0.00085979
420.079 | 0.13555 | 0.149 | 0.14417 | 0.1288 | 0.095322 | 0.087791 | 0.42202 | 6 | 3 | 0.74063 | 3.838e-06 | 3.838e-06 | 0.00086363
421.079 | 0.13544 | 0.14885 | 0.14438 | 0.12918 | 0.095227 | 0.087735 | 0.42202 | 6 | 3 | 0.7408 | 3.8389e-06 | 3.8389e-06 | 0.00086747
422.079 | 0.13515 | 0.14863 | 0.14421 | 0.12893 | 0.095456 | 0.087639 | 0.42202 | 6 | 3 | 0.74002 | 3.8349e-06 | 3.8349e-06 | 0.00087131
423.079 | 0.13523 | 0.14886 | 0.14419 | 0.12924 | 0.095343 | 0.08718 | 0.42179 | 6 | 3 | 0.74004 | 3.835e-06 | 3.835e-06 | 0.00087514
424.079 | 0.13528 | 0.14896 | 0.14404 | 0.12891 | 0.095514 | 0.087639 | 0.42225 | 6 | 3 | 0.74035 | 3.8366e-06 | 3.8366e-06 | 0.00087898
425.079 | 0.13494 | 0.14869 | 0.14438 | 0.12897 | 0.095341 | 0.087659 | 0.42217 | 6 | 3 | 0.73998 | 3.8347e-06 | 3.8347e-06 | 0.00088281
426.079 | 0.13513 | 0.1485 | 0.1443 | 0.12937 | 0.095724 | 0.087715 | 0.42236 | 6 | 3 | 0.74074 | 3.8386e-06 | 3.8386e-06 | 0.00088665
427.079 | 0.13515 | 0.14858 | 0.14434 | 0.12946 | 0.095705 | 0.087678 | 0.42236 | 6 | 3 | 0.74092 | 3.8395e-06 | 3.8395e-06 | 0.00089049
428.079 | 0.13517 | 0.14869 | 0.14444 | 0.12935 | 0.095668 | 0.087733 | 0.42213 | 6 | 3 | 0.74105 | 3.8402e-06 | 3.8402e-06 | 0.00089433
429.079 | 0.135 | 0.14877 | 0.14413 | 0.12933 | 0.095494 | 0.087525 | 0.42232 | 6 | 3 | 0.74025 | 3.8361e-06 | 3.8361e-06 | 0.00089817
430.079 | 0.13477 | 0.1485 | 0.14427 | 0.12933 | 0.095706 | 0.087524 | 0.42232 | 6 | 3 | 0.7401 | 3.8353e-06 | 3.8353e-06 | 0.000902
431.079 | 0.13496 | 0.14875 | 0.14423 | 0.12983 | 0.095917 | 0.087506 | 0.4224 | 6 | 3 | 0.74119 | 3.8409e-06 | 3.8409e-06 | 0.00090584
432.079 | 0.13458 | 0.14879 | 0.14411 | 0.12956 | 0.095934 | 0.087754 | 0.42251 | 6 | 3 | 0.74073 | 3.8385e-06 | 3.8385e-06 | 0.00090968
433.079 | 0.1349 | 0.14881 | 0.14446 | 0.12944 | 0.095821 | 0.087696 | 0.42263 | 6 | 3 | 0.74113 | 3.8406e-06 | 3.8406e-06 | 0.00091352
434.079 | 0.1349 | 0.14879 | 0.14432 | 0.1296 | 0.095953 | 0.087964 | 0.42255 | 6 | 3 | 0.74153 | 3.8427e-06 | 3.8427e-06 | 0.00091736
435.079 | 0.13507 | 0.14921 | 0.14415 | 0.13 | 0.095782 | 0.087467 | 0.42259 | 6 | 3 | 0.74168 | 3.8435e-06 | 3.8435e-06 | 0.00092121
436.079 | 0.13484 | 0.1489 | 0.14438 | 0.1299 | 0.095974 | 0.087619 | 0.42259 | 6 | 3 | 0.74162 | 3.8432e-06 | 3.8432e-06 | 0.00092505
437.079 | 0.13465 | 0.14888 | 0.1444 | 0.13004 | 0.095801 | 0.087982 | 0.42267 | 6 | 3 | 0.74176 | 3.8439e-06 | 3.8439e-06 | 0.00092889
438.079 | 0.13471 | 0.14888 | 0.144 | 0.12981 | 0.096279 | 0.087926 | 0.42278 | 6 | 3 | 0.7416 | 3.8431e-06 | 3.8431e-06 | 0.00093274
439.079 | 0.13471 | 0.14883 | 0.14436 | 0.12973 | 0.096451 | 0.088193 | 0.42282 | 6 | 3 | 0.74227 | 3.8466e-06 | 3.8466e-06 | 0.00093658
440.079 | 0.13498 | 0.14869 | 0.14429 | 0.12962 | 0.095934 | 0.087886 | 0.4227 | 6 | 3 | 0.74139 | 3.842e-06 | 3.842e-06 | 0.00094043
441.079 | 0.13456 | 0.14869 | 0.14455 | 0.13021 | 0.096261 | 0.088154 | 0.42274 | 6 | 3 | 0.74243 | 3.8474e-06 | 3.8474e-06 | 0.00094427
442.079 | 0.13483 | 0.14875 | 0.14446 | 0.13026 | 0.096319 | 0.088211 | 0.42282 | 6 | 3 | 0.74283 | 3.8494e-06 | 3.8494e-06 | 0.00094812
443.079 | 0.13441 | 0.14867 | 0.14429 | 0.13025 | 0.096145 | 0.088096 | 0.42286 | 6 | 3 | 0.74185 | 3.8444e-06 | 3.8444e-06 | 0.00095197
444.079 | 0.13437 | 0.14854 | 0.14423 | 0.13025 | 0.096259 | 0.088058 | 0.42274 | 6 | 3 | 0.7417 | 3.8436e-06 | 3.8436e-06 | 0.00095581
445.079 | 0.13471 | 0.14861 | 0.14436 | 0.13006 | 0.096031 | 0.087829 | 0.42274 | 6 | 3 | 0.7416 | 3.8431e-06 | 3.8431e-06 | 0.00095965
446.079 | 0.13433 | 0.14843 | 0.14434 | 0.13025 | 0.096126 | 0.087944 | 0.42305 | 6 | 3 | 0.74142 | 3.8421e-06 | 3.8421e-06 | 0.0009635
447.079 | 0.1346 | 0.14833 | 0.14427 | 0.13021 | 0.096146 | 0.087831 | 0.42286 | 6 | 3 | 0.74138 | 3.8419e-06 | 3.8419e-06 | 0.00096734
448.079 | 0.13473 | 0.14844 | 0.14406 | 0.13057 | 0.096508 | 0.087925 | 0.42312 | 6 | 3 | 0.74223 | 3.8464e-06 | 3.8464e-06 | 0.00097118
449.079 | 0.13463 | 0.14848 | 0.14427 | 0.13034 | 0.096564 | 0.08823 | 0.42263 | 6 | 3 | 0.74252 | 3.8478e-06 | 3.8478e-06 | 0.00097503
450.079 | 0.13431 | 0.14827 | 0.14425 | 0.13 | 0.096508 | 0.087964 | 0.42278 | 6 | 3 | 0.7413 | 3.8415e-06 | 3.8415e-06 | 0.00097887
451.079 | 0.13442 | 0.1481 | 0.14425 | 0.13017 | 0.096546 | 0.088039 | 0.42267 | 6 | 3 | 0.74153 | 3.8427e-06 | 3.8427e-06 | 0.00098272
452.079 | 0.13446 | 0.14846 | 0.14406 | 0.1305 | 0.09668 | 0.087964 | 0.42301 | 6 | 3 | 0.74212 | 3.8458e-06 | 3.8458e-06 | 0.00098656
453.079 | 0.13406 | 0.1482 | 0.14465 | 0.13036 | 0.096757 | 0.088002 | 0.42305 | 6 | 3 | 0.74203 | 3.8453e-06 | 3.8453e-06 | 0.00099041
454.079 | 0.13401 | 0.14818 | 0.14459 | 0.13061 | 0.096661 | 0.088079 | 0.4229 | 6 | 3 | 0.74212 | 3.8458e-06 | 3.8458e-06 | 0.00099425
455.079 | 0.13412 | 0.14846 | 0.14448 | 0.13082 | 0.096737 | 0.088059 | 0.42305 | 6 | 3 | 0.74268 | 3.8487e-06 | 3.8487e-06 | 0.0009981
456.079 | 0.13402 | 0.14831 | 0.14421 | 0.13046 | 0.096699 | 0.088057 | 0.42301 | 6 | 3 | 0.74176 | 3.8439e-06 | 3.8439e-06 | 0.0010019
457.079 | 0.13414 | 0.14846 | 0.14396 | 0.13076 | 0.096298 | 0.087926 | 0.42312 | 6 | 3 | 0.74155 | 3.8428e-06 | 3.8428e-06 | 0.0010058
458.079 | 0.1342 | 0.14848 | 0.14428 | 0.13069 | 0.097043 | 0.088136 | 0.42347 | 6 | 3 | 0.74283 | 3.8494e-06 | 3.8494e-06 | 0.0010096
459.079 | 0.13408 | 0.14827 | 0.1444 | 0.13063 | 0.097423 | 0.088326 | 0.42309 | 6 | 3 | 0.74313 | 3.851e-06 | 3.851e-06 | 0.0010135
460.079 | 0.13391 | 0.1482 | 0.14408 | 0.13053 | 0.097023 | 0.088516 | 0.42297 | 6 | 3 | 0.74225 | 3.8465e-06 | 3.8465e-06 | 0.0010173
461.079 | 0.13433 | 0.14835 | 0.1439 | 0.13078 | 0.096834 | 0.088153 | 0.42309 | 6 | 3 | 0.74235 | 3.847e-06 | 3.847e-06 | 0.0010212
462.079 | 0.13437 | 0.1481 | 0.14406 | 0.13074 | 0.097119 | 0.088211 | 0.4229 | 6 | 3 | 0.7426 | 3.8482e-06 | 3.8482e-06 | 0.001025
463.079 | 0.13412 | 0.14823 | 0.14415 | 0.13084 | 0.096853 | 0.088137 | 0.42309 | 6 | 3 | 0.74234 | 3.8469e-06 | 3.8469e-06 | 0.0010289
464.079 | 0.13397 | 0.14829 | 0.14415 | 0.13084 | 0.097119 | 0.088097 | 0.42339 | 6 | 3 | 0.74247 | 3.8476e-06 | 3.8476e-06 | 0.0010327
465.079 | 0.13397 | 0.14793 | 0.14425 | 0.13099 | 0.097195 | 0.088154 | 0.42339 | 6 | 3 | 0.74248 | 3.8476e-06 | 3.8476e-06 | 0.0010366
466.079 | 0.13403 | 0.1481 | 0.14446 | 0.13076 | 0.097232 | 0.087831 | 0.42331 | 6 | 3 | 0.74241 | 3.8473e-06 | 3.8473e-06 | 0.0010404
467.079 | 0.13406 | 0.14789 | 0.14427 | 0.13074 | 0.097327 | 0.088326 | 0.42312 | 6 | 3 | 0.74262 | 3.8483e-06 | 3.8483e-06 | 0.0010443
468.079 | 0.13378 | 0.14833 | 0.14421 | 0.13071 | 0.097081 | 0.088251 | 0.42339 | 6 | 3 | 0.74235 | 3.847e-06 | 3.847e-06 | 0.0010481
469.079 | 0.1338 | 0.14791 | 0.14417 | 0.13094 | 0.097194 | 0.088096 | 0.42335 | 6 | 3 | 0.7421 | 3.8457e-06 | 3.8457e-06 | 0.001052
470.079 | 0.13347 | 0.14791 | 0.14428 | 0.1312 | 0.097291 | 0.088077 | 0.42347 | 6 | 3 | 0.74223 | 3.8464e-06 | 3.8464e-06 | 0.0010558
471.079 | 0.13362 | 0.14812 | 0.1441 | 0.1309 | 0.097482 | 0.088059 | 0.42331 | 6 | 3 | 0.74227 | 3.8466e-06 | 3.8466e-06 | 0.0010597
472.079 | 0.13402 | 0.14774 | 0.14383 | 0.13101 | 0.097595 | 0.08865 | 0.42328 | 6 | 3 | 0.74284 | 3.8495e-06 | 3.8495e-06 | 0.0010635
473.079 | 0.13376 | 0.14789 | 0.14423 | 0.1307 | 0.097291 | 0.088136 | 0.42316 | 6 | 3 | 0.74201 | 3.8452e-06 | 3.8452e-06 | 0.0010673
474.079 | 0.13393 | 0.14781 | 0.14419 | 0.13072 | 0.097672 | 0.088153 | 0.42343 | 6 | 3 | 0.74248 | 3.8476e-06 | 3.8476e-06 | 0.0010712
475.079 | 0.13399 | 0.1482 | 0.14407 | 0.13101 | 0.097881 | 0.088421 | 0.42305 | 6 | 3 | 0.74357 | 3.8533e-06 | 3.8533e-06 | 0.001075
476.079 | 0.13353 | 0.14802 | 0.14421 | 0.13071 | 0.097863 | 0.088078 | 0.42339 | 6 | 3 | 0.7424 | 3.8472e-06 | 3.8472e-06 | 0.0010789
477.079 | 0.13355 | 0.14772 | 0.14413 | 0.13124 | 0.097804 | 0.088326 | 0.42335 | 6 | 3 | 0.74277 | 3.8491e-06 | 3.8491e-06 | 0.0010827
478.079 | 0.13362 | 0.14795 | 0.14417 | 0.13122 | 0.097691 | 0.088232 | 0.42297 | 6 | 3 | 0.74289 | 3.8497e-06 | 3.8497e-06 | 0.0010866
479.079 | 0.13347 | 0.14812 | 0.14415 | 0.13094 | 0.097594 | 0.088097 | 0.42328 | 6 | 3 | 0.74237 | 3.8471e-06 | 3.8471e-06 | 0.0010904
480.079 | 0.13379 | 0.1481 | 0.1443 | 0.13139 | 0.097672 | 0.088726 | 0.42339 | 6 | 3 | 0.74399 | 3.8555e-06 | 3.8555e-06 | 0.0010943
481.079 | 0.13347 | 0.14779 | 0.14407 | 0.1312 | 0.097996 | 0.088269 | 0.42335 | 6 | 3 | 0.74281 | 3.8493e-06 | 3.8493e-06 | 0.0010981
482.079 | 0.13368 | 0.14758 | 0.14379 | 0.13113 | 0.097633 | 0.088363 | 0.42328 | 6 | 3 | 0.74218 | 3.8461e-06 | 3.8461e-06 | 0.001102
483.079 | 0.13332 | 0.14797 | 0.14413 | 0.13103 | 0.097748 | 0.088441 | 0.42331 | 6 | 3 | 0.74264 | 3.8485e-06 | 3.8485e-06 | 0.0011058
484.079 | 0.13342 | 0.14793 | 0.144 | 0.13151 | 0.097558 | 0.088383 | 0.42301 | 6 | 3 | 0.74279 | 3.8492e-06 | 3.8492e-06 | 0.0011097
485.079 | 0.13345 | 0.1477 | 0.14417 | 0.13115 | 0.0979 | 0.088746 | 0.42339 | 6 | 3 | 0.74311 | 3.8509e-06 | 3.8509e-06 | 0.0011135
486.079 | 0.13332 | 0.14799 | 0.14415 | 0.13139 | 0.098015 | 0.088268 | 0.42331 | 6 | 3 | 0.74313 | 3.851e-06 | 3.851e-06 | 0.0011174
487.079 | 0.13391 | 0.148 | 0.14415 | 0.13137 | 0.097976 | 0.088517 | 0.42343 | 6 | 3 | 0.74393 | 3.8552e-06 | 3.8552e-06 | 0.0011212
488.079 | 0.13343 | 0.14785 | 0.1443 | 0.13118 | 0.097804 | 0.088479 | 0.42301 | 6 | 3 | 0.74306 | 3.8506e-06 | 3.8506e-06 | 0.0011251
489.079 | 0.13351 | 0.14779 | 0.14408 | 0.13105 | 0.097786 | 0.088364 | 0.42343 | 6 | 3 | 0.74258 | 3.8481e-06 | 3.8481e-06 | 0.0011289
490.079 | 0.13359 | 0.14743 | 0.1441 | 0.13122 | 0.097767 | 0.088097 | 0.42343 | 6 | 3 | 0.7422 | 3.8462e-06 | 3.8462e-06 | 0.0011328
491.079 | 0.13317 | 0.14764 | 0.14404 | 0.13138 | 0.097979 | 0.088937 | 0.42324 | 6 | 3 | 0.74314 | 3.851e-06 | 3.851e-06 | 0.0011366
492.079 | 0.13338 | 0.14736 | 0.14394 | 0.13147 | 0.097956 | 0.088365 | 0.42351 | 6 | 3 | 0.74247 | 3.8476e-06 | 3.8476e-06 | 0.0011405
493.079 | 0.1333 | 0.14733 | 0.14419 | 0.13132 | 0.097995 | 0.088306 | 0.42274 | 6 | 3 | 0.74244 | 3.8474e-06 | 3.8474e-06 | 0.0011443
494.079 | 0.13324 | 0.14755 | 0.14385 | 0.13122 | 0.098052 | 0.088364 | 0.42324 | 6 | 3 | 0.74227 | 3.8465e-06 | 3.8465e-06 | 0.0011482
495.079 | 0.13342 | 0.14739 | 0.144 | 0.13118 | 0.098263 | 0.088212 | 0.42339 | 6 | 3 | 0.74247 | 3.8476e-06 | 3.8476e-06 | 0.001152
496.079 | 0.13342 | 0.14753 | 0.14387 | 0.13141 | 0.098148 | 0.08825 | 0.42312 | 6 | 3 | 0.74262 | 3.8484e-06 | 3.8484e-06 | 0.0011559
497.079 | 0.13324 | 0.14739 | 0.144 | 0.13151 | 0.098186 | 0.088402 | 0.42343 | 6 | 3 | 0.74273 | 3.8489e-06 | 3.8489e-06 | 0.0011597
498.079 | 0.13343 | 0.1473 | 0.14402 | 0.13159 | 0.098052 | 0.088555 | 0.42373 | 6 | 3 | 0.74294 | 3.85e-06 | 3.85e-06 | 0.0011636
499.079 | 0.13324 | 0.14749 | 0.14375 | 0.13124 | 0.098053 | 0.088441 | 0.42301 | 6 | 3 | 0.74221 | 3.8463e-06 | 3.8463e-06 | 0.0011674
500.079 | 0.13342 | 0.14762 | 0.1436 | 0.13155 | 0.098224 | 0.088308 | 0.42309 | 6 | 3 | 0.74271 | 3.8488e-06 | 3.8488e-06 | 0.0011713
501.079 | 0.1333 | 0.1473 | 0.14366 | 0.13166 | 0.098357 | 0.088383 | 0.42309 | 6 | 3 | 0.74265 | 3.8485e-06 | 3.8485e-06 | 0.0011751
502.079 | 0.1332 | 0.14718 | 0.14368 | 0.1317 | 0.098357 | 0.088498 | 0.42335 | 6 | 3 | 0.74262 | 3.8484e-06 | 3.8484e-06 | 0.001179
503.079 | 0.1332 | 0.14716 | 0.14373 | 0.13179 | 0.098376 | 0.088344 | 0.42358 | 6 | 3 | 0.74261 | 3.8483e-06 | 3.8483e-06 | 0.0011828
504.079 | 0.1332 | 0.1473 | 0.14356 | 0.13143 | 0.0983 | 0.088421 | 0.4232 | 6 | 3 | 0.74222 | 3.8463e-06 | 3.8463e-06 | 0.0011867
505.079 | 0.13326 | 0.14741 | 0.14354 | 0.13158 | 0.098548 | 0.088097 | 0.42328 | 6 | 3 | 0.74245 | 3.8475e-06 | 3.8475e-06 | 0.0011905
506.079 | 0.13332 | 0.14701 | 0.14364 | 0.13176 | 0.098509 | 0.088307 | 0.42297 | 6 | 3 | 0.74254 | 3.8479e-06 | 3.8479e-06 | 0.0011944
507.079 | 0.13275 | 0.1472 | 0.14387 | 0.13126 | 0.098166 | 0.088366 | 0.42331 | 6 | 3 | 0.74161 | 3.8431e-06 | 3.8431e-06 | 0.0011982
508.079 | 0.13311 | 0.14716 | 0.14366 | 0.13156 | 0.098301 | 0.088422 | 0.42347 | 6 | 3 | 0.74222 | 3.8463e-06 | 3.8463e-06 | 0.0012021
509.079 | 0.13313 | 0.1472 | 0.14345 | 0.13115 | 0.098491 | 0.088801 | 0.42331 | 6 | 3 | 0.74222 | 3.8463e-06 | 3.8463e-06 | 0.0012059
510.079 | 0.13303 | 0.14739 | 0.1436 | 0.1316 | 0.098338 | 0.088574 | 0.42274 | 6 | 3 | 0.74254 | 3.848e-06 | 3.848e-06 | 0.0012097
511.079 | 0.13309 | 0.14714 | 0.14364 | 0.13122 | 0.098529 | 0.088879 | 0.42305 | 6 | 3 | 0.7425 | 3.8477e-06 | 3.8477e-06 | 0.0012136
512.079 | 0.13311 | 0.14726 | 0.1435 | 0.13153 | 0.098549 | 0.088517 | 0.42286 | 6 | 3 | 0.74247 | 3.8476e-06 | 3.8476e-06 | 0.0012174
513.079 | 0.13271 | 0.14724 | 0.14356 | 0.13149 | 0.09872 | 0.088516 | 0.42339 | 6 | 3 | 0.74224 | 3.8464e-06 | 3.8464e-06 | 0.0012213
514.079 | 0.13296 | 0.14692 | 0.14341 | 0.13157 | 0.098548 | 0.088403 | 0.42316 | 6 | 3 | 0.7418 | 3.8441e-06 | 3.8441e-06 | 0.0012251
515.079 | 0.13317 | 0.14703 | 0.14343 | 0.13153 | 0.098397 | 0.088536 | 0.42282 | 6 | 3 | 0.74208 | 3.8456e-06 | 3.8456e-06 | 0.001229
516.079 | 0.13282 | 0.14724 | 0.14367 | 0.13124 | 0.098911 | 0.088269 | 0.4232 | 6 | 3 | 0.74216 | 3.846e-06 | 3.846e-06 | 0.0012328
517.079 | 0.1332 | 0.14733 | 0.14322 | 0.13135 | 0.098528 | 0.088289 | 0.42301 | 6 | 3 | 0.74193 | 3.8448e-06 | 3.8448e-06 | 0.0012367
518.079 | 0.13305 | 0.14726 | 0.14331 | 0.13145 | 0.098644 | 0.088096 | 0.42309 | 6 | 3 | 0.74182 | 3.8442e-06 | 3.8442e-06 | 0.0012405
519.079 | 0.13303 | 0.14728 | 0.14327 | 0.13189 | 0.098662 | 0.088707 | 0.42301 | 6 | 3 | 0.74284 | 3.8495e-06 | 3.8495e-06 | 0.0012444
520.079 | 0.13303 | 0.14714 | 0.14331 | 0.13132 | 0.098662 | 0.088517 | 0.42293 | 6 | 3 | 0.74199 | 3.8451e-06 | 3.8451e-06 | 0.0012482
521.079 | 0.13303 | 0.14722 | 0.14318 | 0.13124 | 0.09853 | 0.088839 | 0.4229 | 6 | 3 | 0.74204 | 3.8454e-06 | 3.8454e-06 | 0.0012521
522.079 | 0.13313 | 0.14694 | 0.14356 | 0.13137 | 0.098511 | 0.088155 | 0.42286 | 6 | 3 | 0.74166 | 3.8434e-06 | 3.8434e-06 | 0.0012559
523.079 | 0.13273 | 0.14724 | 0.14356 | 0.13176 | 0.098568 | 0.088364 | 0.4232 | 6 | 3 | 0.74222 | 3.8463e-06 | 3.8463e-06 | 0.0012597
524.079 | 0.13284 | 0.14695 | 0.14329 | 0.13111 | 0.098739 | 0.088441 | 0.42309 | 6 | 3 | 0.74138 | 3.8419e-06 | 3.8419e-06 | 0.0012636
525.079 | 0.13309 | 0.14684 | 0.14324 | 0.13128 | 0.098853 | 0.088651 | 0.42305 | 6 | 3 | 0.74195 | 3.8449e-06 | 3.8449e-06 | 0.0012674
526.079 | 0.13313 | 0.14711 | 0.14318 | 0.13095 | 0.098529 | 0.088536 | 0.42267 | 6 | 3 | 0.74143 | 3.8422e-06 | 3.8422e-06 | 0.0012713
527.079 | 0.13315 | 0.14693 | 0.14318 | 0.13116 | 0.098299 | 0.088306 | 0.42251 | 6 | 3 | 0.74103 | 3.8401e-06 | 3.8401e-06 | 0.0012751
528.079 | 0.13305 | 0.14686 | 0.14312 | 0.13122 | 0.098586 | 0.088498 | 0.42282 | 6 | 3 | 0.74134 | 3.8417e-06 | 3.8417e-06 | 0.001279
529.079 | 0.13296 | 0.14718 | 0.14291 | 0.13117 | 0.098643 | 0.088669 | 0.4227 | 6 | 3 | 0.74153 | 3.8427e-06 | 3.8427e-06 | 0.0012828
530.079 | 0.13279 | 0.14699 | 0.14316 | 0.1313 | 0.098757 | 0.088613 | 0.4227 | 6 | 3 | 0.74161 | 3.8431e-06 | 3.8431e-06 | 0.0012866
531.079 | 0.13299 | 0.14688 | 0.14312 | 0.13097 | 0.098778 | 0.08886 | 0.42248 | 6 | 3 | 0.7416 | 3.8431e-06 | 3.8431e-06 | 0.0012905
532.079 | 0.13286 | 0.14714 | 0.14305 | 0.1312 | 0.098911 | 0.088289 | 0.42286 | 6 | 3 | 0.74145 | 3.8423e-06 | 3.8423e-06 | 0.0012943
533.079 | 0.133 | 0.14665 | 0.1428 | 0.13126 | 0.098568 | 0.088746 | 0.42255 | 6 | 3 | 0.74102 | 3.84e-06 | 3.84e-06 | 0.0012982
534.079 | 0.13315 | 0.14697 | 0.1432 | 0.13137 | 0.098453 | 0.088421 | 0.42286 | 6 | 3 | 0.74157 | 3.8429e-06 | 3.8429e-06 | 0.001302
535.079 | 0.13298 | 0.14688 | 0.14291 | 0.13128 | 0.09872 | 0.088498 | 0.42278 | 6 | 3 | 0.74126 | 3.8413e-06 | 3.8413e-06 | 0.0013058
536.079 | 0.13263 | 0.14699 | 0.14282 | 0.13172 | 0.0987 | 0.088402 | 0.42255 | 6 | 3 | 0.74126 | 3.8413e-06 | 3.8413e-06 | 0.0013097
537.079 | 0.13305 | 0.14726 | 0.14287 | 0.13109 | 0.098814 | 0.088612 | 0.4224 | 6 | 3 | 0.7417 | 3.8436e-06 | 3.8436e-06 | 0.0013135
538.079 | 0.13315 | 0.14703 | 0.14303 | 0.13082 | 0.098568 | 0.088516 | 0.42217 | 6 | 3 | 0.74111 | 3.8405e-06 | 3.8405e-06 | 0.0013174
539.079 | 0.13303 | 0.14682 | 0.1431 | 0.13101 | 0.098719 | 0.088612 | 0.42248 | 6 | 3 | 0.7413 | 3.8415e-06 | 3.8415e-06 | 0.0013212
540.079 | 0.13278 | 0.1469 | 0.14284 | 0.13094 | 0.098662 | 0.088402 | 0.42274 | 6 | 3 | 0.74052 | 3.8375e-06 | 3.8375e-06 | 0.0013251
541.079 | 0.13252 | 0.14672 | 0.14301 | 0.1312 | 0.09874 | 0.088936 | 0.42267 | 6 | 3 | 0.74113 | 3.8406e-06 | 3.8406e-06 | 0.0013289
542.079 | 0.13296 | 0.14661 | 0.1427 | 0.1312 | 0.098834 | 0.088478 | 0.42251 | 6 | 3 | 0.74079 | 3.8388e-06 | 3.8388e-06 | 0.0013327
543.079 | 0.13277 | 0.14648 | 0.14259 | 0.13095 | 0.098682 | 0.088517 | 0.42217 | 6 | 3 | 0.73999 | 3.8347e-06 | 3.8347e-06 | 0.0013366
544.079 | 0.13282 | 0.14674 | 0.14295 | 0.13097 | 0.098663 | 0.088268 | 0.42206 | 6 | 3 | 0.74042 | 3.837e-06 | 3.837e-06 | 0.0013404
545.079 | 0.13313 | 0.14642 | 0.14289 | 0.13118 | 0.098624 | 0.088668 | 0.42213 | 6 | 3 | 0.74092 | 3.8395e-06 | 3.8395e-06 | 0.0013442
546.079 | 0.13278 | 0.14667 | 0.14251 | 0.13096 | 0.09895 | 0.088592 | 0.42248 | 6 | 3 | 0.74046 | 3.8372e-06 | 3.8372e-06 | 0.0013481
547.079 | 0.1328 | 0.14692 | 0.14265 | 0.13099 | 0.098969 | 0.088859 | 0.42263 | 6 | 3 | 0.74119 | 3.8409e-06 | 3.8409e-06 | 0.0013519
548.079 | 0.13301 | 0.14667 | 0.14247 | 0.13093 | 0.098892 | 0.088212 | 0.42217 | 6 | 3 | 0.74019 | 3.8358e-06 | 3.8358e-06 | 0.0013558
549.079 | 0.13263 | 0.14638 | 0.14274 | 0.13094 | 0.098644 | 0.088346 | 0.42206 | 6 | 3 | 0.73968 | 3.8331e-06 | 3.8331e-06 | 0.0013596
550.079 | 0.13231 | 0.14638 | 0.14253 | 0.13107 | 0.098644 | 0.088326 | 0.42209 | 6 | 3 | 0.73926 | 3.831e-06 | 3.831e-06 | 0.0013634
551.079 | 0.13265 | 0.14636 | 0.14249 | 0.13092 | 0.099024 | 0.088421 | 0.42217 | 6 | 3 | 0.73987 | 3.8341e-06 | 3.8341e-06 | 0.0013673
552.079 | 0.13244 | 0.14657 | 0.14261 | 0.1312 | 0.098911 | 0.088707 | 0.42255 | 6 | 3 | 0.74044 | 3.8371e-06 | 3.8371e-06 | 0.0013711
553.079 | 0.1328 | 0.1464 | 0.14217 | 0.13118 | 0.098587 | 0.088365 | 0.42206 | 6 | 3 | 0.73951 | 3.8322e-06 | 3.8322e-06 | 0.0013749
554.079 | 0.13273 | 0.14636 | 0.1424 | 0.13088 | 0.098472 | 0.088078 | 0.42179 | 6 | 3 | 0.73892 | 3.8292e-06 | 3.8292e-06 | 0.0013788
555.079 | 0.13271 | 0.14672 | 0.14226 | 0.13067 | 0.098472 | 0.088269 | 0.4219 | 6 | 3 | 0.73911 | 3.8302e-06 | 3.8302e-06 | 0.0013826
556.079 | 0.13265 | 0.14684 | 0.14265 | 0.13101 | 0.098682 | 0.088115 | 0.42206 | 6 | 3 | 0.73994 | 3.8345e-06 | 3.8345e-06 | 0.0013864
557.079 | 0.13267 | 0.14634 | 0.14228 | 0.13101 | 0.098644 | 0.088002 | 0.4219 | 6 | 3 | 0.73896 | 3.8294e-06 | 3.8294e-06 | 0.0013902
558.079 | 0.13275 | 0.14613 | 0.14236 | 0.13099 | 0.098701 | 0.088306 | 0.42221 | 6 | 3 | 0.73924 | 3.8308e-06 | 3.8308e-06 | 0.0013941
559.079 | 0.1325 | 0.14608 | 0.14223 | 0.13113 | 0.09874 | 0.088402 | 0.42186 | 6 | 3 | 0.73907 | 3.83e-06 | 3.83e-06 | 0.0013979
560.079 | 0.13237 | 0.14619 | 0.14215 | 0.13084 | 0.098719 | 0.088326 | 0.42156 | 6 | 3 | 0.73859 | 3.8275e-06 | 3.8275e-06 | 0.0014017
561.079 | 0.13248 | 0.14653 | 0.14198 | 0.13086 | 0.099025 | 0.088442 | 0.4219 | 6 | 3 | 0.73932 | 3.8313e-06 | 3.8313e-06 | 0.0014056
562.079 | 0.13256 | 0.14634 | 0.14219 | 0.13095 | 0.098625 | 0.088212 | 0.42202 | 6 | 3 | 0.73888 | 3.829e-06 | 3.829e-06 | 0.0014094
563.079 | 0.1324 | 0.14636 | 0.14225 | 0.13117 | 0.098852 | 0.088402 | 0.42171 | 6 | 3 | 0.73943 | 3.8318e-06 | 3.8318e-06 | 0.0014132
564.079 | 0.13254 | 0.14611 | 0.14228 | 0.13095 | 0.099005 | 0.088307 | 0.42156 | 6 | 3 | 0.7392 | 3.8307e-06 | 3.8307e-06 | 0.0014171
565.079 | 0.13292 | 0.14646 | 0.14213 | 0.1309 | 0.098643 | 0.088364 | 0.42198 | 6 | 3 | 0.73941 | 3.8317e-06 | 3.8317e-06 | 0.0014209
566.079 | 0.13256 | 0.14661 | 0.14221 | 0.13086 | 0.098815 | 0.088229 | 0.42164 | 6 | 3 | 0.73928 | 3.831e-06 | 3.831e-06 | 0.0014247
567.079 | 0.1321 | 0.14621 | 0.14227 | 0.13086 | 0.098986 | 0.088383 | 0.42167 | 6 | 3 | 0.7388 | 3.8286e-06 | 3.8286e-06 | 0.0014286
568.079 | 0.13258 | 0.14615 | 0.14225 | 0.13103 | 0.098892 | 0.08804 | 0.42179 | 6 | 3 | 0.73894 | 3.8293e-06 | 3.8293e-06 | 0.0014324
569.079 | 0.13263 | 0.14632 | 0.14198 | 0.13069 | 0.098853 | 0.088078 | 0.42145 | 6 | 3 | 0.73855 | 3.8273e-06 | 3.8273e-06 | 0.0014362
570.079 | 0.13259 | 0.14612 | 0.1423 | 0.13092 | 0.098852 | 0.088059 | 0.42152 | 6 | 3 | 0.73884 | 3.8288e-06 | 3.8288e-06 | 0.00144
571.079 | 0.13275 | 0.14653 | 0.14196 | 0.13095 | 0.098873 | 0.08804 | 0.42145 | 6 | 3 | 0.73911 | 3.8302e-06 | 3.8302e-06 | 0.0014439
572.079 | 0.1324 | 0.14611 | 0.14238 | 0.1309 | 0.098643 | 0.088269 | 0.4216 | 6 | 3 | 0.7387 | 3.8281e-06 | 3.8281e-06 | 0.0014477
573.079 | 0.13248 | 0.14619 | 0.14217 | 0.13094 | 0.098891 | 0.088345 | 0.42164 | 6 | 3 | 0.73901 | 3.8297e-06 | 3.8297e-06 | 0.0014515
574.079 | 0.13244 | 0.14627 | 0.14226 | 0.13076 | 0.098834 | 0.088058 | 0.42118 | 6 | 3 | 0.73863 | 3.8277e-06 | 3.8277e-06 | 0.0014554
575.079 | 0.13263 | 0.14642 | 0.14227 | 0.13074 | 0.098701 | 0.087868 | 0.42114 | 6 | 3 | 0.73863 | 3.8277e-06 | 3.8277e-06 | 0.0014592
576.079 | 0.13282 | 0.14612 | 0.14202 | 0.13078 | 0.098605 | 0.087809 | 0.42129 | 6 | 3 | 0.73815 | 3.8252e-06 | 3.8252e-06 | 0.001463
577.079 | 0.13244 | 0.14602 | 0.14205 | 0.13065 | 0.098948 | 0.088249 | 0.42133 | 6 | 3 | 0.73836 | 3.8263e-06 | 3.8263e-06 | 0.0014668
578.079 | 0.13239 | 0.14611 | 0.14186 | 0.1308 | 0.098816 | 0.087982 | 0.42137 | 6 | 3 | 0.73796 | 3.8242e-06 | 3.8242e-06 | 0.0014707
579.079 | 0.13242 | 0.1461 | 0.14196 | 0.13072 | 0.098815 | 0.088059 | 0.42103 | 6 | 3 | 0.73808 | 3.8248e-06 | 3.8248e-06 | 0.0014745
580.079 | 0.13239 | 0.14594 | 0.14205 | 0.13055 | 0.098777 | 0.087811 | 0.42064 | 6 | 3 | 0.73752 | 3.822e-06 | 3.822e-06 | 0.0014783
581.079 | 0.13259 | 0.14606 | 0.14196 | 0.13069 | 0.098415 | 0.087982 | 0.42118 | 6 | 3 | 0.7377 | 3.8228e-06 | 3.8228e-06 | 0.0014821
582.079 | 0.13218 | 0.14615 | 0.14186 | 0.13092 | 0.098548 | 0.087887 | 0.42133 | 6 | 3 | 0.73755 | 3.8221e-06 | 3.8221e-06 | 0.0014859
583.079 | 0.13242 | 0.14581 | 0.1419 | 0.13084 | 0.098721 | 0.087907 | 0.42114 | 6 | 3 | 0.7376 | 3.8224e-06 | 3.8224e-06 | 0.0014898
584.079 | 0.13256 | 0.1461 | 0.14234 | 0.13065 | 0.098396 | 0.088402 | 0.42095 | 6 | 3 | 0.73844 | 3.8267e-06 | 3.8267e-06 | 0.0014936
585.079 | 0.13252 | 0.14572 | 0.14213 | 0.13071 | 0.098357 | 0.088096 | 0.42061 | 6 | 3 | 0.73752 | 3.822e-06 | 3.822e-06 | 0.0014974
586.079 | 0.13254 | 0.1461 | 0.14156 | 0.13069 | 0.098549 | 0.087773 | 0.42072 | 6 | 3 | 0.7372 | 3.8203e-06 | 3.8203e-06 | 0.0015012
587.079 | 0.13277 | 0.14613 | 0.14188 | 0.13078 | 0.098491 | 0.087924 | 0.42084 | 6 | 3 | 0.73798 | 3.8243e-06 | 3.8243e-06 | 0.0015051
588.079 | 0.13239 | 0.14575 | 0.14196 | 0.1308 | 0.09872 | 0.087925 | 0.42095 | 6 | 3 | 0.73754 | 3.8221e-06 | 3.8221e-06 | 0.0015089
589.079 | 0.132 | 0.14572 | 0.14183 | 0.13095 | 0.098434 | 0.087601 | 0.42064 | 6 | 3 | 0.73654 | 3.8168e-06 | 3.8168e-06 | 0.0015127
590.079 | 0.13278 | 0.14589 | 0.14181 | 0.13048 | 0.09872 | 0.087772 | 0.42099 | 6 | 3 | 0.73745 | 3.8215e-06 | 3.8215e-06 | 0.0015165
591.079 | 0.13271 | 0.14577 | 0.14183 | 0.13067 | 0.098453 | 0.087733 | 0.4203 | 6 | 3 | 0.73716 | 3.8201e-06 | 3.8201e-06 | 0.0015203
592.079 | 0.13256 | 0.14585 | 0.14175 | 0.13032 | 0.098471 | 0.087582 | 0.42049 | 6 | 3 | 0.73653 | 3.8168e-06 | 3.8168e-06 | 0.0015242
593.079 | 0.13275 | 0.14596 | 0.14165 | 0.13059 | 0.098911 | 0.087773 | 0.4208 | 6 | 3 | 0.73764 | 3.8226e-06 | 3.8226e-06 | 0.001528
594.079 | 0.13265 | 0.14592 | 0.14196 | 0.13059 | 0.09874 | 0.08785 | 0.42087 | 6 | 3 | 0.73772 | 3.8229e-06 | 3.8229e-06 | 0.0015318
595.079 | 0.13281 | 0.14566 | 0.14175 | 0.13046 | 0.098301 | 0.087486 | 0.42042 | 6 | 3 | 0.73646 | 3.8164e-06 | 3.8164e-06 | 0.0015356
596.079 | 0.1328 | 0.14585 | 0.14181 | 0.13046 | 0.098263 | 0.087487 | 0.42034 | 6 | 3 | 0.73667 | 3.8175e-06 | 3.8175e-06 | 0.0015394
597.079 | 0.13273 | 0.14598 | 0.14219 | 0.1303 | 0.098396 | 0.087697 | 0.42026 | 6 | 3 | 0.7373 | 3.8208e-06 | 3.8208e-06 | 0.0015433
598.079 | 0.13263 | 0.14574 | 0.14194 | 0.13071 | 0.098281 | 0.087543 | 0.42034 | 6 | 3 | 0.73684 | 3.8184e-06 | 3.8184e-06 | 0.0015471
599.079 | 0.13219 | 0.14573 | 0.14206 | 0.13061 | 0.098471 | 0.087621 | 0.42026 | 6 | 3 | 0.73669 | 3.8176e-06 | 3.8176e-06 | 0.0015509
600.079 | 0.1325 | 0.14587 | 0.14167 | 0.13023 | 0.098206 | 0.087256 | 0.41984 | 6 | 3 | 0.73573 | 3.8126e-06 | 3.8126e-06 | 0.0015547
601.079 | 0.13282 | 0.14591 | 0.14167 | 0.1304 | 0.098301 | 0.087294 | 0.41992 | 6 | 3 | 0.7364 | 3.8161e-06 | 3.8161e-06 | 0.0015585
602.079 | 0.13248 | 0.14554 | 0.14196 | 0.13051 | 0.098378 | 0.087334 | 0.41992 | 6 | 3 | 0.73621 | 3.8152e-06 | 3.8152e-06 | 0.0015623
603.079 | 0.13256 | 0.14577 | 0.14171 | 0.13082 | 0.098301 | 0.08739 | 0.42019 | 6 | 3 | 0.73655 | 3.8169e-06 | 3.8169e-06 | 0.0015662
604.079 | 0.13258 | 0.14575 | 0.14192 | 0.1303 | 0.098644 | 0.087544 | 0.42026 | 6 | 3 | 0.73674 | 3.8179e-06 | 3.8179e-06 | 0.00157
605.079 | 0.13271 | 0.14572 | 0.14158 | 0.13023 | 0.097977 | 0.087506 | 0.41969 | 6 | 3 | 0.73571 | 3.8125e-06 | 3.8125e-06 | 0.0015738
606.079 | 0.13271 | 0.14583 | 0.14202 | 0.13017 | 0.098204 | 0.087257 | 0.41984 | 6 | 3 | 0.73619 | 3.815e-06 | 3.815e-06 | 0.0015776
607.079 | 0.13239 | 0.14573 | 0.14177 | 0.13057 | 0.097901 | 0.087238 | 0.41981 | 6 | 3 | 0.7356 | 3.812e-06 | 3.812e-06 | 0.0015814
608.079 | 0.13256 | 0.14596 | 0.14181 | 0.13036 | 0.097994 | 0.087237 | 0.42003 | 6 | 3 | 0.73592 | 3.8136e-06 | 3.8136e-06 | 0.0015852
609.079 | 0.13244 | 0.14556 | 0.14188 | 0.13063 | 0.098129 | 0.086932 | 0.41988 | 6 | 3 | 0.73558 | 3.8119e-06 | 3.8119e-06 | 0.001589
610.079 | 0.13273 | 0.14569 | 0.14158 | 0.13002 | 0.097996 | 0.087067 | 0.41962 | 6 | 3 | 0.73508 | 3.8093e-06 | 3.8093e-06 | 0.0015928
611.079 | 0.13282 | 0.14589 | 0.14158 | 0.12994 | 0.097844 | 0.087009 | 0.41977 | 6 | 3 | 0.73508 | 3.8093e-06 | 3.8093e-06 | 0.0015967
612.079 | 0.1326 | 0.14575 | 0.14154 | 0.13011 | 0.097825 | 0.086931 | 0.41954 | 6 | 3 | 0.73476 | 3.8076e-06 | 3.8076e-06 | 0.0016005
613.079 | 0.13263 | 0.14581 | 0.1419 | 0.13032 | 0.097861 | 0.087008 | 0.41958 | 6 | 3 | 0.73554 | 3.8117e-06 | 3.8117e-06 | 0.0016043
614.079 | 0.13273 | 0.14554 | 0.14171 | 0.13019 | 0.098014 | 0.087181 | 0.41923 | 6 | 3 | 0.73537 | 3.8108e-06 | 3.8108e-06 | 0.0016081
615.079 | 0.13277 | 0.14579 | 0.14152 | 0.13011 | 0.097691 | 0.086722 | 0.41889 | 6 | 3 | 0.7346 | 3.8068e-06 | 3.8068e-06 | 0.0016119
616.079 | 0.13282 | 0.14602 | 0.14135 | 0.13004 | 0.097938 | 0.086701 | 0.4192 | 6 | 3 | 0.73487 | 3.8082e-06 | 3.8082e-06 | 0.0016157
617.079 | 0.13281 | 0.14553 | 0.14146 | 0.12981 | 0.097766 | 0.086912 | 0.41904 | 6 | 3 | 0.73428 | 3.8051e-06 | 3.8051e-06 | 0.0016195
618.079 | 0.13259 | 0.14556 | 0.14167 | 0.13023 | 0.097996 | 0.086874 | 0.4192 | 6 | 3 | 0.73493 | 3.8085e-06 | 3.8085e-06 | 0.0016233
619.079 | 0.13258 | 0.14572 | 0.14156 | 0.13007 | 0.098226 | 0.086701 | 0.41908 | 6 | 3 | 0.73485 | 3.8081e-06 | 3.8081e-06 | 0.0016271
620.079 | 0.13309 | 0.14583 | 0.14127 | 0.13013 | 0.097596 | 0.086759 | 0.41904 | 6 | 3 | 0.73468 | 3.8072e-06 | 3.8072e-06 | 0.0016309
621.079 | 0.13313 | 0.14558 | 0.1416 | 0.12969 | 0.097614 | 0.086664 | 0.41866 | 6 | 3 | 0.73428 | 3.8051e-06 | 3.8051e-06 | 0.0016347
622.079 | 0.13286 | 0.1457 | 0.14173 | 0.13006 | 0.097577 | 0.087009 | 0.41919 | 6 | 3 | 0.73493 | 3.8085e-06 | 3.8085e-06 | 0.0016385
623.079 | 0.1329 | 0.1456 | 0.14162 | 0.13021 | 0.097824 | 0.086931 | 0.41881 | 6 | 3 | 0.73508 | 3.8093e-06 | 3.8093e-06 | 0.0016424
624.079 | 0.13317 | 0.14568 | 0.14133 | 0.13019 | 0.097824 | 0.086587 | 0.41878 | 6 | 3 | 0.73477 | 3.8077e-06 | 3.8077e-06 | 0.0016462
625.079 | 0.13275 | 0.1453 | 0.14164 | 0.12984 | 0.097711 | 0.086837 | 0.4187 | 6 | 3 | 0.73407 | 3.8041e-06 | 3.8041e-06 | 0.00165
626.079 | 0.1328 | 0.14575 | 0.14141 | 0.12962 | 0.097251 | 0.086683 | 0.41836 | 6 | 3 | 0.73352 | 3.8012e-06 | 3.8012e-06 | 0.0016538
627.079 | 0.13303 | 0.14551 | 0.14146 | 0.12956 | 0.097462 | 0.086722 | 0.41866 | 6 | 3 | 0.73375 | 3.8024e-06 | 3.8024e-06 | 0.0016576
628.079 | 0.13267 | 0.14524 | 0.14133 | 0.13005 | 0.097786 | 0.086665 | 0.41893 | 6 | 3 | 0.73375 | 3.8024e-06 | 3.8024e-06 | 0.0016614
629.079 | 0.13292 | 0.1455 | 0.14133 | 0.12969 | 0.097443 | 0.086683 | 0.41881 | 6 | 3 | 0.73357 | 3.8015e-06 | 3.8015e-06 | 0.0016652
630.079 | 0.13288 | 0.14566 | 0.1415 | 0.12954 | 0.096909 | 0.086416 | 0.41851 | 6 | 3 | 0.73291 | 3.798e-06 | 3.798e-06 | 0.001669
631.079 | 0.13294 | 0.14516 | 0.14141 | 0.12962 | 0.097138 | 0.086244 | 0.41836 | 6 | 3 | 0.73251 | 3.7959e-06 | 3.7959e-06 | 0.0016728
632.079 | 0.13269 | 0.14537 | 0.14152 | 0.12979 | 0.097234 | 0.086797 | 0.41817 | 6 | 3 | 0.7334 | 3.8006e-06 | 3.8006e-06 | 0.0016766
633.079 | 0.13256 | 0.14549 | 0.1412 | 0.13 | 0.097214 | 0.086321 | 0.41855 | 6 | 3 | 0.73277 | 3.7973e-06 | 3.7973e-06 | 0.0016804
634.079 | 0.13319 | 0.1453 | 0.14122 | 0.12937 | 0.097557 | 0.086416 | 0.41832 | 6 | 3 | 0.73304 | 3.7987e-06 | 3.7987e-06 | 0.0016842
635.079 | 0.13284 | 0.14539 | 0.14095 | 0.12977 | 0.097138 | 0.086092 | 0.41794 | 6 | 3 | 0.73218 | 3.7943e-06 | 3.7943e-06 | 0.001688
636.079 | 0.13299 | 0.14537 | 0.1411 | 0.12956 | 0.097119 | 0.086453 | 0.4179 | 6 | 3 | 0.7326 | 3.7964e-06 | 3.7964e-06 | 0.0016918
637.079 | 0.13281 | 0.1456 | 0.14124 | 0.12958 | 0.097023 | 0.086245 | 0.41805 | 6 | 3 | 0.73249 | 3.7959e-06 | 3.7959e-06 | 0.0016956
638.079 | 0.13292 | 0.14562 | 0.14137 | 0.12971 | 0.097023 | 0.086167 | 0.41797 | 6 | 3 | 0.73281 | 3.7975e-06 | 3.7975e-06 | 0.0016993
639.079 | 0.13279 | 0.14547 | 0.14114 | 0.12956 | 0.096699 | 0.086244 | 0.41782 | 6 | 3 | 0.73189 | 3.7928e-06 | 3.7928e-06 | 0.0017031
640.079 | 0.13271 | 0.14543 | 0.14097 | 0.12952 | 0.097024 | 0.086148 | 0.41748 | 6 | 3 | 0.7318 | 3.7923e-06 | 3.7923e-06 | 0.0017069
641.079 | 0.13305 | 0.14554 | 0.14123 | 0.12943 | 0.096966 | 0.085824 | 0.41771 | 6 | 3 | 0.73205 | 3.7936e-06 | 3.7936e-06 | 0.0017107
642.079 | 0.13284 | 0.14551 | 0.14122 | 0.12929 | 0.096965 | 0.086398 | 0.41782 | 6 | 3 | 0.73222 | 3.7945e-06 | 3.7945e-06 | 0.0017145
643.079 | 0.13313 | 0.14543 | 0.14135 | 0.12952 | 0.097081 | 0.086569 | 0.41771 | 6 | 3 | 0.73308 | 3.7989e-06 | 3.7989e-06 | 0.0017183
644.079 | 0.13311 | 0.14558 | 0.14099 | 0.12937 | 0.096927 | 0.0859 | 0.41744 | 6 | 3 | 0.73187 | 3.7927e-06 | 3.7927e-06 | 0.0017221
645.079 | 0.13338 | 0.1457 | 0.14125 | 0.12931 | 0.096679 | 0.086109 | 0.41744 | 6 | 3 | 0.73243 | 3.7955e-06 | 3.7955e-06 | 0.0017259
646.079 | 0.13305 | 0.14541 | 0.14105 | 0.12937 | 0.096584 | 0.085996 | 0.41736 | 6 | 3 | 0.73145 | 3.7905e-06 | 3.7905e-06 | 0.0017297
647.079 | 0.13307 | 0.14568 | 0.14125 | 0.12931 | 0.096755 | 0.085862 | 0.41706 | 6 | 3 | 0.73193 | 3.793e-06 | 3.793e-06 | 0.0017335
648.079 | 0.13324 | 0.14562 | 0.14066 | 0.1295 | 0.096585 | 0.086053 | 0.41702 | 6 | 3 | 0.73167 | 3.7916e-06 | 3.7916e-06 | 0.0017373
649.079 | 0.13322 | 0.14573 | 0.1412 | 0.12927 | 0.096509 | 0.086034 | 0.41702 | 6 | 3 | 0.73197 | 3.7932e-06 | 3.7932e-06 | 0.0017411
650.079 | 0.13317 | 0.14579 | 0.14087 | 0.12912 | 0.096204 | 0.085727 | 0.41679 | 6 | 3 | 0.73089 | 3.7876e-06 | 3.7876e-06 | 0.0017449
651.079 | 0.13317 | 0.14551 | 0.14101 | 0.12933 | 0.096927 | 0.086014 | 0.41683 | 6 | 3 | 0.73195 | 3.7931e-06 | 3.7931e-06 | 0.0017487
652.079 | 0.13341 | 0.14552 | 0.14099 | 0.1292 | 0.096852 | 0.085843 | 0.41687 | 6 | 3 | 0.73182 | 3.7924e-06 | 3.7924e-06 | 0.0017525
653.079 | 0.13338 | 0.14562 | 0.14091 | 0.1292 | 0.096412 | 0.085804 | 0.41725 | 6 | 3 | 0.73132 | 3.7898e-06 | 3.7898e-06 | 0.0017562
654.079 | 0.13345 | 0.14556 | 0.1408 | 0.12931 | 0.096602 | 0.085862 | 0.41672 | 6 | 3 | 0.73159 | 3.7912e-06 | 3.7912e-06 | 0.00176
655.079 | 0.1334 | 0.14581 | 0.14072 | 0.1287 | 0.096239 | 0.085482 | 0.41675 | 6 | 3 | 0.73035 | 3.7848e-06 | 3.7848e-06 | 0.0017638
656.079 | 0.13324 | 0.14566 | 0.14105 | 0.12904 | 0.096316 | 0.085386 | 0.41679 | 6 | 3 | 0.73069 | 3.7865e-06 | 3.7865e-06 | 0.0017676
657.079 | 0.13319 | 0.14537 | 0.14076 | 0.12901 | 0.096566 | 0.085366 | 0.41675 | 6 | 3 | 0.73025 | 3.7843e-06 | 3.7843e-06 | 0.0017714
658.079 | 0.13336 | 0.14558 | 0.14062 | 0.12884 | 0.096393 | 0.085271 | 0.41649 | 6 | 3 | 0.73006 | 3.7833e-06 | 3.7833e-06 | 0.0017752
659.079 | 0.1337 | 0.14533 | 0.14078 | 0.12883 | 0.096317 | 0.085042 | 0.41649 | 6 | 3 | 0.73001 | 3.783e-06 | 3.783e-06 | 0.001779
660.079 | 0.13322 | 0.14558 | 0.14074 | 0.12893 | 0.096145 | 0.085195 | 0.41611 | 6 | 3 | 0.72982 | 3.782e-06 | 3.782e-06 | 0.0017827
661.079 | 0.13309 | 0.14556 | 0.14093 | 0.12895 | 0.096049 | 0.085309 | 0.4166 | 6 | 3 | 0.72989 | 3.7824e-06 | 3.7824e-06 | 0.0017865
662.079 | 0.13345 | 0.14591 | 0.14089 | 0.1287 | 0.096184 | 0.085215 | 0.41633 | 6 | 3 | 0.73035 | 3.7848e-06 | 3.7848e-06 | 0.0017903
663.079 | 0.13317 | 0.14569 | 0.14068 | 0.12914 | 0.096088 | 0.085443 | 0.4163 | 6 | 3 | 0.73021 | 3.7841e-06 | 3.7841e-06 | 0.0017941
664.079 | 0.13351 | 0.1456 | 0.14042 | 0.12901 | 0.096164 | 0.085041 | 0.41572 | 6 | 3 | 0.72974 | 3.7816e-06 | 3.7816e-06 | 0.0017979
665.079 | 0.1334 | 0.14552 | 0.14087 | 0.12891 | 0.09605 | 0.084833 | 0.41607 | 6 | 3 | 0.72959 | 3.7808e-06 | 3.7808e-06 | 0.0018016
666.079 | 0.13355 | 0.14524 | 0.14074 | 0.1291 | 0.096107 | 0.085099 | 0.41603 | 6 | 3 | 0.72983 | 3.7821e-06 | 3.7821e-06 | 0.0018054
667.079 | 0.13391 | 0.14556 | 0.14089 | 0.12849 | 0.096221 | 0.085061 | 0.41569 | 6 | 3 | 0.73014 | 3.7837e-06 | 3.7837e-06 | 0.0018092
668.079 | 0.13332 | 0.14581 | 0.1407 | 0.12853 | 0.095801 | 0.084946 | 0.41561 | 6 | 3 | 0.72911 | 3.7783e-06 | 3.7783e-06 | 0.001813
669.079 | 0.13355 | 0.14573 | 0.14083 | 0.12849 | 0.096069 | 0.084717 | 0.41542 | 6 | 3 | 0.72939 | 3.7798e-06 | 3.7798e-06 | 0.0018168
670.079 | 0.13338 | 0.14537 | 0.14093 | 0.12901 | 0.096166 | 0.084909 | 0.41569 | 6 | 3 | 0.72976 | 3.7817e-06 | 3.7817e-06 | 0.0018206
671.079 | 0.13357 | 0.1457 | 0.14043 | 0.12836 | 0.096049 | 0.084834 | 0.41569 | 6 | 3 | 0.72894 | 3.7775e-06 | 3.7775e-06 | 0.0018243
672.079 | 0.13366 | 0.1457 | 0.14028 | 0.12853 | 0.095722 | 0.08489 | 0.41527 | 6 | 3 | 0.72879 | 3.7767e-06 | 3.7767e-06 | 0.0018281
673.079 | 0.13391 | 0.14556 | 0.14074 | 0.12842 | 0.095516 | 0.084642 | 0.41534 | 6 | 3 | 0.72879 | 3.7767e-06 | 3.7767e-06 | 0.0018319
674.079 | 0.1337 | 0.14552 | 0.14057 | 0.12855 | 0.095667 | 0.084832 | 0.41553 | 6 | 3 | 0.72884 | 3.777e-06 | 3.777e-06 | 0.0018357
675.079 | 0.13357 | 0.14566 | 0.14061 | 0.12872 | 0.095839 | 0.084527 | 0.41538 | 6 | 3 | 0.72892 | 3.7773e-06 | 3.7773e-06 | 0.0018394
676.079 | 0.13374 | 0.14573 | 0.14045 | 0.12832 | 0.095553 | 0.084452 | 0.415 | 6 | 3 | 0.72825 | 3.7739e-06 | 3.7739e-06 | 0.0018432
677.079 | 0.13357 | 0.14602 | 0.1407 | 0.12813 | 0.095322 | 0.084451 | 0.41511 | 6 | 3 | 0.72819 | 3.7736e-06 | 3.7736e-06 | 0.001847
678.079 | 0.13385 | 0.14564 | 0.14042 | 0.12828 | 0.095743 | 0.084394 | 0.41496 | 6 | 3 | 0.72832 | 3.7743e-06 | 3.7743e-06 | 0.0018508
679.079 | 0.13372 | 0.14572 | 0.14053 | 0.12822 | 0.095609 | 0.084586 | 0.41496 | 6 | 3 | 0.72838 | 3.7746e-06 | 3.7746e-06 | 0.0018545
680.079 | 0.13408 | 0.14573 | 0.14051 | 0.12842 | 0.095629 | 0.084223 | 0.41496 | 6 | 3 | 0.72859 | 3.7757e-06 | 3.7757e-06 | 0.0018583
681.079 | 0.13418 | 0.14579 | 0.14057 | 0.12813 | 0.095419 | 0.084471 | 0.41473 | 6 | 3 | 0.72855 | 3.7755e-06 | 3.7755e-06 | 0.0018621
682.079 | 0.13372 | 0.14583 | 0.14043 | 0.12805 | 0.095189 | 0.084299 | 0.4145 | 6 | 3 | 0.72752 | 3.7701e-06 | 3.7701e-06 | 0.0018659
683.079 | 0.13397 | 0.14579 | 0.14049 | 0.12807 | 0.095323 | 0.084336 | 0.4145 | 6 | 3 | 0.72798 | 3.7725e-06 | 3.7725e-06 | 0.0018696
684.079 | 0.13374 | 0.14564 | 0.14072 | 0.12853 | 0.095304 | 0.084184 | 0.4145 | 6 | 3 | 0.72812 | 3.7732e-06 | 3.7732e-06 | 0.0018734
685.079 | 0.13427 | 0.14602 | 0.14059 | 0.12767 | 0.094902 | 0.083784 | 0.4142 | 6 | 3 | 0.72724 | 3.7686e-06 | 3.7686e-06 | 0.0018772
686.079 | 0.13444 | 0.146 | 0.14063 | 0.12754 | 0.094731 | 0.083822 | 0.41401 | 6 | 3 | 0.72716 | 3.7682e-06 | 3.7682e-06 | 0.0018809
687.079 | 0.13416 | 0.1465 | 0.14062 | 0.12748 | 0.094482 | 0.083765 | 0.41416 | 6 | 3 | 0.72701 | 3.7674e-06 | 3.7674e-06 | 0.0018847
688.079 | 0.1341 | 0.14611 | 0.14068 | 0.12769 | 0.094561 | 0.083557 | 0.41408 | 6 | 3 | 0.72671 | 3.7659e-06 | 3.7659e-06 | 0.0018885
689.079 | 0.13448 | 0.14631 | 0.14093 | 0.12765 | 0.094484 | 0.083557 | 0.41408 | 6 | 3 | 0.72741 | 3.7695e-06 | 3.7695e-06 | 0.0018922
690.079 | 0.13458 | 0.14659 | 0.14034 | 0.1274 | 0.094139 | 0.083402 | 0.41363 | 6 | 3 | 0.72645 | 3.7646e-06 | 3.7646e-06 | 0.001896
691.079 | 0.13431 | 0.14655 | 0.14062 | 0.12737 | 0.093874 | 0.083231 | 0.41355 | 6 | 3 | 0.72596 | 3.762e-06 | 3.762e-06 | 0.0018998
692.079 | 0.13425 | 0.14655 | 0.14066 | 0.12756 | 0.094275 | 0.083269 | 0.41382 | 6 | 3 | 0.72657 | 3.7652e-06 | 3.7652e-06 | 0.0019035
693.079 | 0.13444 | 0.14644 | 0.14064 | 0.12744 | 0.094254 | 0.083116 | 0.41378 | 6 | 3 | 0.72634 | 3.764e-06 | 3.764e-06 | 0.0019073
694.079 | 0.13475 | 0.14669 | 0.14049 | 0.1272 | 0.094045 | 0.082983 | 0.4137 | 6 | 3 | 0.72615 | 3.763e-06 | 3.763e-06 | 0.0019111
695.079 | 0.13473 | 0.14648 | 0.14045 | 0.12737 | 0.093797 | 0.082755 | 0.41317 | 6 | 3 | 0.72558 | 3.7601e-06 | 3.7601e-06 | 0.0019148
696.079 | 0.13439 | 0.14659 | 0.14078 | 0.1271 | 0.093969 | 0.082794 | 0.41343 | 6 | 3 | 0.72562 | 3.7603e-06 | 3.7603e-06 | 0.0019186
697.079 | 0.13429 | 0.1464 | 0.14055 | 0.12762 | 0.093893 | 0.083212 | 0.41374 | 6 | 3 | 0.72596 | 3.762e-06 | 3.762e-06 | 0.0019223
698.079 | 0.13484 | 0.14667 | 0.14095 | 0.12716 | 0.093625 | 0.082451 | 0.41305 | 6 | 3 | 0.72569 | 3.7606e-06 | 3.7606e-06 | 0.0019261
699.079 | 0.13481 | 0.14686 | 0.14095 | 0.12704 | 0.093854 | 0.082336 | 0.4129 | 6 | 3 | 0.72585 | 3.7614e-06 | 3.7614e-06 | 0.0019299
700.079 | 0.13441 | 0.14638 | 0.14061 | 0.12712 | 0.093416 | 0.082373 | 0.41302 | 6 | 3 | 0.7243 | 3.7534e-06 | 3.7534e-06 | 0.0019336
701.079 | 0.13446 | 0.14657 | 0.14047 | 0.12714 | 0.093779 | 0.082697 | 0.41279 | 6 | 3 | 0.72512 | 3.7577e-06 | 3.7577e-06 | 0.0019374
702.079 | 0.13475 | 0.14659 | 0.14042 | 0.12685 | 0.093739 | 0.082717 | 0.41298 | 6 | 3 | 0.72507 | 3.7574e-06 | 3.7574e-06 | 0.0019411
703.079 | 0.13504 | 0.14682 | 0.14038 | 0.12674 | 0.093303 | 0.082259 | 0.41271 | 6 | 3 | 0.72453 | 3.7546e-06 | 3.7546e-06 | 0.0019449
704.079 | 0.13462 | 0.14697 | 0.14049 | 0.12639 | 0.093016 | 0.082241 | 0.41256 | 6 | 3 | 0.72373 | 3.7505e-06 | 3.7505e-06 | 0.0019486
705.079 | 0.13463 | 0.14688 | 0.14068 | 0.12712 | 0.093702 | 0.082278 | 0.41282 | 6 | 3 | 0.72529 | 3.7586e-06 | 3.7586e-06 | 0.0019524
706.079 | 0.13484 | 0.14674 | 0.14074 | 0.12699 | 0.093549 | 0.082334 | 0.4129 | 6 | 3 | 0.7252 | 3.7581e-06 | 3.7581e-06 | 0.0019562
707.079 | 0.13484 | 0.14644 | 0.14064 | 0.12666 | 0.093016 | 0.082239 | 0.41206 | 6 | 3 | 0.72384 | 3.7511e-06 | 3.7511e-06 | 0.0019599
708.079 | 0.13526 | 0.14686 | 0.14064 | 0.12661 | 0.092902 | 0.081839 | 0.4121 | 6 | 3 | 0.72411 | 3.7525e-06 | 3.7525e-06 | 0.0019637
709.079 | 0.1349 | 0.14684 | 0.14059 | 0.12674 | 0.092654 | 0.082221 | 0.41229 | 6 | 3 | 0.72394 | 3.7516e-06 | 3.7516e-06 | 0.0019674
710.079 | 0.1345 | 0.14646 | 0.14053 | 0.12683 | 0.093148 | 0.082068 | 0.41248 | 6 | 3 | 0.72354 | 3.7495e-06 | 3.7495e-06 | 0.0019712
711.079 | 0.13481 | 0.14673 | 0.14042 | 0.1266 | 0.092881 | 0.081687 | 0.41168 | 6 | 3 | 0.72312 | 3.7473e-06 | 3.7473e-06 | 0.0019749
712.079 | 0.13505 | 0.14678 | 0.14047 | 0.12634 | 0.092253 | 0.081611 | 0.41198 | 6 | 3 | 0.72251 | 3.7442e-06 | 3.7442e-06 | 0.0019787
713.079 | 0.13481 | 0.14692 | 0.14047 | 0.1266 | 0.092425 | 0.081421 | 0.41198 | 6 | 3 | 0.72264 | 3.7448e-06 | 3.7448e-06 | 0.0019824
714.079 | 0.13473 | 0.14659 | 0.1404 | 0.12655 | 0.092729 | 0.081725 | 0.41221 | 6 | 3 | 0.72272 | 3.7452e-06 | 3.7452e-06 | 0.0019861
715.079 | 0.13488 | 0.14684 | 0.14038 | 0.12615 | 0.092404 | 0.081744 | 0.41164 | 6 | 3 | 0.7224 | 3.7435e-06 | 3.7435e-06 | 0.0019899
716.079 | 0.13513 | 0.14674 | 0.14028 | 0.12618 | 0.092405 | 0.081306 | 0.41137 | 6 | 3 | 0.72205 | 3.7418e-06 | 3.7418e-06 | 0.0019936
717.079 | 0.13475 | 0.14707 | 0.14026 | 0.1263 | 0.092177 | 0.081516 | 0.41122 | 6 | 3 | 0.72207 | 3.7419e-06 | 3.7419e-06 | 0.0019974
718.079 | 0.13477 | 0.14665 | 0.14019 | 0.12645 | 0.092177 | 0.081458 | 0.41164 | 6 | 3 | 0.72169 | 3.7399e-06 | 3.7399e-06 | 0.0020011
719.079 | 0.13522 | 0.14659 | 0.14045 | 0.12621 | 0.092348 | 0.081267 | 0.41149 | 6 | 3 | 0.72209 | 3.742e-06 | 3.742e-06 | 0.0020049
720.079 | 0.13481 | 0.14695 | 0.14022 | 0.12586 | 0.092101 | 0.081077 | 0.41111 | 6 | 3 | 0.72103 | 3.7365e-06 | 3.7365e-06 | 0.0020086
721.079 | 0.13458 | 0.14697 | 0.1404 | 0.12609 | 0.091758 | 0.080982 | 0.41084 | 6 | 3 | 0.72078 | 3.7352e-06 | 3.7352e-06 | 0.0020123
722.079 | 0.13496 | 0.14667 | 0.14024 | 0.1262 | 0.092081 | 0.080943 | 0.41134 | 6 | 3 | 0.7211 | 3.7368e-06 | 3.7368e-06 | 0.0020161
723.079 | 0.13492 | 0.14699 | 0.14032 | 0.12634 | 0.092081 | 0.08121 | 0.41134 | 6 | 3 | 0.72186 | 3.7408e-06 | 3.7408e-06 | 0.0020198
724.079 | 0.1353 | 0.14674 | 0.14038 | 0.12588 | 0.091642 | 0.081038 | 0.41088 | 6 | 3 | 0.72098 | 3.7362e-06 | 3.7362e-06 | 0.0020235
725.079 | 0.13519 | 0.14707 | 0.14059 | 0.12588 | 0.091472 | 0.080963 | 0.41069 | 6 | 3 | 0.72116 | 3.7371e-06 | 3.7371e-06 | 0.0020273
726.079 | 0.13542 | 0.14699 | 0.14028 | 0.12588 | 0.092062 | 0.080829 | 0.41092 | 6 | 3 | 0.72146 | 3.7387e-06 | 3.7387e-06 | 0.002031
727.079 | 0.1354 | 0.14684 | 0.14034 | 0.12607 | 0.092215 | 0.080924 | 0.41149 | 6 | 3 | 0.72179 | 3.7404e-06 | 3.7404e-06 | 0.0020348
728.079 | 0.13555 | 0.14707 | 0.14024 | 0.12577 | 0.091738 | 0.080696 | 0.41084 | 6 | 3 | 0.72106 | 3.7366e-06 | 3.7366e-06 | 0.0020385
729.079 | 0.13561 | 0.14699 | 0.14019 | 0.1255 | 0.091681 | 0.080524 | 0.41008 | 6 | 3 | 0.72049 | 3.7337e-06 | 3.7337e-06 | 0.0020422
730.079 | 0.13553 | 0.14692 | 0.14045 | 0.12542 | 0.091643 | 0.080314 | 0.41035 | 6 | 3 | 0.72028 | 3.7326e-06 | 3.7326e-06 | 0.002046
731.079 | 0.13538 | 0.1468 | 0.14034 | 0.12582 | 0.09189 | 0.080562 | 0.41046 | 6 | 3 | 0.72079 | 3.7352e-06 | 3.7352e-06 | 0.0020497
732.079 | 0.13543 | 0.1469 | 0.14013 | 0.12531 | 0.091243 | 0.080315 | 0.41023 | 6 | 3 | 0.71933 | 3.7277e-06 | 3.7277e-06 | 0.0020534
733.079 | 0.13585 | 0.14697 | 0.14011 | 0.12538 | 0.09149 | 0.080066 | 0.40962 | 6 | 3 | 0.71988 | 3.7305e-06 | 3.7305e-06 | 0.0020571
734.079 | 0.13503 | 0.14684 | 0.14032 | 0.12546 | 0.091376 | 0.080201 | 0.40992 | 6 | 3 | 0.71923 | 3.7272e-06 | 3.7272e-06 | 0.0020609
735.079 | 0.135 | 0.1465 | 0.14045 | 0.12565 | 0.091243 | 0.080582 | 0.41012 | 6 | 3 | 0.71942 | 3.7282e-06 | 3.7282e-06 | 0.0020646
736.079 | 0.13584 | 0.14699 | 0.13982 | 0.12506 | 0.091071 | 0.079838 | 0.40954 | 6 | 3 | 0.71862 | 3.724e-06 | 3.724e-06 | 0.0020683
737.079 | 0.13542 | 0.14703 | 0.14003 | 0.12506 | 0.090804 | 0.079762 | 0.40928 | 6 | 3 | 0.71811 | 3.7213e-06 | 3.7213e-06 | 0.0020721
738.079 | 0.13568 | 0.14713 | 0.14001 | 0.12523 | 0.091033 | 0.079705 | 0.40958 | 6 | 3 | 0.71879 | 3.7249e-06 | 3.7249e-06 | 0.0020758
739.079 | 0.13538 | 0.1468 | 0.14007 | 0.1254 | 0.091013 | 0.079514 | 0.40996 | 6 | 3 | 0.71818 | 3.7217e-06 | 3.7217e-06 | 0.0020795
740.079 | 0.13532 | 0.14672 | 0.13977 | 0.12512 | 0.09067 | 0.079419 | 0.40924 | 6 | 3 | 0.71702 | 3.7157e-06 | 3.7157e-06 | 0.0020832
741.079 | 0.13608 | 0.14678 | 0.13999 | 0.12498 | 0.090691 | 0.079456 | 0.40913 | 6 | 3 | 0.71799 | 3.7207e-06 | 3.7207e-06 | 0.0020869
742.079 | 0.13538 | 0.14716 | 0.13977 | 0.12493 | 0.090348 | 0.079704 | 0.40916 | 6 | 3 | 0.71729 | 3.7171e-06 | 3.7171e-06 | 0.0020907
743.079 | 0.13572 | 0.14697 | 0.14 | 0.12529 | 0.090746 | 0.0798 | 0.40939 | 6 | 3 | 0.71852 | 3.7235e-06 | 3.7235e-06 | 0.0020944
744.079 | 0.1357 | 0.14703 | 0.14007 | 0.12508 | 0.090746 | 0.07957 | 0.40913 | 6 | 3 | 0.7182 | 3.7218e-06 | 3.7218e-06 | 0.0020981
745.079 | 0.13544 | 0.14705 | 0.1398 | 0.12443 | 0.090633 | 0.079073 | 0.40878 | 6 | 3 | 0.71642 | 3.7126e-06 | 3.7126e-06 | 0.0021018
746.079 | 0.13587 | 0.1473 | 0.13982 | 0.12472 | 0.090403 | 0.079513 | 0.40874 | 6 | 3 | 0.71763 | 3.7188e-06 | 3.7188e-06 | 0.0021055
747.079 | 0.13545 | 0.14722 | 0.13998 | 0.12466 | 0.090402 | 0.079419 | 0.40901 | 6 | 3 | 0.71713 | 3.7163e-06 | 3.7163e-06 | 0.0021092
748.079 | 0.13576 | 0.14732 | 0.1398 | 0.12458 | 0.090289 | 0.078826 | 0.40836 | 6 | 3 | 0.71658 | 3.7134e-06 | 3.7134e-06 | 0.002113
749.079 | 0.13601 | 0.14726 | 0.13984 | 0.12464 | 0.090041 | 0.079017 | 0.40829 | 6 | 3 | 0.71681 | 3.7146e-06 | 3.7146e-06 | 0.0021167
750.079 | 0.13599 | 0.14747 | 0.13969 | 0.12439 | 0.090308 | 0.078902 | 0.40867 | 6 | 3 | 0.71675 | 3.7143e-06 | 3.7143e-06 | 0.0021204
751.079 | 0.13612 | 0.14736 | 0.13988 | 0.12462 | 0.090366 | 0.079171 | 0.40882 | 6 | 3 | 0.71752 | 3.7183e-06 | 3.7183e-06 | 0.0021241
752.079 | 0.13606 | 0.14751 | 0.13969 | 0.12453 | 0.089737 | 0.078751 | 0.40848 | 6 | 3 | 0.71628 | 3.7119e-06 | 3.7119e-06 | 0.0021278
753.079 | 0.13599 | 0.14736 | 0.14015 | 0.12411 | 0.089813 | 0.078615 | 0.40786 | 6 | 3 | 0.71603 | 3.7106e-06 | 3.7106e-06 | 0.0021315
754.079 | 0.13603 | 0.14751 | 0.1398 | 0.12435 | 0.090003 | 0.078979 | 0.40851 | 6 | 3 | 0.71667 | 3.7139e-06 | 3.7139e-06 | 0.0021352
755.079 | 0.13633 | 0.14743 | 0.14003 | 0.12487 | 0.090098 | 0.078979 | 0.40851 | 6 | 3 | 0.71774 | 3.7194e-06 | 3.7194e-06 | 0.002139
756.079 | 0.13606 | 0.1476 | 0.13986 | 0.12441 | 0.08966 | 0.078252 | 0.40775 | 6 | 3 | 0.71585 | 3.7096e-06 | 3.7096e-06 | 0.0021427
757.079 | 0.13618 | 0.14772 | 0.13986 | 0.12384 | 0.089164 | 0.078366 | 0.40768 | 6 | 3 | 0.71513 | 3.7059e-06 | 3.7059e-06 | 0.0021464
758.079 | 0.13584 | 0.14739 | 0.13996 | 0.1243 | 0.089641 | 0.0785 | 0.40829 | 6 | 3 | 0.71563 | 3.7085e-06 | 3.7085e-06 | 0.0021501
759.079 | 0.13625 | 0.14743 | 0.14019 | 0.12443 | 0.089661 | 0.078672 | 0.40813 | 6 | 3 | 0.71664 | 3.7137e-06 | 3.7137e-06 | 0.0021538
760.079 | 0.13646 | 0.14764 | 0.13994 | 0.12401 | 0.089431 | 0.07829 | 0.4079 | 6 | 3 | 0.71578 | 3.7092e-06 | 3.7092e-06 | 0.0021575
761.079 | 0.13635 | 0.14791 | 0.1398 | 0.12395 | 0.089279 | 0.077907 | 0.40718 | 6 | 3 | 0.7152 | 3.7063e-06 | 3.7063e-06 | 0.0021612
762.079 | 0.13624 | 0.14764 | 0.13998 | 0.12424 | 0.089604 | 0.078098 | 0.40764 | 6 | 3 | 0.7158 | 3.7094e-06 | 3.7094e-06 | 0.0021649
763.079 | 0.13635 | 0.14758 | 0.13994 | 0.12434 | 0.089566 | 0.078519 | 0.40775 | 6 | 3 | 0.71629 | 3.7119e-06 | 3.7119e-06 | 0.0021686
764.079 | 0.13681 | 0.14768 | 0.13994 | 0.12373 | 0.089127 | 0.07787 | 0.40752 | 6 | 3 | 0.71515 | 3.706e-06 | 3.706e-06 | 0.0021723
765.079 | 0.13627 | 0.14787 | 0.14002 | 0.1239 | 0.08886 | 0.07808 | 0.40706 | 6 | 3 | 0.715 | 3.7052e-06 | 3.7052e-06 | 0.002176
766.079 | 0.1365 | 0.148 | 0.13998 | 0.1242 | 0.088993 | 0.078041 | 0.40722 | 6 | 3 | 0.71572 | 3.709e-06 | 3.709e-06 | 0.0021798
767.079 | 0.1365 | 0.14772 | 0.13998 | 0.1238 | 0.089145 | 0.078271 | 0.40737 | 6 | 3 | 0.71541 | 3.7074e-06 | 3.7074e-06 | 0.0021835
768.079 | 0.13692 | 0.14783 | 0.13967 | 0.12386 | 0.088822 | 0.077717 | 0.40684 | 6 | 3 | 0.71482 | 3.7043e-06 | 3.7043e-06 | 0.0021872
769.079 | 0.13639 | 0.14772 | 0.13996 | 0.12367 | 0.088346 | 0.077584 | 0.40687 | 6 | 3 | 0.71366 | 3.6983e-06 | 3.6983e-06 | 0.0021909
770.079 | 0.13648 | 0.14777 | 0.13973 | 0.12394 | 0.08907 | 0.077584 | 0.40687 | 6 | 3 | 0.71457 | 3.703e-06 | 3.703e-06 | 0.0021946
771.079 | 0.13673 | 0.14816 | 0.13965 | 0.12367 | 0.088841 | 0.077869 | 0.40668 | 6 | 3 | 0.71492 | 3.7048e-06 | 3.7048e-06 | 0.0021983
772.079 | 0.13671 | 0.14816 | 0.13967 | 0.12317 | 0.088631 | 0.077278 | 0.4063 | 6 | 3 | 0.71362 | 3.6981e-06 | 3.6981e-06 | 0.002202
773.079 | 0.13685 | 0.14823 | 0.14 | 0.12348 | 0.088439 | 0.077604 | 0.40634 | 6 | 3 | 0.7146 | 3.7031e-06 | 3.7031e-06 | 0.0022057
774.079 | 0.13671 | 0.14758 | 0.13965 | 0.12375 | 0.088688 | 0.077851 | 0.4068 | 6 | 3 | 0.71423 | 3.7012e-06 | 3.7012e-06 | 0.0022094
775.079 | 0.13679 | 0.14789 | 0.13984 | 0.1234 | 0.088306 | 0.077451 | 0.4063 | 6 | 3 | 0.71368 | 3.6984e-06 | 3.6984e-06 | 0.0022131
776.079 | 0.13692 | 0.14816 | 0.13957 | 0.12323 | 0.088172 | 0.077184 | 0.40584 | 6 | 3 | 0.71324 | 3.6961e-06 | 3.6961e-06 | 0.0022168
777.079 | 0.13679 | 0.14812 | 0.13981 | 0.12336 | 0.088192 | 0.077051 | 0.40615 | 6 | 3 | 0.71332 | 3.6965e-06 | 3.6965e-06 | 0.0022205
778.079 | 0.13688 | 0.14785 | 0.13981 | 0.12357 | 0.088688 | 0.077604 | 0.40638 | 6 | 3 | 0.71441 | 3.7021e-06 | 3.7021e-06 | 0.0022242
779.079 | 0.13711 | 0.14814 | 0.13944 | 0.12312 | 0.08825 | 0.077107 | 0.40596 | 6 | 3 | 0.71316 | 3.6957e-06 | 3.6957e-06 | 0.0022279
780.079 | 0.13734 | 0.1481 | 0.13981 | 0.123 | 0.088326 | 0.076898 | 0.40542 | 6 | 3 | 0.71347 | 3.6973e-06 | 3.6973e-06 | 0.0022316
781.079 | 0.13694 | 0.14821 | 0.13965 | 0.12357 | 0.088174 | 0.077107 | 0.40573 | 6 | 3 | 0.71366 | 3.6983e-06 | 3.6983e-06 | 0.0022353
782.079 | 0.13713 | 0.1477 | 0.13948 | 0.12331 | 0.088287 | 0.077183 | 0.40607 | 6 | 3 | 0.71309 | 3.6953e-06 | 3.6953e-06 | 0.002239
783.079 | 0.13732 | 0.14795 | 0.13959 | 0.12298 | 0.087601 | 0.076802 | 0.40523 | 6 | 3 | 0.71225 | 3.691e-06 | 3.691e-06 | 0.0022426
784.079 | 0.13753 | 0.14864 | 0.13971 | 0.12287 | 0.087868 | 0.076346 | 0.40527 | 6 | 3 | 0.71296 | 3.6946e-06 | 3.6946e-06 | 0.0022463
785.079 | 0.13732 | 0.14814 | 0.13973 | 0.12338 | 0.088154 | 0.076631 | 0.40558 | 6 | 3 | 0.71336 | 3.6967e-06 | 3.6967e-06 | 0.00225
786.079 | 0.13692 | 0.14797 | 0.13963 | 0.12294 | 0.087791 | 0.076344 | 0.40562 | 6 | 3 | 0.7116 | 3.6876e-06 | 3.6876e-06 | 0.0022537
787.079 | 0.13721 | 0.14816 | 0.13946 | 0.12254 | 0.087486 | 0.076745 | 0.40512 | 6 | 3 | 0.7116 | 3.6876e-06 | 3.6876e-06 | 0.0022574
788.079 | 0.13704 | 0.14795 | 0.13967 | 0.12294 | 0.087486 | 0.076497 | 0.40508 | 6 | 3 | 0.71158 | 3.6875e-06 | 3.6875e-06 | 0.0022611
789.079 | 0.13688 | 0.14806 | 0.13958 | 0.12285 | 0.087983 | 0.076288 | 0.40527 | 6 | 3 | 0.71164 | 3.6878e-06 | 3.6878e-06 | 0.0022648
790.079 | 0.13736 | 0.14814 | 0.13942 | 0.12277 | 0.087603 | 0.076136 | 0.40497 | 6 | 3 | 0.71143 | 3.6867e-06 | 3.6867e-06 | 0.0022685
791.079 | 0.13732 | 0.14825 | 0.13944 | 0.12212 | 0.087258 | 0.076211 | 0.40455 | 6 | 3 | 0.71061 | 3.6825e-06 | 3.6825e-06 | 0.0022722
792.079 | 0.13747 | 0.14835 | 0.13913 | 0.12279 | 0.087353 | 0.076096 | 0.40455 | 6 | 3 | 0.7112 | 3.6855e-06 | 3.6855e-06 | 0.0022758
793.079 | 0.1369 | 0.14808 | 0.13981 | 0.12287 | 0.087467 | 0.075849 | 0.40527 | 6 | 3 | 0.71097 | 3.6844e-06 | 3.6844e-06 | 0.0022795
794.079 | 0.13755 | 0.14829 | 0.13959 | 0.1221 | 0.087162 | 0.075886 | 0.40447 | 6 | 3 | 0.71059 | 3.6824e-06 | 3.6824e-06 | 0.0022832
795.079 | 0.13755 | 0.14848 | 0.1395 | 0.12207 | 0.087066 | 0.075944 | 0.40424 | 6 | 3 | 0.71061 | 3.6825e-06 | 3.6825e-06 | 0.0022869
796.079 | 0.13746 | 0.14806 | 0.13978 | 0.12245 | 0.087296 | 0.075963 | 0.40478 | 6 | 3 | 0.71101 | 3.6846e-06 | 3.6846e-06 | 0.0022906
797.079 | 0.13725 | 0.14825 | 0.1395 | 0.12245 | 0.087296 | 0.076325 | 0.40466 | 6 | 3 | 0.71107 | 3.6849e-06 | 3.6849e-06 | 0.0022943
798.079 | 0.13786 | 0.14856 | 0.1395 | 0.12205 | 0.086759 | 0.075677 | 0.40436 | 6 | 3 | 0.71039 | 3.6814e-06 | 3.6814e-06 | 0.0022979
799.079 | 0.1377 | 0.14848 | 0.13929 | 0.12191 | 0.08676 | 0.075582 | 0.40397 | 6 | 3 | 0.70973 | 3.6779e-06 | 3.6779e-06 | 0.0023016
800.079 | 0.13759 | 0.14823 | 0.13939 | 0.12245 | 0.087162 | 0.07583 | 0.40428 | 6 | 3 | 0.71065 | 3.6827e-06 | 3.6827e-06 | 0.0023053
801.079 | 0.13757 | 0.14863 | 0.13946 | 0.12239 | 0.086798 | 0.075391 | 0.40405 | 6 | 3 | 0.71025 | 3.6806e-06 | 3.6806e-06 | 0.002309
802.079 | 0.13812 | 0.1486 | 0.13934 | 0.12199 | 0.086779 | 0.075526 | 0.4039 | 6 | 3 | 0.71036 | 3.6812e-06 | 3.6812e-06 | 0.0023127
803.079 | 0.13759 | 0.14861 | 0.13936 | 0.1218 | 0.086414 | 0.075391 | 0.40405 | 6 | 3 | 0.70917 | 3.675e-06 | 3.675e-06 | 0.0023163
804.079 | 0.13753 | 0.14827 | 0.13952 | 0.12245 | 0.087104 | 0.075315 | 0.40409 | 6 | 3 | 0.71019 | 3.6803e-06 | 3.6803e-06 | 0.00232
805.079 | 0.13765 | 0.1486 | 0.13929 | 0.1217 | 0.086206 | 0.075391 | 0.40355 | 6 | 3 | 0.70883 | 3.6733e-06 | 3.6733e-06 | 0.0023237
806.079 | 0.13769 | 0.14879 | 0.13931 | 0.12187 | 0.086204 | 0.075257 | 0.4034 | 6 | 3 | 0.70912 | 3.6747e-06 | 3.6747e-06 | 0.0023274
807.079 | 0.13759 | 0.14867 | 0.1395 | 0.12191 | 0.086549 | 0.075106 | 0.4039 | 6 | 3 | 0.70933 | 3.6758e-06 | 3.6758e-06 | 0.002331
808.079 | 0.13789 | 0.14839 | 0.13948 | 0.12199 | 0.086798 | 0.075372 | 0.40367 | 6 | 3 | 0.70992 | 3.6789e-06 | 3.6789e-06 | 0.0023347
809.079 | 0.13805 | 0.14877 | 0.13919 | 0.12143 | 0.086129 | 0.075011 | 0.4034 | 6 | 3 | 0.70858 | 3.672e-06 | 3.672e-06 | 0.0023384
810.079 | 0.13811 | 0.14896 | 0.13925 | 0.12174 | 0.086224 | 0.074514 | 0.40321 | 6 | 3 | 0.70879 | 3.6731e-06 | 3.6731e-06 | 0.0023421
811.079 | 0.13778 | 0.14858 | 0.13954 | 0.12211 | 0.086836 | 0.075088 | 0.40336 | 6 | 3 | 0.70992 | 3.6789e-06 | 3.6789e-06 | 0.0023457
812.079 | 0.13809 | 0.1485 | 0.13917 | 0.1218 | 0.086359 | 0.074782 | 0.40294 | 6 | 3 | 0.7087 | 3.6726e-06 | 3.6726e-06 | 0.0023494
813.079 | 0.13816 | 0.14904 | 0.13904 | 0.12128 | 0.086225 | 0.074839 | 0.40268 | 6 | 3 | 0.70858 | 3.672e-06 | 3.672e-06 | 0.0023531
814.079 | 0.13784 | 0.14858 | 0.13958 | 0.12164 | 0.08613 | 0.074859 | 0.40314 | 6 | 3 | 0.70862 | 3.6722e-06 | 3.6722e-06 | 0.0023568
815.079 | 0.13757 | 0.14841 | 0.13927 | 0.12174 | 0.086128 | 0.074877 | 0.40325 | 6 | 3 | 0.70799 | 3.6689e-06 | 3.6689e-06 | 0.0023604
816.079 | 0.1382 | 0.14892 | 0.13919 | 0.12123 | 0.085843 | 0.074324 | 0.40298 | 6 | 3 | 0.70771 | 3.6674e-06 | 3.6674e-06 | 0.0023641
817.079 | 0.13799 | 0.14881 | 0.13906 | 0.12132 | 0.085786 | 0.074458 | 0.4023 | 6 | 3 | 0.70742 | 3.666e-06 | 3.666e-06 | 0.0023678
818.079 | 0.13772 | 0.14837 | 0.13923 | 0.1214 | 0.086166 | 0.074497 | 0.40302 | 6 | 3 | 0.70738 | 3.6657e-06 | 3.6657e-06 | 0.0023714
819.079 | 0.13818 | 0.14875 | 0.13913 | 0.12111 | 0.086072 | 0.074497 | 0.40279 | 6 | 3 | 0.70774 | 3.6676e-06 | 3.6676e-06 | 0.0023751
820.079 | 0.13822 | 0.14869 | 0.13883 | 0.12088 | 0.085519 | 0.074038 | 0.40233 | 6 | 3 | 0.70618 | 3.6595e-06 | 3.6595e-06 | 0.0023788
821.079 | 0.13789 | 0.14865 | 0.13911 | 0.12117 | 0.085767 | 0.074286 | 0.40226 | 6 | 3 | 0.70688 | 3.6632e-06 | 3.6632e-06 | 0.0023824
822.079 | 0.13797 | 0.14879 | 0.13883 | 0.12172 | 0.086091 | 0.074457 | 0.40264 | 6 | 3 | 0.70786 | 3.6682e-06 | 3.6682e-06 | 0.0023861
823.079 | 0.1382 | 0.14873 | 0.13885 | 0.1212 | 0.085518 | 0.073943 | 0.40245 | 6 | 3 | 0.70644 | 3.6609e-06 | 3.6609e-06 | 0.0023898
824.079 | 0.13807 | 0.14886 | 0.13887 | 0.121 | 0.085328 | 0.074324 | 0.40207 | 6 | 3 | 0.70645 | 3.6609e-06 | 3.6609e-06 | 0.0023934
825.079 | 0.13852 | 0.14869 | 0.13892 | 0.12119 | 0.085709 | 0.073867 | 0.40287 | 6 | 3 | 0.7069 | 3.6633e-06 | 3.6633e-06 | 0.0023971
826.079 | 0.13854 | 0.14886 | 0.1391 | 0.12142 | 0.085806 | 0.074076 | 0.40256 | 6 | 3 | 0.7078 | 3.6679e-06 | 3.6679e-06 | 0.0024007
827.079 | 0.13814 | 0.14902 | 0.13887 | 0.12111 | 0.085442 | 0.074001 | 0.40211 | 6 | 3 | 0.70658 | 3.6616e-06 | 3.6616e-06 | 0.0024044
828.079 | 0.1385 | 0.14904 | 0.13908 | 0.12098 | 0.085366 | 0.074 | 0.40211 | 6 | 3 | 0.70696 | 3.6636e-06 | 3.6636e-06 | 0.0024081
829.079 | 0.13808 | 0.14869 | 0.13906 | 0.12132 | 0.085842 | 0.074076 | 0.4026 | 6 | 3 | 0.70707 | 3.6641e-06 | 3.6641e-06 | 0.0024117
830.079 | 0.13856 | 0.14902 | 0.1391 | 0.12079 | 0.085443 | 0.073886 | 0.40169 | 6 | 3 | 0.70679 | 3.6627e-06 | 3.6627e-06 | 0.0024154
831.079 | 0.13847 | 0.14902 | 0.13896 | 0.1204 | 0.084852 | 0.073657 | 0.40169 | 6 | 3 | 0.70536 | 3.6553e-06 | 3.6553e-06 | 0.002419
832.079 | 0.13845 | 0.14894 | 0.13904 | 0.1212 | 0.085271 | 0.073848 | 0.40207 | 6 | 3 | 0.70675 | 3.6625e-06 | 3.6625e-06 | 0.0024227
833.079 | 0.13845 | 0.14902 | 0.1395 | 0.12094 | 0.085364 | 0.074018 | 0.40222 | 6 | 3 | 0.70728 | 3.6652e-06 | 3.6652e-06 | 0.0024264
834.079 | 0.13837 | 0.14902 | 0.13906 | 0.12044 | 0.084909 | 0.073409 | 0.40165 | 6 | 3 | 0.70521 | 3.6545e-06 | 3.6545e-06 | 0.00243
835.079 | 0.13831 | 0.14896 | 0.13908 | 0.12082 | 0.084928 | 0.073313 | 0.40127 | 6 | 3 | 0.70542 | 3.6556e-06 | 3.6556e-06 | 0.0024337
836.079 | 0.1383 | 0.14892 | 0.13894 | 0.12132 | 0.085138 | 0.073579 | 0.40203 | 6 | 3 | 0.7062 | 3.6596e-06 | 3.6596e-06 | 0.0024373
837.079 | 0.13864 | 0.14927 | 0.139 | 0.12052 | 0.084909 | 0.073314 | 0.40157 | 6 | 3 | 0.70565 | 3.6568e-06 | 3.6568e-06 | 0.002441
838.079 | 0.13866 | 0.14923 | 0.1387 | 0.12027 | 0.084528 | 0.073009 | 0.40081 | 6 | 3 | 0.70439 | 3.6503e-06 | 3.6503e-06 | 0.0024447
839.079 | 0.13883 | 0.14904 | 0.13913 | 0.12067 | 0.085214 | 0.073449 | 0.40165 | 6 | 3 | 0.70634 | 3.6603e-06 | 3.6603e-06 | 0.0024483
840.079 | 0.13839 | 0.14886 | 0.13923 | 0.1208 | 0.084661 | 0.073504 | 0.40161 | 6 | 3 | 0.70545 | 3.6558e-06 | 3.6558e-06 | 0.002452
841.079 | 0.13864 | 0.14898 | 0.13898 | 0.12058 | 0.084491 | 0.073218 | 0.40119 | 6 | 3 | 0.70488 | 3.6528e-06 | 3.6528e-06 | 0.0024556
842.079 | 0.1386 | 0.14911 | 0.13889 | 0.12046 | 0.08489 | 0.073409 | 0.401 | 6 | 3 | 0.70536 | 3.6553e-06 | 3.6553e-06 | 0.0024593
843.079 | 0.1383 | 0.14883 | 0.1391 | 0.12101 | 0.084985 | 0.073618 | 0.4018 | 6 | 3 | 0.70583 | 3.6577e-06 | 3.6577e-06 | 0.0024629
844.079 | 0.13883 | 0.14907 | 0.13881 | 0.12046 | 0.084433 | 0.072894 | 0.40073 | 6 | 3 | 0.7045 | 3.6508e-06 | 3.6508e-06 | 0.0024666
845.079 | 0.13872 | 0.1494 | 0.13883 | 0.11991 | 0.084661 | 0.072837 | 0.40092 | 6 | 3 | 0.70435 | 3.65e-06 | 3.65e-06 | 0.0024702
846.079 | 0.1386 | 0.14881 | 0.13883 | 0.12079 | 0.084832 | 0.07318 | 0.40088 | 6 | 3 | 0.70504 | 3.6536e-06 | 3.6536e-06 | 0.0024739
847.079 | 0.13871 | 0.14913 | 0.13879 | 0.12021 | 0.084794 | 0.072856 | 0.40104 | 6 | 3 | 0.7045 | 3.6508e-06 | 3.6508e-06 | 0.0024775
848.079 | 0.13887 | 0.14915 | 0.13858 | 0.12019 | 0.084451 | 0.073334 | 0.40035 | 6 | 3 | 0.70458 | 3.6512e-06 | 3.6512e-06 | 0.0024812
849.079 | 0.13873 | 0.14904 | 0.13891 | 0.12052 | 0.084184 | 0.073124 | 0.40039 | 6 | 3 | 0.7045 | 3.6508e-06 | 3.6508e-06 | 0.0024848
850.079 | 0.13873 | 0.1489 | 0.13896 | 0.12065 | 0.084643 | 0.073086 | 0.40104 | 6 | 3 | 0.70498 | 3.6533e-06 | 3.6533e-06 | 0.0024885
851.079 | 0.13883 | 0.14925 | 0.13885 | 0.12014 | 0.083993 | 0.072513 | 0.40027 | 6 | 3 | 0.70357 | 3.646e-06 | 3.646e-06 | 0.0024921
852.079 | 0.13896 | 0.14938 | 0.13881 | 0.12002 | 0.083784 | 0.072474 | 0.40043 | 6 | 3 | 0.70343 | 3.6453e-06 | 3.6453e-06 | 0.0024958
853.079 | 0.13854 | 0.14885 | 0.13883 | 0.12037 | 0.084546 | 0.07236 | 0.40081 | 6 | 3 | 0.70349 | 3.6456e-06 | 3.6456e-06 | 0.0024994
854.079 | 0.1387 | 0.14909 | 0.13868 | 0.12042 | 0.084356 | 0.072799 | 0.40081 | 6 | 3 | 0.70404 | 3.6484e-06 | 3.6484e-06 | 0.0025031
855.079 | 0.1387 | 0.14915 | 0.13864 | 0.12001 | 0.084013 | 0.072321 | 0.40012 | 6 | 3 | 0.70282 | 3.6421e-06 | 3.6421e-06 | 0.0025067
856.079 | 0.13864 | 0.14927 | 0.13875 | 0.12002 | 0.084165 | 0.071961 | 0.40043 | 6 | 3 | 0.70281 | 3.642e-06 | 3.642e-06 | 0.0025104
857.079 | 0.13847 | 0.14925 | 0.13896 | 0.12048 | 0.084623 | 0.072418 | 0.40096 | 6 | 3 | 0.7042 | 3.6492e-06 | 3.6492e-06 | 0.002514
858.079 | 0.13873 | 0.149 | 0.13856 | 0.12018 | 0.083688 | 0.07238 | 0.40039 | 6 | 3 | 0.70254 | 3.6406e-06 | 3.6406e-06 | 0.0025177
859.079 | 0.13881 | 0.14928 | 0.13843 | 0.11987 | 0.083746 | 0.072055 | 0.39955 | 6 | 3 | 0.7022 | 3.6389e-06 | 3.6389e-06 | 0.0025213
860.079 | 0.1387 | 0.14892 | 0.13873 | 0.12048 | 0.084374 | 0.072419 | 0.40043 | 6 | 3 | 0.70362 | 3.6463e-06 | 3.6463e-06 | 0.0025249
861.079 | 0.13898 | 0.14915 | 0.13877 | 0.11987 | 0.084013 | 0.07259 | 0.40027 | 6 | 3 | 0.70338 | 3.645e-06 | 3.645e-06 | 0.0025286
862.079 | 0.13898 | 0.14923 | 0.13858 | 0.1197 | 0.083671 | 0.07177 | 0.39963 | 6 | 3 | 0.70193 | 3.6375e-06 | 3.6375e-06 | 0.0025322
863.079 | 0.13879 | 0.14917 | 0.13862 | 0.12002 | 0.083611 | 0.072266 | 0.40016 | 6 | 3 | 0.70248 | 3.6404e-06 | 3.6404e-06 | 0.0025359
864.079 | 0.13879 | 0.14896 | 0.13881 | 0.1204 | 0.084223 | 0.072494 | 0.40016 | 6 | 3 | 0.70368 | 3.6466e-06 | 3.6466e-06 | 0.0025395
865.079 | 0.13912 | 0.14953 | 0.13858 | 0.11968 | 0.083403 | 0.071579 | 0.39963 | 6 | 3 | 0.70189 | 3.6373e-06 | 3.6373e-06 | 0.0025431
866.079 | 0.13887 | 0.14949 | 0.13887 | 0.11985 | 0.083517 | 0.071693 | 0.39947 | 6 | 3 | 0.70229 | 3.6394e-06 | 3.6394e-06 | 0.0025468
867.079 | 0.13919 | 0.14928 | 0.13866 | 0.11997 | 0.084069 | 0.072132 | 0.4002 | 6 | 3 | 0.7033 | 3.6446e-06 | 3.6446e-06 | 0.0025504
868.079 | 0.13898 | 0.14917 | 0.13891 | 0.11964 | 0.083517 | 0.071903 | 0.39963 | 6 | 3 | 0.70212 | 3.6385e-06 | 3.6385e-06 | 0.0025541
869.079 | 0.1391 | 0.1494 | 0.13864 | 0.11926 | 0.082926 | 0.071218 | 0.39917 | 6 | 3 | 0.70054 | 3.6303e-06 | 3.6303e-06 | 0.0025577
870.079 | 0.13892 | 0.14927 | 0.13864 | 0.11994 | 0.083651 | 0.07196 | 0.39985 | 6 | 3 | 0.70238 | 3.6398e-06 | 3.6398e-06 | 0.0025613
871.079 | 0.13891 | 0.14919 | 0.13866 | 0.11981 | 0.083689 | 0.071941 | 0.39966 | 6 | 3 | 0.7022 | 3.6389e-06 | 3.6389e-06 | 0.002565
872.079 | 0.13946 | 0.14961 | 0.13873 | 0.11955 | 0.083118 | 0.071427 | 0.39905 | 6 | 3 | 0.70189 | 3.6373e-06 | 3.6373e-06 | 0.0025686
873.079 | 0.139 | 0.14936 | 0.13845 | 0.11951 | 0.083556 | 0.07135 | 0.39932 | 6 | 3 | 0.70122 | 3.6338e-06 | 3.6338e-06 | 0.0025723
874.079 | 0.13868 | 0.14925 | 0.13887 | 0.12002 | 0.083937 | 0.071904 | 0.40008 | 6 | 3 | 0.70265 | 3.6412e-06 | 3.6412e-06 | 0.0025759
875.079 | 0.13879 | 0.14959 | 0.13853 | 0.1197 | 0.083059 | 0.071541 | 0.39921 | 6 | 3 | 0.7012 | 3.6337e-06 | 3.6337e-06 | 0.0025795
876.079 | 0.13933 | 0.1497 | 0.13866 | 0.11937 | 0.082907 | 0.070987 | 0.39909 | 6 | 3 | 0.70095 | 3.6324e-06 | 3.6324e-06 | 0.0025832
877.079 | 0.13896 | 0.14949 | 0.1387 | 0.11979 | 0.083955 | 0.072036 | 0.39993 | 6 | 3 | 0.70294 | 3.6427e-06 | 3.6427e-06 | 0.0025868
878.079 | 0.13936 | 0.14948 | 0.13873 | 0.11937 | 0.083556 | 0.071597 | 0.39921 | 6 | 3 | 0.7021 | 3.6384e-06 | 3.6384e-06 | 0.0025904
879.079 | 0.13954 | 0.14972 | 0.13856 | 0.1196 | 0.083099 | 0.071179 | 0.39875 | 6 | 3 | 0.7017 | 3.6363e-06 | 3.6363e-06 | 0.0025941
880.079 | 0.13948 | 0.14978 | 0.13873 | 0.11951 | 0.083593 | 0.071578 | 0.39951 | 6 | 3 | 0.70267 | 3.6413e-06 | 3.6413e-06 | 0.0025977
881.079 | 0.13904 | 0.1494 | 0.1385 | 0.12004 | 0.083689 | 0.071313 | 0.39924 | 6 | 3 | 0.70199 | 3.6378e-06 | 3.6378e-06 | 0.0026014
882.079 | 0.13948 | 0.14969 | 0.13862 | 0.11916 | 0.082983 | 0.071446 | 0.39905 | 6 | 3 | 0.70138 | 3.6346e-06 | 3.6346e-06 | 0.002605
883.079 | 0.13938 | 0.14969 | 0.13854 | 0.11951 | 0.083289 | 0.070988 | 0.3986 | 6 | 3 | 0.7014 | 3.6347e-06 | 3.6347e-06 | 0.0026086
884.079 | 0.13912 | 0.14932 | 0.13869 | 0.11991 | 0.083459 | 0.071941 | 0.39943 | 6 | 3 | 0.70244 | 3.6401e-06 | 3.6401e-06 | 0.0026123
885.079 | 0.13948 | 0.14982 | 0.13873 | 0.1192 | 0.082964 | 0.071046 | 0.3989 | 6 | 3 | 0.70124 | 3.6339e-06 | 3.6339e-06 | 0.0026159
886.079 | 0.13961 | 0.14984 | 0.13847 | 0.11922 | 0.082697 | 0.070874 | 0.3986 | 6 | 3 | 0.70071 | 3.6312e-06 | 3.6312e-06 | 0.0026195
887.079 | 0.1391 | 0.14961 | 0.13891 | 0.11964 | 0.08325 | 0.071006 | 0.39913 | 6 | 3 | 0.70151 | 3.6353e-06 | 3.6353e-06 | 0.0026232
888.079 | 0.13915 | 0.14923 | 0.13873 | 0.11955 | 0.083366 | 0.07114 | 0.39886 | 6 | 3 | 0.70116 | 3.6335e-06 | 3.6335e-06 | 0.0026268
889.079 | 0.13981 | 0.14974 | 0.13866 | 0.11917 | 0.082868 | 0.07093 | 0.39837 | 6 | 3 | 0.70117 | 3.6336e-06 | 3.6336e-06 | 0.0026304
890.079 | 0.13952 | 0.14951 | 0.13887 | 0.1196 | 0.083003 | 0.071064 | 0.39902 | 6 | 3 | 0.70157 | 3.6356e-06 | 3.6356e-06 | 0.0026341
891.079 | 0.13896 | 0.1494 | 0.13879 | 0.11997 | 0.083172 | 0.071541 | 0.3994 | 6 | 3 | 0.70183 | 3.637e-06 | 3.637e-06 | 0.0026377
892.079 | 0.13936 | 0.1498 | 0.13879 | 0.11922 | 0.082678 | 0.070779 | 0.39833 | 6 | 3 | 0.70063 | 3.6308e-06 | 3.6308e-06 | 0.0026413
893.079 | 0.13992 | 0.14993 | 0.13864 | 0.1189 | 0.082545 | 0.070491 | 0.39814 | 6 | 3 | 0.70042 | 3.6297e-06 | 3.6297e-06 | 0.002645
894.079 | 0.13936 | 0.14961 | 0.13868 | 0.11983 | 0.083003 | 0.071349 | 0.39905 | 6 | 3 | 0.70183 | 3.637e-06 | 3.637e-06 | 0.0026486
895.079 | 0.13954 | 0.14978 | 0.13877 | 0.11916 | 0.083289 | 0.071026 | 0.39863 | 6 | 3 | 0.70157 | 3.6356e-06 | 3.6356e-06 | 0.0026522
896.079 | 0.13981 | 0.15018 | 0.13848 | 0.11894 | 0.082621 | 0.070567 | 0.39814 | 6 | 3 | 0.70059 | 3.6306e-06 | 3.6306e-06 | 0.0026559
897.079 | 0.13936 | 0.14986 | 0.13879 | 0.11957 | 0.083116 | 0.070759 | 0.39871 | 6 | 3 | 0.70145 | 3.635e-06 | 3.635e-06 | 0.0026595
898.079 | 0.13936 | 0.14989 | 0.13898 | 0.11962 | 0.082716 | 0.071139 | 0.39909 | 6 | 3 | 0.70172 | 3.6364e-06 | 3.6364e-06 | 0.0026631
899.079 | 0.13973 | 0.1501 | 0.13868 | 0.11882 | 0.082659 | 0.070779 | 0.39821 | 6 | 3 | 0.70077 | 3.6315e-06 | 3.6315e-06 | 0.0026668
900.079 | 0.13936 | 0.14982 | 0.1386 | 0.11939 | 0.082658 | 0.070817 | 0.39852 | 6 | 3 | 0.70065 | 3.6309e-06 | 3.6309e-06 | 0.0026704
901.079 | 0.13933 | 0.14974 | 0.1387 | 0.11995 | 0.083097 | 0.070931 | 0.39921 | 6 | 3 | 0.70174 | 3.6365e-06 | 3.6365e-06 | 0.002674
902.079 | 0.13965 | 0.14965 | 0.13866 | 0.11894 | 0.082259 | 0.070529 | 0.39825 | 6 | 3 | 0.69968 | 3.6258e-06 | 3.6258e-06 | 0.0026777
903.079 | 0.13973 | 0.14972 | 0.13883 | 0.11909 | 0.082354 | 0.070396 | 0.39841 | 6 | 3 | 0.70012 | 3.6281e-06 | 3.6281e-06 | 0.0026813
904.079 | 0.13919 | 0.14955 | 0.13881 | 0.11957 | 0.082964 | 0.071025 | 0.39905 | 6 | 3 | 0.70111 | 3.6332e-06 | 3.6332e-06 | 0.0026849
905.079 | 0.13961 | 0.14944 | 0.13841 | 0.11939 | 0.082488 | 0.071007 | 0.39837 | 6 | 3 | 0.70035 | 3.6293e-06 | 3.6293e-06 | 0.0026886
906.079 | 0.13977 | 0.15001 | 0.13864 | 0.11895 | 0.082106 | 0.070892 | 0.3981 | 6 | 3 | 0.70037 | 3.6294e-06 | 3.6294e-06 | 0.0026922
907.079 | 0.13975 | 0.14982 | 0.13849 | 0.1192 | 0.082679 | 0.070777 | 0.39856 | 6 | 3 | 0.70071 | 3.6312e-06 | 3.6312e-06 | 0.0026958
908.079 | 0.13969 | 0.14965 | 0.13887 | 0.1197 | 0.082869 | 0.070759 | 0.39886 | 6 | 3 | 0.70153 | 3.6354e-06 | 3.6354e-06 | 0.0026995
909.079 | 0.13996 | 0.14991 | 0.13847 | 0.11886 | 0.082068 | 0.070376 | 0.39787 | 6 | 3 | 0.69964 | 3.6256e-06 | 3.6256e-06 | 0.0027031
910.079 | 0.13969 | 0.14978 | 0.13854 | 0.11903 | 0.082316 | 0.070605 | 0.3981 | 6 | 3 | 0.69996 | 3.6273e-06 | 3.6273e-06 | 0.0027067
911.079 | 0.13944 | 0.14942 | 0.13875 | 0.11939 | 0.082983 | 0.070834 | 0.39909 | 6 | 3 | 0.70082 | 3.6318e-06 | 3.6318e-06 | 0.0027103
912.079 | 0.13954 | 0.15007 | 0.13858 | 0.1188 | 0.082354 | 0.070453 | 0.39799 | 6 | 3 | 0.69979 | 3.6264e-06 | 3.6264e-06 | 0.002714
913.079 | 0.13994 | 0.1499 | 0.13847 | 0.11863 | 0.082221 | 0.070397 | 0.39799 | 6 | 3 | 0.69955 | 3.6252e-06 | 3.6252e-06 | 0.0027176
914.079 | 0.13961 | 0.14972 | 0.13866 | 0.11934 | 0.082716 | 0.070682 | 0.39879 | 6 | 3 | 0.70073 | 3.6313e-06 | 3.6313e-06 | 0.0027212
915.079 | 0.13952 | 0.14988 | 0.13875 | 0.11911 | 0.082584 | 0.070586 | 0.39825 | 6 | 3 | 0.70042 | 3.6297e-06 | 3.6297e-06 | 0.0027248
916.079 | 0.13981 | 0.14997 | 0.13873 | 0.11865 | 0.081972 | 0.070415 | 0.39768 | 6 | 3 | 0.69955 | 3.6252e-06 | 3.6252e-06 | 0.0027285
917.079 | 0.13963 | 0.15008 | 0.13891 | 0.11936 | 0.082927 | 0.070434 | 0.39814 | 6 | 3 | 0.70134 | 3.6344e-06 | 3.6344e-06 | 0.0027321
918.079 | 0.13952 | 0.14953 | 0.13856 | 0.11957 | 0.082641 | 0.070797 | 0.3986 | 6 | 3 | 0.70061 | 3.6307e-06 | 3.6307e-06 | 0.0027357
919.079 | 0.13994 | 0.14999 | 0.13856 | 0.11867 | 0.082164 | 0.070283 | 0.39776 | 6 | 3 | 0.69961 | 3.6254e-06 | 3.6254e-06 | 0.0027394
920.079 | 0.13988 | 0.15009 | 0.13877 | 0.11869 | 0.082334 | 0.070281 | 0.3981 | 6 | 3 | 0.70004 | 3.6277e-06 | 3.6277e-06 | 0.002743
921.079 | 0.13992 | 0.1497 | 0.13906 | 0.11922 | 0.082831 | 0.070836 | 0.39875 | 6 | 3 | 0.70157 | 3.6356e-06 | 3.6356e-06 | 0.0027466
922.079 | 0.14003 | 0.15012 | 0.13869 | 0.11901 | 0.081935 | 0.070244 | 0.39787 | 6 | 3 | 0.70004 | 3.6277e-06 | 3.6277e-06 | 0.0027503
923.079 | 0.13988 | 0.15024 | 0.13856 | 0.11865 | 0.08203 | 0.070187 | 0.39772 | 6 | 3 | 0.69955 | 3.6251e-06 | 3.6251e-06 | 0.0027539
924.079 | 0.13952 | 0.14982 | 0.13864 | 0.11939 | 0.082774 | 0.070797 | 0.39833 | 6 | 3 | 0.70094 | 3.6324e-06 | 3.6324e-06 | 0.0027575
925.079 | 0.1398 | 0.14991 | 0.13898 | 0.11895 | 0.082239 | 0.070684 | 0.39833 | 6 | 3 | 0.70058 | 3.6305e-06 | 3.6305e-06 | 0.0027611
926.079 | 0.13971 | 0.1499 | 0.13843 | 0.1185 | 0.082011 | 0.069938 | 0.39791 | 6 | 3 | 0.69848 | 3.6196e-06 | 3.6196e-06 | 0.0027648
927.079 | 0.13958 | 0.14972 | 0.13868 | 0.11924 | 0.082489 | 0.070281 | 0.39806 | 6 | 3 | 0.69999 | 3.6274e-06 | 3.6274e-06 | 0.0027684
928.079 | 0.13942 | 0.14965 | 0.13852 | 0.11943 | 0.08266 | 0.070587 | 0.39856 | 6 | 3 | 0.70027 | 3.6289e-06 | 3.6289e-06 | 0.002772
929.079 | 0.13994 | 0.15018 | 0.13862 | 0.11873 | 0.081993 | 0.070567 | 0.39791 | 6 | 3 | 0.70002 | 3.6276e-06 | 3.6276e-06 | 0.0027756
930.079 | 0.13971 | 0.1497 | 0.13839 | 0.11882 | 0.082334 | 0.070339 | 0.3978 | 6 | 3 | 0.6993 | 3.6239e-06 | 3.6239e-06 | 0.0027793
931.079 | 0.13937 | 0.14963 | 0.13833 | 0.11909 | 0.082794 | 0.070586 | 0.39829 | 6 | 3 | 0.69979 | 3.6264e-06 | 3.6264e-06 | 0.0027829
932.079 | 0.13965 | 0.14976 | 0.13872 | 0.11861 | 0.081993 | 0.070168 | 0.39776 | 6 | 3 | 0.6989 | 3.6218e-06 | 3.6218e-06 | 0.0027865
933.079 | 0.14028 | 0.14946 | 0.13854 | 0.11846 | 0.081878 | 0.069859 | 0.39741 | 6 | 3 | 0.69848 | 3.6196e-06 | 3.6196e-06 | 0.0027901
934.079 | 0.13942 | 0.14951 | 0.1387 | 0.11926 | 0.082659 | 0.070721 | 0.39802 | 6 | 3 | 0.70027 | 3.6289e-06 | 3.6289e-06 | 0.0027938
935.079 | 0.1399 | 0.1494 | 0.13864 | 0.11909 | 0.08243 | 0.070129 | 0.39787 | 6 | 3 | 0.69958 | 3.6253e-06 | 3.6253e-06 | 0.0027974
936.08 | 0.13992 | 0.14982 | 0.1383 | 0.11865 | 0.081764 | 0.069862 | 0.39734 | 6 | 3 | 0.69831 | 3.6187e-06 | 3.6224e-06 | 0.002801
937.08 | 0.13965 | 0.14969 | 0.13831 | 0.11884 | 0.082298 | 0.070606 | 0.39787 | 6 | 3 | 0.69939 | 3.6244e-06 | 3.6244e-06 | 0.0028046
938.08 | 0.13954 | 0.14957 | 0.1387 | 0.11913 | 0.082716 | 0.070435 | 0.39848 | 6 | 3 | 0.70008 | 3.6279e-06 | 3.6279e-06 | 0.0028083
939.08 | 0.13961 | 0.14966 | 0.13845 | 0.1184 | 0.082087 | 0.069956 | 0.39787 | 6 | 3 | 0.69817 | 3.618e-06 | 3.618e-06 | 0.0028119
940.08 | 0.14011 | 0.15005 | 0.13843 | 0.11882 | 0.082145 | 0.070148 | 0.3976 | 6 | 3 | 0.6997 | 3.6259e-06 | 3.6259e-06 | 0.0028155
941.08 | 0.13961 | 0.1494 | 0.13856 | 0.11896 | 0.082812 | 0.070757 | 0.39818 | 6 | 3 | 0.7001 | 3.628e-06 | 3.628e-06 | 0.0028191
942.08 | 0.13967 | 0.14963 | 0.13826 | 0.11871 | 0.081802 | 0.069956 | 0.39776 | 6 | 3 | 0.69802 | 3.6172e-06 | 3.6172e-06 | 0.0028228
943.08 | 0.13978 | 0.14963 | 0.13814 | 0.1184 | 0.081897 | 0.069745 | 0.39749 | 6 | 3 | 0.6976 | 3.6151e-06 | 3.6151e-06 | 0.0028264
944.08 | 0.13977 | 0.14963 | 0.1385 | 0.11926 | 0.082012 | 0.070377 | 0.39814 | 6 | 3 | 0.69954 | 3.6251e-06 | 3.6251e-06 | 0.00283
945.08 | 0.13977 | 0.14967 | 0.13841 | 0.11878 | 0.082335 | 0.070128 | 0.39772 | 6 | 3 | 0.69909 | 3.6228e-06 | 3.6228e-06 | 0.0028336
946.08 | 0.13982 | 0.14959 | 0.13833 | 0.11838 | 0.081649 | 0.070186 | 0.39718 | 6 | 3 | 0.69796 | 3.6169e-06 | 3.6169e-06 | 0.0028372
947.08 | 0.13948 | 0.1499 | 0.13841 | 0.11899 | 0.082334 | 0.070224 | 0.39776 | 6 | 3 | 0.69933 | 3.624e-06 | 3.624e-06 | 0.0028409
948.081 | 0.13929 | 0.14944 | 0.13843 | 0.11875 | 0.082584 | 0.070472 | 0.39837 | 6 | 3 | 0.69896 | 3.6221e-06 | 3.6257e-06 | 0.0028445
949.081 | 0.1399 | 0.14967 | 0.13824 | 0.1185 | 0.081821 | 0.070014 | 0.3976 | 6 | 3 | 0.69814 | 3.6178e-06 | 3.6178e-06 | 0.0028481
950.081 | 0.13988 | 0.14957 | 0.13845 | 0.11875 | 0.081974 | 0.069765 | 0.39749 | 6 | 3 | 0.69838 | 3.6191e-06 | 3.6191e-06 | 0.0028517
951.081 | 0.13931 | 0.14938 | 0.1386 | 0.11909 | 0.082564 | 0.070396 | 0.39841 | 6 | 3 | 0.69934 | 3.6241e-06 | 3.6241e-06 | 0.0028553
952.081 | 0.13967 | 0.1498 | 0.13847 | 0.11871 | 0.081821 | 0.070167 | 0.39745 | 6 | 3 | 0.69863 | 3.6204e-06 | 3.6204e-06 | 0.002859
953.081 | 0.13996 | 0.1497 | 0.13841 | 0.11842 | 0.081649 | 0.06988 | 0.39757 | 6 | 3 | 0.69802 | 3.6172e-06 | 3.6172e-06 | 0.0028626
954.081 | 0.13952 | 0.14961 | 0.13843 | 0.11894 | 0.082525 | 0.070396 | 0.3981 | 6 | 3 | 0.69941 | 3.6244e-06 | 3.6244e-06 | 0.0028662
955.081 | 0.13971 | 0.1497 | 0.13858 | 0.11869 | 0.082259 | 0.07009 | 0.39791 | 6 | 3 | 0.69903 | 3.6225e-06 | 3.6225e-06 | 0.0028698
956.081 | 0.13961 | 0.14993 | 0.1382 | 0.11846 | 0.081974 | 0.069879 | 0.39764 | 6 | 3 | 0.69806 | 3.6174e-06 | 3.6174e-06 | 0.0028734
957.081 | 0.13977 | 0.14934 | 0.13839 | 0.11901 | 0.082412 | 0.070016 | 0.39772 | 6 | 3 | 0.69894 | 3.622e-06 | 3.622e-06 | 0.0028771
958.081 | 0.13948 | 0.14957 | 0.13871 | 0.11915 | 0.082506 | 0.070339 | 0.39844 | 6 | 3 | 0.69975 | 3.6262e-06 | 3.6262e-06 | 0.0028807
959.081 | 0.13978 | 0.14932 | 0.13831 | 0.11869 | 0.081839 | 0.070128 | 0.39753 | 6 | 3 | 0.69808 | 3.6175e-06 | 3.6175e-06 | 0.0028843
960.082 | 0.13929 | 0.14929 | 0.13839 | 0.1189 | 0.082335 | 0.070053 | 0.39787 | 6 | 3 | 0.69825 | 3.6184e-06 | 3.622e-06 | 0.0028879
961.082 | 0.13914 | 0.14934 | 0.13849 | 0.11924 | 0.082507 | 0.070243 | 0.39856 | 6 | 3 | 0.69895 | 3.6221e-06 | 3.6221e-06 | 0.0028916
962.082 | 0.13921 | 0.14946 | 0.13864 | 0.11882 | 0.082279 | 0.070301 | 0.39772 | 6 | 3 | 0.69871 | 3.6208e-06 | 3.6208e-06 | 0.0028952
963.082 | 0.13981 | 0.14959 | 0.13839 | 0.11861 | 0.082241 | 0.070168 | 0.39737 | 6 | 3 | 0.69881 | 3.6213e-06 | 3.6213e-06 | 0.0028988
964.082 | 0.13898 | 0.14913 | 0.1385 | 0.11922 | 0.082582 | 0.070683 | 0.39875 | 6 | 3 | 0.69911 | 3.6229e-06 | 3.6229e-06 | 0.0029024
965.082 | 0.13919 | 0.1494 | 0.13854 | 0.11896 | 0.082354 | 0.070377 | 0.39791 | 6 | 3 | 0.69882 | 3.6214e-06 | 3.6214e-06 | 0.002906
966.082 | 0.1398 | 0.14932 | 0.1385 | 0.11856 | 0.082144 | 0.070186 | 0.39753 | 6 | 3 | 0.69852 | 3.6198e-06 | 3.6198e-06 | 0.0029097
967.082 | 0.13917 | 0.14923 | 0.13848 | 0.11899 | 0.082277 | 0.07053 | 0.39814 | 6 | 3 | 0.69869 | 3.6207e-06 | 3.6207e-06 | 0.0029133
968.082 | 0.13868 | 0.14934 | 0.13868 | 0.11936 | 0.082964 | 0.070778 | 0.39821 | 6 | 3 | 0.69979 | 3.6264e-06 | 3.6264e-06 | 0.0029169
969.082 | 0.13942 | 0.14957 | 0.1385 | 0.1188 | 0.082183 | 0.070415 | 0.39768 | 6 | 3 | 0.6989 | 3.6218e-06 | 3.6218e-06 | 0.0029205
970.082 | 0.13936 | 0.14963 | 0.13833 | 0.1188 | 0.082221 | 0.070319 | 0.39795 | 6 | 3 | 0.69867 | 3.6206e-06 | 3.6206e-06 | 0.0029242
971.082 | 0.13915 | 0.14953 | 0.13877 | 0.11968 | 0.082792 | 0.070702 | 0.39829 | 6 | 3 | 0.70063 | 3.6308e-06 | 3.6308e-06 | 0.0029278
972.083 | 0.13986 | 0.14951 | 0.13826 | 0.11886 | 0.082469 | 0.069976 | 0.39768 | 6 | 3 | 0.69894 | 3.622e-06 | 3.6256e-06 | 0.0029314
973.083 | 0.13973 | 0.1494 | 0.13837 | 0.11888 | 0.081972 | 0.069994 | 0.39749 | 6 | 3 | 0.69834 | 3.6189e-06 | 3.6189e-06 | 0.002935
974.083 | 0.13938 | 0.14938 | 0.13877 | 0.1192 | 0.082392 | 0.070377 | 0.39821 | 6 | 3 | 0.69951 | 3.6249e-06 | 3.6249e-06 | 0.0029387
975.083 | 0.13967 | 0.14919 | 0.1386 | 0.11905 | 0.082298 | 0.070263 | 0.39821 | 6 | 3 | 0.69907 | 3.6227e-06 | 3.6227e-06 | 0.0029423
976.083 | 0.13975 | 0.14955 | 0.13847 | 0.11832 | 0.081878 | 0.070034 | 0.39768 | 6 | 3 | 0.698 | 3.6171e-06 | 3.6171e-06 | 0.0029459
977.083 | 0.1394 | 0.14938 | 0.13833 | 0.11916 | 0.082221 | 0.070607 | 0.39848 | 6 | 3 | 0.69911 | 3.6229e-06 | 3.6229e-06 | 0.0029495
978.083 | 0.139 | 0.1493 | 0.13852 | 0.11913 | 0.082582 | 0.070644 | 0.39856 | 6 | 3 | 0.69918 | 3.6233e-06 | 3.6233e-06 | 0.0029531
979.083 | 0.14 | 0.14938 | 0.13879 | 0.11897 | 0.081802 | 0.07011 | 0.39768 | 6 | 3 | 0.69905 | 3.6226e-06 | 3.6226e-06 | 0.0029568
980.083 | 0.13969 | 0.14968 | 0.13875 | 0.1189 | 0.082106 | 0.070071 | 0.39791 | 6 | 3 | 0.6992 | 3.6233e-06 | 3.6233e-06 | 0.0029604
981.083 | 0.13894 | 0.14925 | 0.13877 | 0.11953 | 0.082869 | 0.070607 | 0.39871 | 6 | 3 | 0.69997 | 3.6273e-06 | 3.6273e-06 | 0.002964
982.083 | 0.13952 | 0.14942 | 0.1387 | 0.11873 | 0.082201 | 0.070072 | 0.39814 | 6 | 3 | 0.69863 | 3.6204e-06 | 3.6204e-06 | 0.0029676
983.083 | 0.13937 | 0.14957 | 0.13845 | 0.11876 | 0.081859 | 0.069878 | 0.39768 | 6 | 3 | 0.69789 | 3.6165e-06 | 3.6165e-06 | 0.0029713
984.084 | 0.13948 | 0.14944 | 0.13864 | 0.11936 | 0.08243 | 0.070357 | 0.39821 | 6 | 3 | 0.6997 | 3.6259e-06 | 3.6296e-06 | 0.0029749
985.084 | 0.13952 | 0.14953 | 0.1387 | 0.11953 | 0.082584 | 0.070206 | 0.39829 | 6 | 3 | 0.70006 | 3.6278e-06 | 3.6278e-06 | 0.0029785
986.084 | 0.13994 | 0.1497 | 0.13854 | 0.11903 | 0.082069 | 0.069976 | 0.39768 | 6 | 3 | 0.69926 | 3.6237e-06 | 3.6237e-06 | 0.0029821
987.084 | 0.13948 | 0.1493 | 0.13871 | 0.11926 | 0.082679 | 0.069974 | 0.39795 | 6 | 3 | 0.69941 | 3.6244e-06 | 3.6244e-06 | 0.0029858
988.084 | 0.13969 | 0.14944 | 0.13849 | 0.11945 | 0.082736 | 0.070741 | 0.39848 | 6 | 3 | 0.70054 | 3.6303e-06 | 3.6303e-06 | 0.0029894
989.084 | 0.13969 | 0.14974 | 0.13867 | 0.11895 | 0.082336 | 0.070242 | 0.39814 | 6 | 3 | 0.69964 | 3.6256e-06 | 3.6256e-06 | 0.002993
990.084 | 0.13938 | 0.14972 | 0.13847 | 0.11873 | 0.082144 | 0.070223 | 0.39787 | 6 | 3 | 0.69866 | 3.6206e-06 | 3.6206e-06 | 0.0029966
991.084 | 0.13959 | 0.1494 | 0.13885 | 0.11926 | 0.082793 | 0.070643 | 0.39863 | 6 | 3 | 0.70054 | 3.6303e-06 | 3.6303e-06 | 0.0030003
992.084 | 0.13963 | 0.1494 | 0.1387 | 0.11901 | 0.082354 | 0.070261 | 0.3981 | 6 | 3 | 0.69935 | 3.6241e-06 | 3.6241e-06 | 0.0030039
993.084 | 0.13969 | 0.14986 | 0.13873 | 0.11886 | 0.082106 | 0.069995 | 0.39795 | 6 | 3 | 0.69924 | 3.6236e-06 | 3.6236e-06 | 0.0030075
994.084 | 0.13915 | 0.14957 | 0.13883 | 0.11926 | 0.082716 | 0.070319 | 0.39833 | 6 | 3 | 0.69985 | 3.6267e-06 | 3.6267e-06 | 0.0030111
995.084 | 0.13929 | 0.14946 | 0.13868 | 0.11943 | 0.082584 | 0.070472 | 0.39879 | 6 | 3 | 0.69991 | 3.627e-06 | 3.627e-06 | 0.0030148
996.085 | 0.13967 | 0.14953 | 0.13873 | 0.11869 | 0.082049 | 0.069994 | 0.39802 | 6 | 3 | 0.69866 | 3.6206e-06 | 3.6242e-06 | 0.0030184
997.085 | 0.13977 | 0.14942 | 0.13871 | 0.11941 | 0.082451 | 0.070109 | 0.39829 | 6 | 3 | 0.69987 | 3.6268e-06 | 3.6268e-06 | 0.003022
998.085 | 0.13917 | 0.14906 | 0.13847 | 0.11953 | 0.083002 | 0.070874 | 0.39917 | 6 | 3 | 0.7001 | 3.628e-06 | 3.628e-06 | 0.0030256
999.085 | 0.13948 | 0.1497 | 0.13875 | 0.11922 | 0.082354 | 0.07009 | 0.39818 | 6 | 3 | 0.6996 | 3.6254e-06 | 3.6254e-06 | 0.0030293
1000.085 | 0.14017 | 0.1497 | 0.13889 | 0.11905 | 0.082146 | 0.070014 | 0.39814 | 6 | 3 | 0.69997 | 3.6273e-06 | 3.6273e-06 | 0.0030329
1001.085 | 0.13946 | 0.14955 | 0.13875 | 0.11962 | 0.083003 | 0.070453 | 0.39909 | 6 | 3 | 0.70084 | 3.6319e-06 | 3.6319e-06 | 0.0030365
1002.085 | 0.13912 | 0.14959 | 0.13881 | 0.11928 | 0.082584 | 0.070338 | 0.39837 | 6 | 3 | 0.69972 | 3.626e-06 | 3.626e-06 | 0.0030402
1003.085 | 0.13975 | 0.14929 | 0.13864 | 0.11894 | 0.082089 | 0.069937 | 0.39799 | 6 | 3 | 0.69863 | 3.6204e-06 | 3.6204e-06 | 0.0030438
1004.085 | 0.13929 | 0.14925 | 0.13864 | 0.11947 | 0.082812 | 0.070358 | 0.39871 | 6 | 3 | 0.69981 | 3.6265e-06 | 3.6265e-06 | 0.0030474
1005.085 | 0.13933 | 0.14936 | 0.13889 | 0.11993 | 0.082982 | 0.070721 | 0.39924 | 6 | 3 | 0.7012 | 3.6337e-06 | 3.6337e-06 | 0.003051
1006.085 | 0.13963 | 0.14969 | 0.1386 | 0.11909 | 0.082431 | 0.070205 | 0.39825 | 6 | 3 | 0.69964 | 3.6256e-06 | 3.6256e-06 | 0.0030547
1007.085 | 0.13959 | 0.14946 | 0.1386 | 0.11911 | 0.082507 | 0.070168 | 0.39833 | 6 | 3 | 0.69943 | 3.6245e-06 | 3.6245e-06 | 0.0030583
1008.086 | 0.139 | 0.14925 | 0.13881 | 0.11987 | 0.083383 | 0.070816 | 0.39943 | 6 | 3 | 0.70113 | 3.6333e-06 | 3.637e-06 | 0.0030619
1009.086 | 0.13952 | 0.14947 | 0.13868 | 0.11945 | 0.082507 | 0.070357 | 0.39875 | 6 | 3 | 0.69998 | 3.6274e-06 | 3.6274e-06 | 0.0030655
1010.086 | 0.13957 | 0.1499 | 0.13862 | 0.11926 | 0.082469 | 0.070531 | 0.39841 | 6 | 3 | 0.70035 | 3.6293e-06 | 3.6293e-06 | 0.0030692
1011.086 | 0.13933 | 0.14928 | 0.13887 | 0.1197 | 0.082944 | 0.070721 | 0.39905 | 6 | 3 | 0.70084 | 3.6318e-06 | 3.6318e-06 | 0.0030728
1012.086 | 0.13925 | 0.14951 | 0.13898 | 0.11953 | 0.082679 | 0.070988 | 0.39875 | 6 | 3 | 0.70094 | 3.6324e-06 | 3.6324e-06 | 0.0030764
1013.086 | 0.13912 | 0.14963 | 0.13891 | 0.11905 | 0.082412 | 0.070435 | 0.39818 | 6 | 3 | 0.69955 | 3.6251e-06 | 3.6251e-06 | 0.0030801
1014.086 | 0.13912 | 0.14938 | 0.13856 | 0.11916 | 0.082602 | 0.070892 | 0.39871 | 6 | 3 | 0.69972 | 3.626e-06 | 3.626e-06 | 0.0030837
1015.086 | 0.13875 | 0.14919 | 0.1387 | 0.11968 | 0.082794 | 0.070988 | 0.39932 | 6 | 3 | 0.7001 | 3.628e-06 | 3.628e-06 | 0.0030873
1016.086 | 0.13942 | 0.14974 | 0.13887 | 0.11911 | 0.082449 | 0.070434 | 0.39844 | 6 | 3 | 0.70002 | 3.6276e-06 | 3.6276e-06 | 0.0030909
1017.086 | 0.13942 | 0.14957 | 0.13873 | 0.11909 | 0.082564 | 0.070474 | 0.39841 | 6 | 3 | 0.69986 | 3.6267e-06 | 3.6267e-06 | 0.0030946
1018.086 | 0.13889 | 0.14936 | 0.13902 | 0.11968 | 0.082736 | 0.071121 | 0.39936 | 6 | 3 | 0.7008 | 3.6317e-06 | 3.6317e-06 | 0.0030982
1019.086 | 0.1391 | 0.14953 | 0.13862 | 0.11949 | 0.082717 | 0.070968 | 0.39913 | 6 | 3 | 0.70042 | 3.6297e-06 | 3.6297e-06 | 0.0031018
1020.087 | 0.13957 | 0.14942 | 0.1387 | 0.11928 | 0.08245 | 0.070625 | 0.39879 | 6 | 3 | 0.70004 | 3.6277e-06 | 3.6313e-06 | 0.0031055
1021.087 | 0.13919 | 0.1494 | 0.13883 | 0.11949 | 0.082889 | 0.070759 | 0.39894 | 6 | 3 | 0.70055 | 3.6304e-06 | 3.6304e-06 | 0.0031091
1022.087 | 0.13856 | 0.14902 | 0.13879 | 0.11979 | 0.082888 | 0.071045 | 0.39921 | 6 | 3 | 0.7001 | 3.628e-06 | 3.628e-06 | 0.0031127
1023.087 | 0.13977 | 0.14944 | 0.13864 | 0.11936 | 0.082564 | 0.070683 | 0.39913 | 6 | 3 | 0.70044 | 3.6298e-06 | 3.6298e-06 | 0.0031164
1024.087 | 0.13969 | 0.14938 | 0.13864 | 0.11928 | 0.082373 | 0.070511 | 0.39894 | 6 | 3 | 0.69987 | 3.6268e-06 | 3.6268e-06 | 0.00312
1025.087 | 0.13919 | 0.14907 | 0.13902 | 0.11979 | 0.083403 | 0.071064 | 0.39978 | 6 | 3 | 0.70155 | 3.6355e-06 | 3.6355e-06 | 0.0031236
1026.087 | 0.13929 | 0.14927 | 0.13879 | 0.11966 | 0.082869 | 0.071045 | 0.39924 | 6 | 3 | 0.70092 | 3.6323e-06 | 3.6323e-06 | 0.0031273
1027.087 | 0.13933 | 0.14948 | 0.13856 | 0.1192 | 0.082526 | 0.07051 | 0.39852 | 6 | 3 | 0.69961 | 3.6254e-06 | 3.6254e-06 | 0.0031309
1028.087 | 0.13915 | 0.14942 | 0.13875 | 0.11987 | 0.08327 | 0.071026 | 0.39932 | 6 | 3 | 0.70149 | 3.6352e-06 | 3.6352e-06 | 0.0031345
1029.087 | 0.13902 | 0.14928 | 0.13883 | 0.1201 | 0.083136 | 0.070837 | 0.3994 | 6 | 3 | 0.7012 | 3.6337e-06 | 3.6337e-06 | 0.0031381
1030.087 | 0.13902 | 0.1494 | 0.13881 | 0.1193 | 0.082736 | 0.07072 | 0.39898 | 6 | 3 | 0.69998 | 3.6274e-06 | 3.6274e-06 | 0.0031418
1031.087 | 0.13904 | 0.14923 | 0.13883 | 0.1196 | 0.083004 | 0.070854 | 0.39943 | 6 | 3 | 0.70056 | 3.6304e-06 | 3.6304e-06 | 0.0031454
1032.088 | 0.13894 | 0.14921 | 0.13913 | 0.11991 | 0.083479 | 0.071599 | 0.39985 | 6 | 3 | 0.70227 | 3.6393e-06 | 3.6429e-06 | 0.003149
1033.088 | 0.13896 | 0.14928 | 0.13883 | 0.11945 | 0.082926 | 0.071256 | 0.39943 | 6 | 3 | 0.70071 | 3.6312e-06 | 3.6312e-06 | 0.0031527
1034.088 | 0.13933 | 0.14925 | 0.13873 | 0.11949 | 0.082927 | 0.070816 | 0.39928 | 6 | 3 | 0.70054 | 3.6303e-06 | 3.6303e-06 | 0.0031563
1035.088 | 0.13881 | 0.149 | 0.13885 | 0.12021 | 0.083423 | 0.071579 | 0.40031 | 6 | 3 | 0.70187 | 3.6372e-06 | 3.6372e-06 | 0.0031599
1036.088 | 0.13904 | 0.14915 | 0.13887 | 0.11977 | 0.083251 | 0.071121 | 0.39982 | 6 | 3 | 0.7012 | 3.6337e-06 | 3.6337e-06 | 0.0031636
1037.088 | 0.13925 | 0.14955 | 0.13856 | 0.11922 | 0.082945 | 0.070949 | 0.39928 | 6 | 3 | 0.70048 | 3.63e-06 | 3.63e-06 | 0.0031672
1038.088 | 0.13896 | 0.14917 | 0.13898 | 0.12006 | 0.083155 | 0.07137 | 0.39966 | 6 | 3 | 0.7017 | 3.6363e-06 | 3.6363e-06 | 0.0031708
1039.088 | 0.13877 | 0.14921 | 0.13891 | 0.11989 | 0.083555 | 0.071598 | 0.40001 | 6 | 3 | 0.70193 | 3.6375e-06 | 3.6375e-06 | 0.0031745
1040.088 | 0.13929 | 0.14948 | 0.13873 | 0.11972 | 0.083042 | 0.071063 | 0.39947 | 6 | 3 | 0.70132 | 3.6343e-06 | 3.6343e-06 | 0.0031781
1041.088 | 0.13896 | 0.14927 | 0.13906 | 0.11985 | 0.083156 | 0.071388 | 0.39974 | 6 | 3 | 0.70168 | 3.6362e-06 | 3.6362e-06 | 0.0031818
1042.088 | 0.13887 | 0.14908 | 0.1391 | 0.12067 | 0.083918 | 0.071846 | 0.40039 | 6 | 3 | 0.70347 | 3.6455e-06 | 3.6455e-06 | 0.0031854
1043.088 | 0.13911 | 0.14957 | 0.1386 | 0.1197 | 0.083211 | 0.071159 | 0.39951 | 6 | 3 | 0.70135 | 3.6345e-06 | 3.6345e-06 | 0.003189
1044.089 | 0.13956 | 0.14955 | 0.13877 | 0.11955 | 0.082926 | 0.071256 | 0.3997 | 6 | 3 | 0.70161 | 3.6358e-06 | 3.6395e-06 | 0.0031927
1045.089 | 0.13885 | 0.14913 | 0.13877 | 0.1204 | 0.083745 | 0.071637 | 0.40039 | 6 | 3 | 0.70254 | 3.6406e-06 | 3.6406e-06 | 0.0031963
1046.089 | 0.13868 | 0.14938 | 0.13889 | 0.11995 | 0.083573 | 0.071674 | 0.40004 | 6 | 3 | 0.70214 | 3.6386e-06 | 3.6386e-06 | 0.0032
1047.089 | 0.13904 | 0.14944 | 0.13866 | 0.11953 | 0.08327 | 0.071483 | 0.39989 | 6 | 3 | 0.70141 | 3.6348e-06 | 3.6348e-06 | 0.0032036
1048.089 | 0.13894 | 0.14927 | 0.1387 | 0.11998 | 0.083689 | 0.071598 | 0.4002 | 6 | 3 | 0.70218 | 3.6388e-06 | 3.6388e-06 | 0.0032072
1049.089 | 0.13852 | 0.14923 | 0.13873 | 0.1208 | 0.083861 | 0.071616 | 0.40085 | 6 | 3 | 0.70277 | 3.6418e-06 | 3.6418e-06 | 0.0032109
1050.089 | 0.13921 | 0.14923 | 0.1387 | 0.11997 | 0.083307 | 0.071369 | 0.40008 | 6 | 3 | 0.70178 | 3.6367e-06 | 3.6367e-06 | 0.0032145
1051.089 | 0.13927 | 0.14938 | 0.13877 | 0.11995 | 0.083212 | 0.07114 | 0.40004 | 6 | 3 | 0.70172 | 3.6364e-06 | 3.6364e-06 | 0.0032181
1052.089 | 0.13873 | 0.14927 | 0.13898 | 0.12038 | 0.084013 | 0.071864 | 0.40077 | 6 | 3 | 0.70324 | 3.6443e-06 | 3.6443e-06 | 0.0032218
1053.089 | 0.13891 | 0.14942 | 0.13868 | 0.12037 | 0.083708 | 0.071904 | 0.40027 | 6 | 3 | 0.70298 | 3.6429e-06 | 3.6429e-06 | 0.0032254
1054.089 | 0.13904 | 0.14974 | 0.13885 | 0.1197 | 0.083478 | 0.071293 | 0.40001 | 6 | 3 | 0.7021 | 3.6384e-06 | 3.6384e-06 | 0.0032291
1055.089 | 0.13885 | 0.14909 | 0.13881 | 0.1205 | 0.083575 | 0.071807 | 0.4005 | 6 | 3 | 0.70263 | 3.6411e-06 | 3.6411e-06 | 0.0032327
1056.09 | 0.13866 | 0.14896 | 0.13908 | 0.1209 | 0.084051 | 0.072075 | 0.40092 | 6 | 3 | 0.70372 | 3.6468e-06 | 3.6504e-06 | 0.0032364
1057.09 | 0.13908 | 0.14925 | 0.13881 | 0.11989 | 0.083614 | 0.071636 | 0.40031 | 6 | 3 | 0.70227 | 3.6393e-06 | 3.6393e-06 | 0.00324
1058.09 | 0.13892 | 0.14938 | 0.13875 | 0.12014 | 0.083708 | 0.071369 | 0.40027 | 6 | 3 | 0.70227 | 3.6393e-06 | 3.6393e-06 | 0.0032436
1059.09 | 0.13845 | 0.14936 | 0.13881 | 0.1204 | 0.084223 | 0.071961 | 0.40115 | 6 | 3 | 0.70321 | 3.6441e-06 | 3.6441e-06 | 0.0032473
1060.09 | 0.13896 | 0.14946 | 0.13889 | 0.12023 | 0.083709 | 0.071656 | 0.40062 | 6 | 3 | 0.70291 | 3.6426e-06 | 3.6426e-06 | 0.0032509
1061.09 | 0.13919 | 0.14951 | 0.13892 | 0.12025 | 0.083231 | 0.071826 | 0.40008 | 6 | 3 | 0.70294 | 3.6427e-06 | 3.6427e-06 | 0.0032546
1062.09 | 0.13833 | 0.14921 | 0.13915 | 0.12055 | 0.084185 | 0.072341 | 0.40073 | 6 | 3 | 0.70378 | 3.6471e-06 | 3.6471e-06 | 0.0032582
1063.09 | 0.13893 | 0.1489 | 0.13902 | 0.12056 | 0.084241 | 0.07238 | 0.40111 | 6 | 3 | 0.70403 | 3.6484e-06 | 3.6484e-06 | 0.0032619
1064.09 | 0.13891 | 0.14932 | 0.13917 | 0.12035 | 0.083784 | 0.071598 | 0.40062 | 6 | 3 | 0.70313 | 3.6437e-06 | 3.6437e-06 | 0.0032655
1065.09 | 0.13881 | 0.14946 | 0.13883 | 0.12035 | 0.083937 | 0.071903 | 0.40085 | 6 | 3 | 0.70328 | 3.6445e-06 | 3.6445e-06 | 0.0032691
1066.09 | 0.13856 | 0.14877 | 0.13914 | 0.12079 | 0.084662 | 0.072475 | 0.40119 | 6 | 3 | 0.70439 | 3.6502e-06 | 3.6502e-06 | 0.0032728
1067.09 | 0.13881 | 0.14904 | 0.13927 | 0.12029 | 0.084109 | 0.07219 | 0.40088 | 6 | 3 | 0.7037 | 3.6467e-06 | 3.6467e-06 | 0.0032764
1068.091 | 0.13904 | 0.14923 | 0.13906 | 0.1202 | 0.083746 | 0.071807 | 0.40088 | 6 | 3 | 0.70308 | 3.6434e-06 | 3.6471e-06 | 0.0032801
1069.091 | 0.13866 | 0.14929 | 0.13921 | 0.12096 | 0.084336 | 0.072475 | 0.40157 | 6 | 3 | 0.70492 | 3.653e-06 | 3.653e-06 | 0.0032837
1070.091 | 0.13847 | 0.14932 | 0.13898 | 0.12088 | 0.084642 | 0.072513 | 0.40138 | 6 | 3 | 0.70481 | 3.6524e-06 | 3.6524e-06 | 0.0032874
1071.091 | 0.13887 | 0.14911 | 0.13925 | 0.12031 | 0.084279 | 0.072074 | 0.40096 | 6 | 3 | 0.70389 | 3.6477e-06 | 3.6477e-06 | 0.003291
1072.091 | 0.13887 | 0.14919 | 0.13896 | 0.12054 | 0.084451 | 0.072169 | 0.40081 | 6 | 3 | 0.70418 | 3.6491e-06 | 3.6491e-06 | 0.0032947
1073.091 | 0.13837 | 0.14902 | 0.13906 | 0.12123 | 0.08491 | 0.072609 | 0.40188 | 6 | 3 | 0.70519 | 3.6544e-06 | 3.6544e-06 | 0.0032983
1074.091 | 0.13887 | 0.14938 | 0.13896 | 0.12031 | 0.084413 | 0.072265 | 0.40134 | 6 | 3 | 0.70419 | 3.6492e-06 | 3.6492e-06 | 0.003302
1075.091 | 0.13852 | 0.1493 | 0.139 | 0.1201 | 0.084184 | 0.072209 | 0.40096 | 6 | 3 | 0.70332 | 3.6447e-06 | 3.6447e-06 | 0.0033056
1076.091 | 0.13873 | 0.149 | 0.13919 | 0.12128 | 0.084661 | 0.072837 | 0.40218 | 6 | 3 | 0.7057 | 3.6571e-06 | 3.6571e-06 | 0.0033093
1077.091 | 0.13826 | 0.14909 | 0.13931 | 0.12107 | 0.084698 | 0.072933 | 0.40176 | 6 | 3 | 0.70536 | 3.6553e-06 | 3.6553e-06 | 0.003313
1078.091 | 0.13858 | 0.149 | 0.13896 | 0.12019 | 0.084165 | 0.072629 | 0.40149 | 6 | 3 | 0.70353 | 3.6458e-06 | 3.6458e-06 | 0.0033166
1079.091 | 0.13862 | 0.14915 | 0.13908 | 0.12073 | 0.084546 | 0.072494 | 0.40157 | 6 | 3 | 0.70462 | 3.6514e-06 | 3.6514e-06 | 0.0033203
1080.092 | 0.13839 | 0.14886 | 0.13917 | 0.12121 | 0.085081 | 0.073332 | 0.40253 | 6 | 3 | 0.70605 | 3.6588e-06 | 3.6625e-06 | 0.0033239
1081.092 | 0.13833 | 0.14904 | 0.13904 | 0.12082 | 0.08447 | 0.072799 | 0.40146 | 6 | 3 | 0.7045 | 3.6508e-06 | 3.6508e-06 | 0.0033276
1082.092 | 0.1387 | 0.14904 | 0.13904 | 0.12019 | 0.084527 | 0.072684 | 0.40146 | 6 | 3 | 0.70417 | 3.6491e-06 | 3.6491e-06 | 0.0033312
1083.092 | 0.13839 | 0.14875 | 0.13919 | 0.12105 | 0.084718 | 0.072818 | 0.40226 | 6 | 3 | 0.70492 | 3.653e-06 | 3.653e-06 | 0.0033349
1084.092 | 0.13816 | 0.14906 | 0.1391 | 0.12121 | 0.085138 | 0.073256 | 0.40249 | 6 | 3 | 0.70591 | 3.6581e-06 | 3.6581e-06 | 0.0033385
1085.092 | 0.13837 | 0.14911 | 0.13946 | 0.12086 | 0.084279 | 0.072914 | 0.40176 | 6 | 3 | 0.705 | 3.6534e-06 | 3.6534e-06 | 0.0033422
1086.092 | 0.13841 | 0.14896 | 0.13906 | 0.12067 | 0.084661 | 0.073123 | 0.40176 | 6 | 3 | 0.70488 | 3.6528e-06 | 3.6528e-06 | 0.0033458
1087.092 | 0.13818 | 0.14892 | 0.13919 | 0.12122 | 0.085252 | 0.073103 | 0.40256 | 6 | 3 | 0.70588 | 3.6579e-06 | 3.6579e-06 | 0.0033495
1088.092 | 0.13822 | 0.14919 | 0.13933 | 0.12081 | 0.084679 | 0.073103 | 0.40192 | 6 | 3 | 0.70532 | 3.6551e-06 | 3.6551e-06 | 0.0033531
1089.092 | 0.13864 | 0.14902 | 0.13904 | 0.12069 | 0.084546 | 0.072549 | 0.40184 | 6 | 3 | 0.70448 | 3.6507e-06 | 3.6507e-06 | 0.0033568
1090.092 | 0.13824 | 0.14894 | 0.13908 | 0.121 | 0.085156 | 0.073486 | 0.4023 | 6 | 3 | 0.70589 | 3.658e-06 | 3.658e-06 | 0.0033605
1091.092 | 0.13795 | 0.14886 | 0.13919 | 0.12134 | 0.085252 | 0.073543 | 0.40291 | 6 | 3 | 0.70614 | 3.6593e-06 | 3.6593e-06 | 0.0033641
1092.093 | 0.13818 | 0.1494 | 0.13906 | 0.12103 | 0.084738 | 0.073276 | 0.40249 | 6 | 3 | 0.70568 | 3.657e-06 | 3.6606e-06 | 0.0033678
1093.093 | 0.13839 | 0.14913 | 0.13919 | 0.12096 | 0.084929 | 0.073218 | 0.40241 | 6 | 3 | 0.70582 | 3.6577e-06 | 3.6577e-06 | 0.0033714
1094.093 | 0.13814 | 0.14871 | 0.13934 | 0.12153 | 0.085594 | 0.073846 | 0.40283 | 6 | 3 | 0.70717 | 3.6647e-06 | 3.6647e-06 | 0.0033751
1095.093 | 0.13806 | 0.14902 | 0.13927 | 0.12144 | 0.085272 | 0.0732 | 0.40264 | 6 | 3 | 0.70626 | 3.6599e-06 | 3.6599e-06 | 0.0033788
1096.093 | 0.13837 | 0.14883 | 0.13927 | 0.12113 | 0.085042 | 0.073562 | 0.40233 | 6 | 3 | 0.7062 | 3.6596e-06 | 3.6596e-06 | 0.0033824
1097.093 | 0.13811 | 0.14885 | 0.13936 | 0.12163 | 0.085443 | 0.073943 | 0.40264 | 6 | 3 | 0.70733 | 3.6655e-06 | 3.6655e-06 | 0.0033861
1098.093 | 0.13784 | 0.14883 | 0.1391 | 0.12159 | 0.085729 | 0.073981 | 0.4034 | 6 | 3 | 0.70706 | 3.6641e-06 | 3.6641e-06 | 0.0033897
1099.093 | 0.13811 | 0.14904 | 0.13921 | 0.12122 | 0.085156 | 0.073676 | 0.40287 | 6 | 3 | 0.70641 | 3.6607e-06 | 3.6607e-06 | 0.0033934
1100.093 | 0.13828 | 0.14896 | 0.13904 | 0.12092 | 0.084717 | 0.073561 | 0.40256 | 6 | 3 | 0.70547 | 3.6558e-06 | 3.6558e-06 | 0.0033971
1101.093 | 0.13776 | 0.14917 | 0.1395 | 0.12155 | 0.085806 | 0.073638 | 0.40333 | 6 | 3 | 0.70742 | 3.666e-06 | 3.666e-06 | 0.0034007
1102.093 | 0.13799 | 0.1489 | 0.13948 | 0.12195 | 0.085691 | 0.073905 | 0.40321 | 6 | 3 | 0.70792 | 3.6685e-06 | 3.6685e-06 | 0.0034044
1103.093 | 0.13812 | 0.14909 | 0.13936 | 0.12113 | 0.085194 | 0.073581 | 0.40268 | 6 | 3 | 0.70648 | 3.6611e-06 | 3.6611e-06 | 0.0034081
1104.094 | 0.1382 | 0.14929 | 0.139 | 0.12121 | 0.085346 | 0.073733 | 0.40294 | 6 | 3 | 0.70677 | 3.6626e-06 | 3.6662e-06 | 0.0034117
1105.094 | 0.13791 | 0.1485 | 0.13917 | 0.12186 | 0.086186 | 0.074114 | 0.40359 | 6 | 3 | 0.70774 | 3.6676e-06 | 3.6676e-06 | 0.0034154
1106.094 | 0.13776 | 0.14871 | 0.13959 | 0.1214 | 0.085614 | 0.073847 | 0.40344 | 6 | 3 | 0.70692 | 3.6634e-06 | 3.6634e-06 | 0.0034191
1107.094 | 0.13795 | 0.14883 | 0.13902 | 0.12155 | 0.085481 | 0.074019 | 0.40287 | 6 | 3 | 0.70685 | 3.663e-06 | 3.663e-06 | 0.0034227
1108.094 | 0.13803 | 0.14869 | 0.13938 | 0.12166 | 0.085633 | 0.074001 | 0.40348 | 6 | 3 | 0.7074 | 3.6659e-06 | 3.6659e-06 | 0.0034264
1109.094 | 0.13748 | 0.14865 | 0.13927 | 0.1222 | 0.086397 | 0.074571 | 0.40397 | 6 | 3 | 0.70857 | 3.6719e-06 | 3.6719e-06 | 0.0034301
1110.094 | 0.13787 | 0.14894 | 0.13919 | 0.12165 | 0.085785 | 0.074171 | 0.40302 | 6 | 3 | 0.70761 | 3.6669e-06 | 3.6669e-06 | 0.0034337
1111.094 | 0.13816 | 0.14902 | 0.13906 | 0.12136 | 0.085499 | 0.073982 | 0.40294 | 6 | 3 | 0.70708 | 3.6642e-06 | 3.6642e-06 | 0.0034374
1112.094 | 0.13769 | 0.14852 | 0.13915 | 0.12211 | 0.086244 | 0.074342 | 0.40352 | 6 | 3 | 0.70805 | 3.6692e-06 | 3.6692e-06 | 0.0034411
1113.094 | 0.13797 | 0.1485 | 0.13931 | 0.1221 | 0.085976 | 0.074592 | 0.40409 | 6 | 3 | 0.70845 | 3.6713e-06 | 3.6713e-06 | 0.0034447
1114.094 | 0.1381 | 0.14858 | 0.13944 | 0.12138 | 0.085824 | 0.074457 | 0.40344 | 6 | 3 | 0.70778 | 3.6678e-06 | 3.6678e-06 | 0.0034484
1115.094 | 0.13812 | 0.14898 | 0.13948 | 0.1217 | 0.085862 | 0.074381 | 0.40344 | 6 | 3 | 0.70852 | 3.6717e-06 | 3.6717e-06 | 0.0034521
1116.095 | 0.13789 | 0.14869 | 0.13942 | 0.1223 | 0.086607 | 0.074782 | 0.40405 | 6 | 3 | 0.70969 | 3.6777e-06 | 3.6814e-06 | 0.0034557
1117.095 | 0.13797 | 0.14888 | 0.13917 | 0.1222 | 0.086226 | 0.075145 | 0.40386 | 6 | 3 | 0.7096 | 3.6772e-06 | 3.6772e-06 | 0.0034594
1118.095 | 0.13809 | 0.14907 | 0.13923 | 0.12165 | 0.085939 | 0.074304 | 0.40371 | 6 | 3 | 0.70828 | 3.6704e-06 | 3.6704e-06 | 0.0034631
1119.095 | 0.13795 | 0.14852 | 0.13923 | 0.12212 | 0.086436 | 0.0744 | 0.40432 | 6 | 3 | 0.70866 | 3.6724e-06 | 3.6724e-06 | 0.0034668
1120.095 | 0.13747 | 0.14865 | 0.13952 | 0.12272 | 0.086778 | 0.07501 | 0.40439 | 6 | 3 | 0.71015 | 3.6801e-06 | 3.6801e-06 | 0.0034704
1121.095 | 0.13795 | 0.14917 | 0.13911 | 0.12191 | 0.086224 | 0.07461 | 0.40397 | 6 | 3 | 0.70898 | 3.674e-06 | 3.674e-06 | 0.0034741
1122.095 | 0.13778 | 0.14875 | 0.13948 | 0.12178 | 0.086033 | 0.074706 | 0.40363 | 6 | 3 | 0.70853 | 3.6717e-06 | 3.6717e-06 | 0.0034778
1123.095 | 0.13763 | 0.14879 | 0.13952 | 0.12251 | 0.086568 | 0.075068 | 0.40458 | 6 | 3 | 0.71007 | 3.6797e-06 | 3.6797e-06 | 0.0034815
1124.095 | 0.13786 | 0.1486 | 0.13963 | 0.12268 | 0.086779 | 0.075201 | 0.40478 | 6 | 3 | 0.71074 | 3.6832e-06 | 3.6832e-06 | 0.0034852
1125.095 | 0.13789 | 0.14875 | 0.13961 | 0.12218 | 0.086569 | 0.075067 | 0.40397 | 6 | 3 | 0.71007 | 3.6797e-06 | 3.6797e-06 | 0.0034888
1126.095 | 0.13788 | 0.14905 | 0.13937 | 0.12207 | 0.086376 | 0.074611 | 0.40409 | 6 | 3 | 0.70935 | 3.6759e-06 | 3.6759e-06 | 0.0034925
1127.095 | 0.13797 | 0.1489 | 0.13978 | 0.12256 | 0.087009 | 0.075524 | 0.40489 | 6 | 3 | 0.71175 | 3.6884e-06 | 3.6884e-06 | 0.0034962
1128.096 | 0.13809 | 0.14863 | 0.13961 | 0.12249 | 0.086702 | 0.075295 | 0.40458 | 6 | 3 | 0.71082 | 3.6835e-06 | 3.6872e-06 | 0.0034999
1129.096 | 0.13801 | 0.14873 | 0.13975 | 0.12176 | 0.086663 | 0.074591 | 0.40451 | 6 | 3 | 0.7095 | 3.6767e-06 | 3.6767e-06 | 0.0035036
1130.096 | 0.13763 | 0.14862 | 0.13975 | 0.12235 | 0.086798 | 0.075105 | 0.4047 | 6 | 3 | 0.71025 | 3.6806e-06 | 3.6806e-06 | 0.0035072
1131.096 | 0.13727 | 0.1485 | 0.13946 | 0.12304 | 0.087333 | 0.07562 | 0.40493 | 6 | 3 | 0.71122 | 3.6856e-06 | 3.6856e-06 | 0.0035109
1132.096 | 0.13763 | 0.14877 | 0.13948 | 0.12245 | 0.086893 | 0.075087 | 0.40443 | 6 | 3 | 0.7103 | 3.6809e-06 | 3.6809e-06 | 0.0035146
1133.096 | 0.13797 | 0.14869 | 0.13919 | 0.12218 | 0.086586 | 0.075106 | 0.40439 | 6 | 3 | 0.70973 | 3.6779e-06 | 3.6779e-06 | 0.0035183
1134.096 | 0.13767 | 0.1486 | 0.13956 | 0.12237 | 0.086989 | 0.075087 | 0.40508 | 6 | 3 | 0.71027 | 3.6807e-06 | 3.6807e-06 | 0.003522
1135.096 | 0.13732 | 0.14877 | 0.13979 | 0.123 | 0.087448 | 0.076003 | 0.40562 | 6 | 3 | 0.71233 | 3.6914e-06 | 3.6914e-06 | 0.0035257
1136.096 | 0.13794 | 0.14898 | 0.13975 | 0.12264 | 0.087143 | 0.075333 | 0.40504 | 6 | 3 | 0.71178 | 3.6885e-06 | 3.6885e-06 | 0.0035294
1137.096 | 0.13801 | 0.14877 | 0.13942 | 0.12208 | 0.086817 | 0.075352 | 0.40504 | 6 | 3 | 0.71045 | 3.6817e-06 | 3.6817e-06 | 0.003533
1138.096 | 0.13768 | 0.14854 | 0.13973 | 0.12296 | 0.087315 | 0.075887 | 0.40565 | 6 | 3 | 0.71212 | 3.6903e-06 | 3.6903e-06 | 0.0035367
1139.096 | 0.13719 | 0.14863 | 0.1395 | 0.12308 | 0.087447 | 0.076135 | 0.40577 | 6 | 3 | 0.71198 | 3.6896e-06 | 3.6896e-06 | 0.0035404
1140.097 | 0.13755 | 0.14866 | 0.14 | 0.12289 | 0.086952 | 0.075487 | 0.40504 | 6 | 3 | 0.71153 | 3.6872e-06 | 3.6909e-06 | 0.0035441
1141.097 | 0.1378 | 0.14858 | 0.13954 | 0.12251 | 0.086874 | 0.075524 | 0.40485 | 6 | 3 | 0.71082 | 3.6836e-06 | 3.6836e-06 | 0.0035478
1142.097 | 0.13732 | 0.1486 | 0.13969 | 0.12319 | 0.087678 | 0.076249 | 0.40569 | 6 | 3 | 0.71273 | 3.6934e-06 | 3.6934e-06 | 0.0035515
1143.097 | 0.13738 | 0.14833 | 0.13971 | 0.12291 | 0.087811 | 0.075677 | 0.40565 | 6 | 3 | 0.71181 | 3.6887e-06 | 3.6887e-06 | 0.0035552
1144.097 | 0.13753 | 0.14867 | 0.13959 | 0.12294 | 0.087351 | 0.075697 | 0.40527 | 6 | 3 | 0.71179 | 3.6886e-06 | 3.6886e-06 | 0.0035589
1145.097 | 0.13776 | 0.14885 | 0.13961 | 0.12273 | 0.087046 | 0.076001 | 0.40554 | 6 | 3 | 0.712 | 3.6897e-06 | 3.6897e-06 | 0.0035625
1146.097 | 0.13751 | 0.14841 | 0.13979 | 0.12333 | 0.087887 | 0.076249 | 0.40588 | 6 | 3 | 0.71317 | 3.6957e-06 | 3.6957e-06 | 0.0035662
1147.097 | 0.13721 | 0.14883 | 0.13969 | 0.12323 | 0.087639 | 0.076116 | 0.40569 | 6 | 3 | 0.71271 | 3.6934e-06 | 3.6934e-06 | 0.0035699
1148.097 | 0.13732 | 0.14848 | 0.13992 | 0.12272 | 0.087449 | 0.075696 | 0.40573 | 6 | 3 | 0.71158 | 3.6875e-06 | 3.6875e-06 | 0.0035736
1149.097 | 0.13744 | 0.14844 | 0.13992 | 0.12285 | 0.08764 | 0.076002 | 0.40573 | 6 | 3 | 0.71229 | 3.6912e-06 | 3.6912e-06 | 0.0035773
1150.097 | 0.13698 | 0.14831 | 0.1398 | 0.12336 | 0.087982 | 0.076211 | 0.40619 | 6 | 3 | 0.71265 | 3.693e-06 | 3.693e-06 | 0.003581
1151.097 | 0.13721 | 0.14835 | 0.13954 | 0.12323 | 0.08783 | 0.076364 | 0.40607 | 6 | 3 | 0.71252 | 3.6924e-06 | 3.6924e-06 | 0.0035847
1152.098 | 0.13734 | 0.14875 | 0.1398 | 0.12298 | 0.087505 | 0.076306 | 0.40573 | 6 | 3 | 0.71269 | 3.6933e-06 | 3.6969e-06 | 0.0035884
1153.098 | 0.13732 | 0.14852 | 0.13957 | 0.12346 | 0.087907 | 0.076078 | 0.40626 | 6 | 3 | 0.71286 | 3.6941e-06 | 3.6941e-06 | 0.0035921
1154.098 | 0.13707 | 0.1481 | 0.13982 | 0.12388 | 0.088593 | 0.076326 | 0.40668 | 6 | 3 | 0.71379 | 3.699e-06 | 3.699e-06 | 0.0035958
1155.098 | 0.13696 | 0.14881 | 0.14017 | 0.12323 | 0.087964 | 0.076497 | 0.40607 | 6 | 3 | 0.71362 | 3.6981e-06 | 3.6981e-06 | 0.0035995
1156.098 | 0.1373 | 0.14843 | 0.13984 | 0.12302 | 0.088136 | 0.076136 | 0.40588 | 6 | 3 | 0.71286 | 3.6942e-06 | 3.6942e-06 | 0.0036032
1157.098 | 0.13711 | 0.14858 | 0.13975 | 0.12374 | 0.088364 | 0.076307 | 0.40653 | 6 | 3 | 0.71386 | 3.6993e-06 | 3.6993e-06 | 0.0036069
1158.098 | 0.13673 | 0.14812 | 0.14003 | 0.12388 | 0.088478 | 0.077489 | 0.40672 | 6 | 3 | 0.71473 | 3.7038e-06 | 3.7038e-06 | 0.0036106
1159.098 | 0.13711 | 0.14827 | 0.1398 | 0.12348 | 0.088134 | 0.07646 | 0.4063 | 6 | 3 | 0.71326 | 3.6962e-06 | 3.6962e-06 | 0.0036143
1160.098 | 0.13747 | 0.14831 | 0.13975 | 0.12317 | 0.087964 | 0.076497 | 0.40592 | 6 | 3 | 0.71317 | 3.6957e-06 | 3.6957e-06 | 0.003618
1161.098 | 0.13702 | 0.14825 | 0.13982 | 0.12386 | 0.088231 | 0.07705 | 0.40706 | 6 | 3 | 0.71424 | 3.7013e-06 | 3.7013e-06 | 0.0036217
1162.098 | 0.13685 | 0.14791 | 0.14001 | 0.12391 | 0.088918 | 0.077241 | 0.40733 | 6 | 3 | 0.71484 | 3.7044e-06 | 3.7044e-06 | 0.0036254
1163.098 | 0.13713 | 0.14835 | 0.13988 | 0.12336 | 0.088212 | 0.076593 | 0.40645 | 6 | 3 | 0.71353 | 3.6976e-06 | 3.6976e-06 | 0.0036291
1164.099 | 0.13723 | 0.14816 | 0.13971 | 0.12365 | 0.088097 | 0.076421 | 0.40649 | 6 | 3 | 0.71326 | 3.6962e-06 | 3.6999e-06 | 0.0036328
1165.099 | 0.13708 | 0.14821 | 0.13992 | 0.12395 | 0.088764 | 0.077222 | 0.4071 | 6 | 3 | 0.71515 | 3.706e-06 | 3.706e-06 | 0.0036365
1166.099 | 0.13669 | 0.14839 | 0.14009 | 0.12409 | 0.089012 | 0.077166 | 0.40737 | 6 | 3 | 0.71544 | 3.7075e-06 | 3.7075e-06 | 0.0036402
1167.099 | 0.13736 | 0.14823 | 0.13973 | 0.12348 | 0.088306 | 0.077259 | 0.40718 | 6 | 3 | 0.71436 | 3.7019e-06 | 3.7019e-06 | 0.0036439
1168.099 | 0.13706 | 0.14823 | 0.13986 | 0.12359 | 0.088344 | 0.076783 | 0.40687 | 6 | 3 | 0.71387 | 3.6994e-06 | 3.6994e-06 | 0.0036476
1169.099 | 0.13698 | 0.148 | 0.14017 | 0.12407 | 0.088803 | 0.077316 | 0.40737 | 6 | 3 | 0.71534 | 3.707e-06 | 3.707e-06 | 0.0036513
1170.099 | 0.13662 | 0.14848 | 0.1402 | 0.12407 | 0.089202 | 0.077641 | 0.40779 | 6 | 3 | 0.71622 | 3.7115e-06 | 3.7115e-06 | 0.003655
1171.099 | 0.1369 | 0.14843 | 0.14005 | 0.12397 | 0.088612 | 0.077468 | 0.4071 | 6 | 3 | 0.71544 | 3.7075e-06 | 3.7075e-06 | 0.0036587
1172.099 | 0.13744 | 0.14837 | 0.13982 | 0.12342 | 0.088498 | 0.077241 | 0.4068 | 6 | 3 | 0.71479 | 3.7041e-06 | 3.7041e-06 | 0.0036624
1173.099 | 0.13681 | 0.14833 | 0.13999 | 0.12428 | 0.08907 | 0.077316 | 0.40756 | 6 | 3 | 0.7158 | 3.7094e-06 | 3.7094e-06 | 0.0036661
1174.099 | 0.13664 | 0.14816 | 0.13982 | 0.12458 | 0.089068 | 0.077774 | 0.40794 | 6 | 3 | 0.71604 | 3.7106e-06 | 3.7106e-06 | 0.0036698
1175.099 | 0.13728 | 0.14831 | 0.13994 | 0.12401 | 0.088517 | 0.07728 | 0.40752 | 6 | 3 | 0.71534 | 3.707e-06 | 3.707e-06 | 0.0036736
1176.1 | 0.13683 | 0.14837 | 0.13999 | 0.12374 | 0.088573 | 0.077374 | 0.40756 | 6 | 3 | 0.71488 | 3.7046e-06 | 3.7083e-06 | 0.0036773
1177.1 | 0.13658 | 0.14819 | 0.14024 | 0.12441 | 0.089011 | 0.077602 | 0.40817 | 6 | 3 | 0.71604 | 3.7106e-06 | 3.7106e-06 | 0.003681
1178.1 | 0.13671 | 0.14818 | 0.14028 | 0.12477 | 0.089184 | 0.078022 | 0.40844 | 6 | 3 | 0.71715 | 3.7164e-06 | 3.7164e-06 | 0.0036847
1179.1 | 0.13698 | 0.14837 | 0.13992 | 0.12413 | 0.089012 | 0.077338 | 0.40733 | 6 | 3 | 0.71574 | 3.7091e-06 | 3.7091e-06 | 0.0036884
1180.1 | 0.1366 | 0.14852 | 0.14005 | 0.1239 | 0.088974 | 0.077374 | 0.40798 | 6 | 3 | 0.71542 | 3.7074e-06 | 3.7074e-06 | 0.0036921
1181.1 | 0.13662 | 0.14835 | 0.14007 | 0.12462 | 0.089146 | 0.07768 | 0.40844 | 6 | 3 | 0.71648 | 3.7129e-06 | 3.7129e-06 | 0.0036958
1182.1 | 0.13629 | 0.14806 | 0.14011 | 0.12483 | 0.08947 | 0.077947 | 0.40821 | 6 | 3 | 0.71671 | 3.7141e-06 | 3.7141e-06 | 0.0036995
1183.1 | 0.13702 | 0.14833 | 0.13988 | 0.12424 | 0.089164 | 0.078195 | 0.40832 | 6 | 3 | 0.71683 | 3.7147e-06 | 3.7147e-06 | 0.0037032
1184.1 | 0.13669 | 0.14852 | 0.14003 | 0.12413 | 0.088726 | 0.078099 | 0.40794 | 6 | 3 | 0.7162 | 3.7114e-06 | 3.7114e-06 | 0.003707
1185.1 | 0.13683 | 0.14785 | 0.14028 | 0.12451 | 0.089183 | 0.077755 | 0.40848 | 6 | 3 | 0.71641 | 3.7125e-06 | 3.7125e-06 | 0.0037107
1186.1 | 0.13633 | 0.14806 | 0.14017 | 0.12485 | 0.089774 | 0.078233 | 0.4087 | 6 | 3 | 0.71742 | 3.7178e-06 | 3.7178e-06 | 0.0037144
1187.1 | 0.13677 | 0.14825 | 0.14009 | 0.12418 | 0.089107 | 0.078003 | 0.40832 | 6 | 3 | 0.71641 | 3.7125e-06 | 3.7125e-06 | 0.0037181
1188.101 | 0.1366 | 0.14841 | 0.14002 | 0.12411 | 0.088974 | 0.077812 | 0.40844 | 6 | 3 | 0.71591 | 3.7099e-06 | 3.7137e-06 | 0.0037218
1189.101 | 0.13677 | 0.148 | 0.14013 | 0.12454 | 0.089584 | 0.078138 | 0.40882 | 6 | 3 | 0.71717 | 3.7165e-06 | 3.7165e-06 | 0.0037255
1190.101 | 0.13614 | 0.14779 | 0.1403 | 0.12493 | 0.089775 | 0.078406 | 0.40905 | 6 | 3 | 0.71734 | 3.7174e-06 | 3.7174e-06 | 0.0037292
1191.101 | 0.13675 | 0.14797 | 0.1403 | 0.12474 | 0.089412 | 0.078252 | 0.40855 | 6 | 3 | 0.71742 | 3.7178e-06 | 3.7178e-06 | 0.003733
1192.101 | 0.1366 | 0.14814 | 0.14001 | 0.12415 | 0.089318 | 0.078214 | 0.40817 | 6 | 3 | 0.71643 | 3.7126e-06 | 3.7126e-06 | 0.0037367
1193.101 | 0.13665 | 0.14812 | 0.14022 | 0.12432 | 0.089603 | 0.078386 | 0.40901 | 6 | 3 | 0.71731 | 3.7172e-06 | 3.7172e-06 | 0.0037404
1194.101 | 0.13603 | 0.14776 | 0.14021 | 0.1254 | 0.090212 | 0.078595 | 0.40924 | 6 | 3 | 0.7182 | 3.7218e-06 | 3.7218e-06 | 0.0037441
1195.101 | 0.13666 | 0.14789 | 0.14007 | 0.1246 | 0.089737 | 0.078272 | 0.40897 | 6 | 3 | 0.71723 | 3.7168e-06 | 3.7168e-06 | 0.0037478
1196.101 | 0.13667 | 0.14787 | 0.14009 | 0.12443 | 0.089641 | 0.078404 | 0.4087 | 6 | 3 | 0.71711 | 3.7162e-06 | 3.7162e-06 | 0.0037516
1197.101 | 0.13654 | 0.14802 | 0.14015 | 0.12487 | 0.089965 | 0.078712 | 0.40909 | 6 | 3 | 0.71826 | 3.7221e-06 | 3.7221e-06 | 0.0037553
1198.101 | 0.13572 | 0.14768 | 0.14024 | 0.12525 | 0.090231 | 0.078883 | 0.40977 | 6 | 3 | 0.71801 | 3.7208e-06 | 3.7208e-06 | 0.003759
1199.101 | 0.13648 | 0.14787 | 0.14002 | 0.12485 | 0.090081 | 0.078768 | 0.40951 | 6 | 3 | 0.71807 | 3.7211e-06 | 3.7211e-06 | 0.0037627
1200.102 | 0.13639 | 0.14783 | 0.14026 | 0.12495 | 0.089756 | 0.078616 | 0.40897 | 6 | 3 | 0.7178 | 3.7197e-06 | 3.7235e-06 | 0.0037664
1201.102 | 0.13662 | 0.14822 | 0.1403 | 0.12468 | 0.089928 | 0.078711 | 0.40943 | 6 | 3 | 0.71845 | 3.7231e-06 | 3.7231e-06 | 0.0037702
1202.102 | 0.13572 | 0.14785 | 0.14049 | 0.12538 | 0.090423 | 0.078998 | 0.41008 | 6 | 3 | 0.71887 | 3.7253e-06 | 3.7253e-06 | 0.0037739
1203.102 | 0.13603 | 0.14777 | 0.1403 | 0.12502 | 0.090231 | 0.078711 | 0.40981 | 6 | 3 | 0.71807 | 3.7211e-06 | 3.7211e-06 | 0.0037776
1204.102 | 0.13622 | 0.14825 | 0.14005 | 0.12502 | 0.089966 | 0.078614 | 0.40966 | 6 | 3 | 0.71812 | 3.7214e-06 | 3.7214e-06 | 0.0037813
1205.102 | 0.13599 | 0.14785 | 0.14047 | 0.12502 | 0.090251 | 0.078768 | 0.40931 | 6 | 3 | 0.71835 | 3.7226e-06 | 3.7226e-06 | 0.0037851
1206.102 | 0.13582 | 0.14781 | 0.14047 | 0.12537 | 0.090576 | 0.079209 | 0.40981 | 6 | 3 | 0.71925 | 3.7273e-06 | 3.7273e-06 | 0.0037888
1207.102 | 0.13591 | 0.1477 | 0.14044 | 0.12529 | 0.090691 | 0.079151 | 0.41008 | 6 | 3 | 0.71918 | 3.7269e-06 | 3.7269e-06 | 0.0037925
1208.102 | 0.13631 | 0.14818 | 0.14026 | 0.12504 | 0.090231 | 0.079264 | 0.40943 | 6 | 3 | 0.71929 | 3.7275e-06 | 3.7275e-06 | 0.0037962
1209.102 | 0.13612 | 0.14804 | 0.14083 | 0.12477 | 0.090424 | 0.078902 | 0.40989 | 6 | 3 | 0.7191 | 3.7265e-06 | 3.7265e-06 | 0.0038
1210.102 | 0.13601 | 0.14779 | 0.14066 | 0.12546 | 0.0909 | 0.079189 | 0.41023 | 6 | 3 | 0.72001 | 3.7312e-06 | 3.7312e-06 | 0.0038037
1211.102 | 0.13608 | 0.14756 | 0.1404 | 0.12569 | 0.090936 | 0.079361 | 0.41038 | 6 | 3 | 0.72003 | 3.7313e-06 | 3.7313e-06 | 0.0038074
1212.103 | 0.13612 | 0.14797 | 0.14047 | 0.12561 | 0.090556 | 0.079093 | 0.41031 | 6 | 3 | 0.71982 | 3.7302e-06 | 3.7339e-06 | 0.0038112
1213.103 | 0.13608 | 0.14806 | 0.14049 | 0.125 | 0.090176 | 0.078997 | 0.41004 | 6 | 3 | 0.71881 | 3.725e-06 | 3.725e-06 | 0.0038149
1214.103 | 0.13589 | 0.1477 | 0.14042 | 0.12577 | 0.090861 | 0.079494 | 0.41053 | 6 | 3 | 0.72013 | 3.7318e-06 | 3.7318e-06 | 0.0038186
1215.103 | 0.13593 | 0.14751 | 0.14059 | 0.12607 | 0.091128 | 0.0794 | 0.41084 | 6 | 3 | 0.72062 | 3.7344e-06 | 3.7344e-06 | 0.0038223
1216.103 | 0.13603 | 0.14779 | 0.14015 | 0.1255 | 0.090784 | 0.079342 | 0.41027 | 6 | 3 | 0.71959 | 3.729e-06 | 3.729e-06 | 0.0038261
1217.103 | 0.13606 | 0.14783 | 0.14028 | 0.12531 | 0.090651 | 0.079418 | 0.41008 | 6 | 3 | 0.71955 | 3.7288e-06 | 3.7288e-06 | 0.0038298
1218.103 | 0.1357 | 0.1476 | 0.14045 | 0.12578 | 0.091053 | 0.079341 | 0.41073 | 6 | 3 | 0.71994 | 3.7308e-06 | 3.7308e-06 | 0.0038335
1219.103 | 0.13576 | 0.14758 | 0.14045 | 0.12611 | 0.091473 | 0.079686 | 0.41084 | 6 | 3 | 0.72106 | 3.7366e-06 | 3.7366e-06 | 0.0038373
1220.103 | 0.13563 | 0.14749 | 0.14064 | 0.12565 | 0.091261 | 0.079781 | 0.41092 | 6 | 3 | 0.72045 | 3.7335e-06 | 3.7335e-06 | 0.003841
1221.103 | 0.13599 | 0.14774 | 0.14023 | 0.12546 | 0.090747 | 0.0798 | 0.41053 | 6 | 3 | 0.71996 | 3.7309e-06 | 3.7309e-06 | 0.0038447
1222.103 | 0.13584 | 0.14777 | 0.14053 | 0.12552 | 0.091108 | 0.079572 | 0.41069 | 6 | 3 | 0.72034 | 3.7329e-06 | 3.7329e-06 | 0.0038485
1223.103 | 0.13564 | 0.14753 | 0.1407 | 0.12594 | 0.091204 | 0.079914 | 0.41118 | 6 | 3 | 0.72093 | 3.736e-06 | 3.736e-06 | 0.0038522
1224.103 | 0.13534 | 0.1477 | 0.14045 | 0.12571 | 0.091128 | 0.079952 | 0.41118 | 6 | 3 | 0.72028 | 3.7326e-06 | 3.7326e-06 | 0.0038559
1225.104 | 0.1357 | 0.14745 | 0.1403 | 0.1258 | 0.091204 | 0.079857 | 0.41084 | 6 | 3 | 0.72032 | 3.7328e-06 | 3.7365e-06 | 0.0038597
1226.104 | 0.13595 | 0.14762 | 0.14066 | 0.12529 | 0.091071 | 0.079647 | 0.41096 | 6 | 3 | 0.72024 | 3.7324e-06 | 3.7324e-06 | 0.0038634
1227.104 | 0.13551 | 0.14751 | 0.14062 | 0.12603 | 0.091491 | 0.079762 | 0.41122 | 6 | 3 | 0.72093 | 3.736e-06 | 3.736e-06 | 0.0038671
1228.104 | 0.13576 | 0.14734 | 0.14051 | 0.12655 | 0.091871 | 0.08039 | 0.41141 | 6 | 3 | 0.72241 | 3.7436e-06 | 3.7436e-06 | 0.0038709
1229.104 | 0.13599 | 0.14764 | 0.14042 | 0.12605 | 0.091337 | 0.079953 | 0.41115 | 6 | 3 | 0.72139 | 3.7383e-06 | 3.7383e-06 | 0.0038746
1230.104 | 0.13597 | 0.14758 | 0.14049 | 0.12577 | 0.091319 | 0.080104 | 0.41107 | 6 | 3 | 0.72123 | 3.7375e-06 | 3.7375e-06 | 0.0038784
1231.104 | 0.13551 | 0.14758 | 0.14062 | 0.12599 | 0.091757 | 0.080201 | 0.41172 | 6 | 3 | 0.72167 | 3.7398e-06 | 3.7398e-06 | 0.0038821
1232.104 | 0.13544 | 0.1473 | 0.14064 | 0.12662 | 0.092101 | 0.080906 | 0.41179 | 6 | 3 | 0.72301 | 3.7467e-06 | 3.7467e-06 | 0.0038858
1233.104 | 0.1354 | 0.14753 | 0.14097 | 0.12603 | 0.091795 | 0.080086 | 0.41168 | 6 | 3 | 0.72181 | 3.7405e-06 | 3.7405e-06 | 0.0038896
1234.104 | 0.13578 | 0.14755 | 0.14053 | 0.12613 | 0.091701 | 0.080086 | 0.41118 | 6 | 3 | 0.72177 | 3.7403e-06 | 3.7403e-06 | 0.0038933
1235.104 | 0.13564 | 0.14755 | 0.14063 | 0.12607 | 0.091776 | 0.080315 | 0.41164 | 6 | 3 | 0.72198 | 3.7414e-06 | 3.7414e-06 | 0.0038971
1236.104 | 0.13559 | 0.1472 | 0.14078 | 0.12657 | 0.09231 | 0.080448 | 0.41218 | 6 | 3 | 0.72289 | 3.7461e-06 | 3.7461e-06 | 0.0039008
1237.104 | 0.13509 | 0.14726 | 0.14036 | 0.12634 | 0.092368 | 0.080734 | 0.41195 | 6 | 3 | 0.72215 | 3.7423e-06 | 3.7423e-06 | 0.0039046
1238.104 | 0.13553 | 0.14751 | 0.14064 | 0.12615 | 0.092005 | 0.080447 | 0.41168 | 6 | 3 | 0.72228 | 3.743e-06 | 3.743e-06 | 0.0039083
1239.104 | 0.13562 | 0.14757 | 0.14057 | 0.1262 | 0.091491 | 0.080238 | 0.41172 | 6 | 3 | 0.72169 | 3.7399e-06 | 3.7399e-06 | 0.003912
1240.104 | 0.13551 | 0.14713 | 0.14062 | 0.12651 | 0.092063 | 0.080849 | 0.41214 | 6 | 3 | 0.72268 | 3.745e-06 | 3.745e-06 | 0.0039158
1241.104 | 0.1349 | 0.14701 | 0.1404 | 0.12658 | 0.092368 | 0.080849 | 0.41241 | 6 | 3 | 0.72211 | 3.7421e-06 | 3.7421e-06 | 0.0039195
1242.104 | 0.13532 | 0.14709 | 0.14074 | 0.12638 | 0.091986 | 0.080811 | 0.41233 | 6 | 3 | 0.72232 | 3.7432e-06 | 3.7432e-06 | 0.0039233
1243.104 | 0.13557 | 0.14749 | 0.14041 | 0.12632 | 0.091967 | 0.080639 | 0.41206 | 6 | 3 | 0.7224 | 3.7435e-06 | 3.7435e-06 | 0.003927
1244.104 | 0.13525 | 0.14707 | 0.1408 | 0.1266 | 0.092081 | 0.080543 | 0.41237 | 6 | 3 | 0.72234 | 3.7433e-06 | 3.7433e-06 | 0.0039308
1245.104 | 0.13519 | 0.1473 | 0.1408 | 0.12676 | 0.092309 | 0.081458 | 0.41298 | 6 | 3 | 0.72381 | 3.7509e-06 | 3.7509e-06 | 0.0039345
1246.104 | 0.13536 | 0.14737 | 0.14061 | 0.12645 | 0.092138 | 0.081172 | 0.41241 | 6 | 3 | 0.7231 | 3.7472e-06 | 3.7472e-06 | 0.0039383
1247.104 | 0.13507 | 0.14738 | 0.14076 | 0.12647 | 0.091834 | 0.080772 | 0.41218 | 6 | 3 | 0.72228 | 3.743e-06 | 3.743e-06 | 0.003942
1248.104 | 0.13532 | 0.14753 | 0.1404 | 0.12641 | 0.092004 | 0.080733 | 0.41233 | 6 | 3 | 0.72239 | 3.7435e-06 | 3.7435e-06 | 0.0039457
1249.104 | 0.13521 | 0.14711 | 0.14078 | 0.1267 | 0.092444 | 0.081211 | 0.41271 | 6 | 3 | 0.72345 | 3.749e-06 | 3.749e-06 | 0.0039495
1250.104 | 0.13517 | 0.14714 | 0.14087 | 0.12714 | 0.092711 | 0.081306 | 0.4129 | 6 | 3 | 0.72434 | 3.7536e-06 | 3.7536e-06 | 0.0039532
1251.105 | 0.13513 | 0.14696 | 0.14076 | 0.1267 | 0.092138 | 0.081363 | 0.41252 | 6 | 3 | 0.72305 | 3.7469e-06 | 3.7507e-06 | 0.003957
1252.105 | 0.13538 | 0.14724 | 0.14059 | 0.12617 | 0.092024 | 0.081152 | 0.41237 | 6 | 3 | 0.72254 | 3.7443e-06 | 3.7443e-06 | 0.0039607
1253.105 | 0.13547 | 0.14705 | 0.14059 | 0.12685 | 0.092729 | 0.081059 | 0.41305 | 6 | 3 | 0.72375 | 3.7506e-06 | 3.7506e-06 | 0.0039645
1254.105 | 0.13488 | 0.14697 | 0.14057 | 0.12687 | 0.092729 | 0.081439 | 0.41343 | 6 | 3 | 0.72346 | 3.7491e-06 | 3.7491e-06 | 0.0039682
1255.105 | 0.13517 | 0.14696 | 0.14072 | 0.12697 | 0.092577 | 0.081534 | 0.41317 | 6 | 3 | 0.72392 | 3.7515e-06 | 3.7515e-06 | 0.003972
1256.105 | 0.13523 | 0.14697 | 0.14068 | 0.12668 | 0.092749 | 0.081153 | 0.4129 | 6 | 3 | 0.72347 | 3.7491e-06 | 3.7491e-06 | 0.0039757
1257.105 | 0.13523 | 0.14722 | 0.14062 | 0.12639 | 0.092329 | 0.081382 | 0.4129 | 6 | 3 | 0.72318 | 3.7476e-06 | 3.7476e-06 | 0.0039795
1258.105 | 0.13473 | 0.14697 | 0.14093 | 0.12704 | 0.093071 | 0.081631 | 0.41324 | 6 | 3 | 0.72438 | 3.7538e-06 | 3.7538e-06 | 0.0039832
1259.105 | 0.13471 | 0.14693 | 0.14047 | 0.12731 | 0.093567 | 0.081687 | 0.41351 | 6 | 3 | 0.72468 | 3.7554e-06 | 3.7554e-06 | 0.003987
1260.105 | 0.13526 | 0.14705 | 0.14059 | 0.12685 | 0.092806 | 0.081572 | 0.41328 | 6 | 3 | 0.72413 | 3.7525e-06 | 3.7525e-06 | 0.0039908
1261.105 | 0.13511 | 0.14716 | 0.14082 | 0.12657 | 0.092977 | 0.081326 | 0.41298 | 6 | 3 | 0.72396 | 3.7517e-06 | 3.7517e-06 | 0.0039945
1262.105 | 0.13494 | 0.14694 | 0.14087 | 0.1272 | 0.092977 | 0.081611 | 0.41324 | 6 | 3 | 0.72453 | 3.7546e-06 | 3.7546e-06 | 0.0039983
1263.105 | 0.13471 | 0.14688 | 0.14091 | 0.12737 | 0.09313 | 0.081993 | 0.41366 | 6 | 3 | 0.72499 | 3.757e-06 | 3.757e-06 | 0.004002
1264.105 | 0.13526 | 0.14678 | 0.14095 | 0.1274 | 0.093282 | 0.081954 | 0.41363 | 6 | 3 | 0.72564 | 3.7603e-06 | 3.7603e-06 | 0.0040058
1265.105 | 0.1349 | 0.14713 | 0.14074 | 0.12746 | 0.093111 | 0.081764 | 0.41366 | 6 | 3 | 0.7251 | 3.7576e-06 | 3.7576e-06 | 0.0040095
1266.105 | 0.13532 | 0.14699 | 0.14087 | 0.12702 | 0.093416 | 0.08165 | 0.41355 | 6 | 3 | 0.72528 | 3.7585e-06 | 3.7585e-06 | 0.0040133
1267.105 | 0.13486 | 0.14711 | 0.14051 | 0.12742 | 0.093493 | 0.081915 | 0.41424 | 6 | 3 | 0.72531 | 3.7587e-06 | 3.7587e-06 | 0.0040171
1268.105 | 0.13481 | 0.14688 | 0.14074 | 0.12775 | 0.093607 | 0.082221 | 0.41424 | 6 | 3 | 0.726 | 3.7622e-06 | 3.7622e-06 | 0.0040208
1269.105 | 0.13517 | 0.14686 | 0.14072 | 0.12719 | 0.093321 | 0.081936 | 0.41378 | 6 | 3 | 0.7252 | 3.7581e-06 | 3.7581e-06 | 0.0040246
1270.105 | 0.13515 | 0.14718 | 0.14074 | 0.12735 | 0.093568 | 0.082278 | 0.41366 | 6 | 3 | 0.72627 | 3.7636e-06 | 3.7636e-06 | 0.0040283
1271.105 | 0.13469 | 0.14716 | 0.1408 | 0.12756 | 0.093454 | 0.082317 | 0.41397 | 6 | 3 | 0.72598 | 3.7621e-06 | 3.7621e-06 | 0.0040321
1272.105 | 0.1349 | 0.14678 | 0.1408 | 0.12786 | 0.093911 | 0.082582 | 0.41458 | 6 | 3 | 0.72684 | 3.7666e-06 | 3.7666e-06 | 0.0040359
1273.105 | 0.13477 | 0.14691 | 0.14095 | 0.12796 | 0.093626 | 0.082621 | 0.41416 | 6 | 3 | 0.72684 | 3.7666e-06 | 3.7666e-06 | 0.0040396
1274.105 | 0.1346 | 0.14734 | 0.14097 | 0.12752 | 0.093531 | 0.082373 | 0.41393 | 6 | 3 | 0.72632 | 3.7639e-06 | 3.7639e-06 | 0.0040434
1275.105 | 0.13532 | 0.14711 | 0.14093 | 0.12746 | 0.093531 | 0.082259 | 0.41397 | 6 | 3 | 0.72661 | 3.7654e-06 | 3.7654e-06 | 0.0040472
1276.105 | 0.13498 | 0.14701 | 0.14089 | 0.12744 | 0.093758 | 0.082165 | 0.4142 | 6 | 3 | 0.72625 | 3.7635e-06 | 3.7635e-06 | 0.0040509
1277.106 | 0.13431 | 0.14692 | 0.14141 | 0.12794 | 0.094026 | 0.082316 | 0.41458 | 6 | 3 | 0.72691 | 3.767e-06 | 3.7707e-06 | 0.0040547
1278.106 | 0.13511 | 0.14718 | 0.14087 | 0.1278 | 0.093777 | 0.082507 | 0.41404 | 6 | 3 | 0.72725 | 3.7687e-06 | 3.7687e-06 | 0.0040585
1279.106 | 0.13488 | 0.14692 | 0.14097 | 0.12784 | 0.093702 | 0.082563 | 0.41424 | 6 | 3 | 0.72687 | 3.7668e-06 | 3.7668e-06 | 0.0040622
1280.106 | 0.13483 | 0.14716 | 0.14089 | 0.12771 | 0.09355 | 0.082373 | 0.41431 | 6 | 3 | 0.72651 | 3.7649e-06 | 3.7649e-06 | 0.004066
1281.106 | 0.13467 | 0.14694 | 0.14102 | 0.12794 | 0.094216 | 0.082507 | 0.41481 | 6 | 3 | 0.72729 | 3.7689e-06 | 3.7689e-06 | 0.0040698
1282.106 | 0.13444 | 0.14665 | 0.14099 | 0.12801 | 0.094482 | 0.082584 | 0.415 | 6 | 3 | 0.72716 | 3.7682e-06 | 3.7682e-06 | 0.0040735
1283.106 | 0.13496 | 0.14686 | 0.14135 | 0.12781 | 0.094045 | 0.082507 | 0.41458 | 6 | 3 | 0.72753 | 3.7701e-06 | 3.7701e-06 | 0.0040773
1284.106 | 0.135 | 0.14711 | 0.14097 | 0.1279 | 0.093931 | 0.082394 | 0.41443 | 6 | 3 | 0.7273 | 3.769e-06 | 3.769e-06 | 0.0040811
1285.106 | 0.13483 | 0.14703 | 0.14091 | 0.12746 | 0.094178 | 0.082164 | 0.41489 | 6 | 3 | 0.72657 | 3.7652e-06 | 3.7652e-06 | 0.0040848
1286.106 | 0.13465 | 0.14667 | 0.1411 | 0.12811 | 0.094331 | 0.082812 | 0.41504 | 6 | 3 | 0.72768 | 3.7709e-06 | 3.7709e-06 | 0.0040886
1287.106 | 0.1346 | 0.14676 | 0.14093 | 0.12821 | 0.094483 | 0.082868 | 0.41519 | 6 | 3 | 0.72785 | 3.7718e-06 | 3.7718e-06 | 0.0040924
1288.106 | 0.13479 | 0.14695 | 0.14112 | 0.12809 | 0.09435 | 0.083022 | 0.41496 | 6 | 3 | 0.72833 | 3.7743e-06 | 3.7743e-06 | 0.0040962
1289.106 | 0.13523 | 0.14676 | 0.14105 | 0.12794 | 0.093929 | 0.082488 | 0.41485 | 6 | 3 | 0.72739 | 3.7694e-06 | 3.7694e-06 | 0.0040999
1290.106 | 0.13477 | 0.14697 | 0.14099 | 0.12811 | 0.094427 | 0.082927 | 0.41508 | 6 | 3 | 0.72819 | 3.7736e-06 | 3.7736e-06 | 0.0041037
1291.106 | 0.13435 | 0.14663 | 0.14108 | 0.12849 | 0.094484 | 0.082946 | 0.41534 | 6 | 3 | 0.72798 | 3.7725e-06 | 3.7725e-06 | 0.0041075
1292.106 | 0.13479 | 0.14646 | 0.14083 | 0.12845 | 0.094579 | 0.083174 | 0.41542 | 6 | 3 | 0.72828 | 3.7741e-06 | 3.7741e-06 | 0.0041112
1293.106 | 0.13454 | 0.14694 | 0.14108 | 0.12811 | 0.094616 | 0.083003 | 0.41519 | 6 | 3 | 0.72829 | 3.7741e-06 | 3.7741e-06 | 0.004115
1294.106 | 0.1345 | 0.14682 | 0.14122 | 0.12792 | 0.094006 | 0.082889 | 0.41477 | 6 | 3 | 0.72735 | 3.7692e-06 | 3.7692e-06 | 0.0041188
1295.106 | 0.13412 | 0.14663 | 0.1412 | 0.12826 | 0.094597 | 0.082639 | 0.41527 | 6 | 3 | 0.72745 | 3.7697e-06 | 3.7697e-06 | 0.0041226
1296.106 | 0.13427 | 0.14671 | 0.14095 | 0.12857 | 0.09517 | 0.083574 | 0.41599 | 6 | 3 | 0.72924 | 3.779e-06 | 3.779e-06 | 0.0041263
1297.106 | 0.13456 | 0.14652 | 0.14072 | 0.12847 | 0.094809 | 0.082793 | 0.41553 | 6 | 3 | 0.72787 | 3.7719e-06 | 3.7719e-06 | 0.0041301
1298.106 | 0.13467 | 0.14671 | 0.14135 | 0.12822 | 0.094446 | 0.08306 | 0.41511 | 6 | 3 | 0.72846 | 3.775e-06 | 3.775e-06 | 0.0041339
1299.106 | 0.13479 | 0.14678 | 0.1412 | 0.12811 | 0.09454 | 0.083194 | 0.41542 | 6 | 3 | 0.72861 | 3.7758e-06 | 3.7758e-06 | 0.0041377
1300.106 | 0.13441 | 0.14642 | 0.14084 | 0.12891 | 0.094674 | 0.083364 | 0.41588 | 6 | 3 | 0.72861 | 3.7758e-06 | 3.7758e-06 | 0.0041414
1301.106 | 0.13431 | 0.14657 | 0.14116 | 0.12905 | 0.095304 | 0.083403 | 0.41599 | 6 | 3 | 0.72979 | 3.7819e-06 | 3.7819e-06 | 0.0041452
1302.106 | 0.13441 | 0.14671 | 0.1407 | 0.12849 | 0.094902 | 0.083651 | 0.41572 | 6 | 3 | 0.72886 | 3.7771e-06 | 3.7771e-06 | 0.004149
1303.107 | 0.13454 | 0.14655 | 0.14123 | 0.12815 | 0.094787 | 0.083327 | 0.41546 | 6 | 3 | 0.72859 | 3.7757e-06 | 3.7794e-06 | 0.0041528
1304.107 | 0.13425 | 0.14655 | 0.14122 | 0.12874 | 0.094769 | 0.083269 | 0.41569 | 6 | 3 | 0.7288 | 3.7767e-06 | 3.7767e-06 | 0.0041565
1305.107 | 0.13446 | 0.14682 | 0.14083 | 0.1287 | 0.095036 | 0.083499 | 0.4163 | 6 | 3 | 0.72935 | 3.7796e-06 | 3.7796e-06 | 0.0041603
1306.107 | 0.13404 | 0.14644 | 0.14108 | 0.12891 | 0.095302 | 0.083614 | 0.41649 | 6 | 3 | 0.72939 | 3.7798e-06 | 3.7798e-06 | 0.0041641
1307.107 | 0.1342 | 0.1465 | 0.1411 | 0.12847 | 0.094959 | 0.083803 | 0.41572 | 6 | 3 | 0.72903 | 3.7779e-06 | 3.7779e-06 | 0.0041679
1308.107 | 0.13418 | 0.1465 | 0.14114 | 0.12851 | 0.095151 | 0.083479 | 0.41595 | 6 | 3 | 0.72896 | 3.7775e-06 | 3.7775e-06 | 0.0041717
1309.107 | 0.1346 | 0.14669 | 0.14108 | 0.12836 | 0.094998 | 0.082964 | 0.41595 | 6 | 3 | 0.72869 | 3.7762e-06 | 3.7762e-06 | 0.0041754
1310.107 | 0.13404 | 0.14659 | 0.14089 | 0.12874 | 0.095361 | 0.083441 | 0.41645 | 6 | 3 | 0.72907 | 3.7781e-06 | 3.7781e-06 | 0.0041792
1311.107 | 0.13418 | 0.14669 | 0.14133 | 0.12874 | 0.095226 | 0.083784 | 0.41668 | 6 | 3 | 0.72994 | 3.7827e-06 | 3.7827e-06 | 0.004183
1312.107 | 0.13456 | 0.14638 | 0.14106 | 0.1287 | 0.09498 | 0.083517 | 0.41611 | 6 | 3 | 0.7292 | 3.7788e-06 | 3.7788e-06 | 0.0041868
1313.107 | 0.13423 | 0.14653 | 0.14118 | 0.12855 | 0.095018 | 0.083459 | 0.41626 | 6 | 3 | 0.72897 | 3.7776e-06 | 3.7776e-06 | 0.0041906
1314.107 | 0.13408 | 0.14661 | 0.14118 | 0.12872 | 0.095189 | 0.083345 | 0.41633 | 6 | 3 | 0.72913 | 3.7784e-06 | 3.7784e-06 | 0.0041943
1315.107 | 0.13399 | 0.1464 | 0.1411 | 0.12883 | 0.095571 | 0.083822 | 0.41656 | 6 | 3 | 0.72972 | 3.7815e-06 | 3.7815e-06 | 0.0041981
1316.107 | 0.13427 | 0.14634 | 0.14095 | 0.12904 | 0.095801 | 0.084204 | 0.41668 | 6 | 3 | 0.73061 | 3.7861e-06 | 3.7861e-06 | 0.0042019
1317.107 | 0.13467 | 0.14634 | 0.14129 | 0.12851 | 0.095151 | 0.083879 | 0.41652 | 6 | 3 | 0.72985 | 3.7822e-06 | 3.7822e-06 | 0.0042057
1318.107 | 0.13433 | 0.1464 | 0.14114 | 0.1287 | 0.095399 | 0.083632 | 0.41645 | 6 | 3 | 0.7296 | 3.7809e-06 | 3.7809e-06 | 0.0042095
1319.107 | 0.13427 | 0.14627 | 0.14106 | 0.12847 | 0.095303 | 0.084031 | 0.41668 | 6 | 3 | 0.72941 | 3.7799e-06 | 3.7799e-06 | 0.0042132
1320.107 | 0.13402 | 0.1465 | 0.14116 | 0.12927 | 0.095516 | 0.084223 | 0.41668 | 6 | 3 | 0.73069 | 3.7865e-06 | 3.7865e-06 | 0.004217
1321.107 | 0.13364 | 0.14621 | 0.14141 | 0.1291 | 0.095686 | 0.084356 | 0.41717 | 6 | 3 | 0.73041 | 3.7851e-06 | 3.7851e-06 | 0.0042208
1322.107 | 0.13393 | 0.14623 | 0.14118 | 0.12883 | 0.095801 | 0.083766 | 0.41668 | 6 | 3 | 0.72974 | 3.7816e-06 | 3.7816e-06 | 0.0042246
1323.107 | 0.1342 | 0.14636 | 0.14093 | 0.12891 | 0.095532 | 0.083574 | 0.41683 | 6 | 3 | 0.7295 | 3.7804e-06 | 3.7804e-06 | 0.0042284
1324.107 | 0.13422 | 0.14674 | 0.14125 | 0.12882 | 0.095666 | 0.083936 | 0.41675 | 6 | 3 | 0.73063 | 3.7862e-06 | 3.7862e-06 | 0.0042322
1325.107 | 0.13351 | 0.14608 | 0.14116 | 0.12941 | 0.095667 | 0.084166 | 0.41721 | 6 | 3 | 0.72999 | 3.7829e-06 | 3.7829e-06 | 0.0042359
1326.107 | 0.13359 | 0.14604 | 0.14106 | 0.12927 | 0.096032 | 0.084336 | 0.41721 | 6 | 3 | 0.73033 | 3.7847e-06 | 3.7847e-06 | 0.0042397
1327.107 | 0.13378 | 0.14634 | 0.14139 | 0.12903 | 0.095744 | 0.083917 | 0.41729 | 6 | 3 | 0.73019 | 3.784e-06 | 3.784e-06 | 0.0042435
1328.107 | 0.13378 | 0.14627 | 0.14145 | 0.1291 | 0.095457 | 0.084127 | 0.41687 | 6 | 3 | 0.73018 | 3.7839e-06 | 3.7839e-06 | 0.0042473
1329.108 | 0.13353 | 0.14634 | 0.14095 | 0.12882 | 0.095552 | 0.083917 | 0.41721 | 6 | 3 | 0.7291 | 3.7783e-06 | 3.7821e-06 | 0.0042511
1330.108 | 0.13351 | 0.14619 | 0.14129 | 0.12958 | 0.096012 | 0.084623 | 0.41729 | 6 | 3 | 0.73121 | 3.7892e-06 | 3.7892e-06 | 0.0042549
1331.108 | 0.13364 | 0.14617 | 0.14137 | 0.12941 | 0.095973 | 0.084489 | 0.41794 | 6 | 3 | 0.73105 | 3.7884e-06 | 3.7884e-06 | 0.0042587
1332.108 | 0.13382 | 0.14625 | 0.14114 | 0.12912 | 0.096069 | 0.084336 | 0.41725 | 6 | 3 | 0.73073 | 3.7867e-06 | 3.7867e-06 | 0.0042624
1333.108 | 0.13384 | 0.14634 | 0.14124 | 0.12891 | 0.095801 | 0.084222 | 0.41717 | 6 | 3 | 0.73035 | 3.7848e-06 | 3.7848e-06 | 0.0042662
1334.108 | 0.13412 | 0.14606 | 0.1412 | 0.12904 | 0.095745 | 0.084318 | 0.41755 | 6 | 3 | 0.73048 | 3.7855e-06 | 3.7855e-06 | 0.00427
1335.108 | 0.13326 | 0.14589 | 0.14125 | 0.12948 | 0.096126 | 0.084832 | 0.41759 | 6 | 3 | 0.73084 | 3.7873e-06 | 3.7873e-06 | 0.0042738
1336.108 | 0.13311 | 0.14592 | 0.14124 | 0.12946 | 0.096433 | 0.085119 | 0.41801 | 6 | 3 | 0.73128 | 3.7896e-06 | 3.7896e-06 | 0.0042776
1337.108 | 0.13361 | 0.146 | 0.14103 | 0.12922 | 0.096088 | 0.084489 | 0.41736 | 6 | 3 | 0.73042 | 3.7852e-06 | 3.7852e-06 | 0.0042814
1338.108 | 0.13347 | 0.14606 | 0.14118 | 0.12943 | 0.095992 | 0.084546 | 0.41721 | 6 | 3 | 0.73067 | 3.7864e-06 | 3.7864e-06 | 0.0042852
1339.108 | 0.13355 | 0.14615 | 0.14122 | 0.12899 | 0.096106 | 0.08451 | 0.41702 | 6 | 3 | 0.73052 | 3.7857e-06 | 3.7857e-06 | 0.004289
1340.108 | 0.13347 | 0.14611 | 0.14125 | 0.12944 | 0.096433 | 0.084679 | 0.4179 | 6 | 3 | 0.7314 | 3.7902e-06 | 3.7902e-06 | 0.0042927
1341.108 | 0.13349 | 0.14602 | 0.1415 | 0.12994 | 0.096814 | 0.084737 | 0.41782 | 6 | 3 | 0.73251 | 3.796e-06 | 3.796e-06 | 0.0042965
1342.108 | 0.13363 | 0.1461 | 0.14114 | 0.12962 | 0.096489 | 0.085194 | 0.41813 | 6 | 3 | 0.73216 | 3.7942e-06 | 3.7942e-06 | 0.0043003
1343.108 | 0.13383 | 0.14631 | 0.14145 | 0.12927 | 0.096088 | 0.084451 | 0.41778 | 6 | 3 | 0.7314 | 3.7902e-06 | 3.7902e-06 | 0.0043041
1344.108 | 0.13389 | 0.14606 | 0.14118 | 0.1296 | 0.095954 | 0.084546 | 0.41801 | 6 | 3 | 0.73122 | 3.7893e-06 | 3.7893e-06 | 0.0043079
1345.108 | 0.1337 | 0.14617 | 0.14123 | 0.12965 | 0.096375 | 0.085098 | 0.41809 | 6 | 3 | 0.73223 | 3.7945e-06 | 3.7945e-06 | 0.0043117
1346.108 | 0.13357 | 0.14606 | 0.14131 | 0.12981 | 0.096717 | 0.085404 | 0.41847 | 6 | 3 | 0.73287 | 3.7978e-06 | 3.7978e-06 | 0.0043155
1347.108 | 0.13332 | 0.14573 | 0.14141 | 0.12967 | 0.096412 | 0.084718 | 0.41839 | 6 | 3 | 0.73126 | 3.7895e-06 | 3.7895e-06 | 0.0043193
1348.108 | 0.13343 | 0.14615 | 0.1412 | 0.12979 | 0.096298 | 0.085041 | 0.41817 | 6 | 3 | 0.73191 | 3.7929e-06 | 3.7929e-06 | 0.0043231
1349.108 | 0.13387 | 0.14604 | 0.14158 | 0.12967 | 0.096164 | 0.084699 | 0.4179 | 6 | 3 | 0.73203 | 3.7935e-06 | 3.7935e-06 | 0.0043269
1350.108 | 0.13345 | 0.14619 | 0.14162 | 0.13013 | 0.096718 | 0.085023 | 0.4182 | 6 | 3 | 0.73314 | 3.7992e-06 | 3.7992e-06 | 0.0043307
1351.108 | 0.13383 | 0.14612 | 0.1415 | 0.13009 | 0.096852 | 0.084871 | 0.41847 | 6 | 3 | 0.73327 | 3.7999e-06 | 3.7999e-06 | 0.0043345
1352.108 | 0.13353 | 0.14608 | 0.14125 | 0.13009 | 0.097004 | 0.085329 | 0.4187 | 6 | 3 | 0.73329 | 3.8e-06 | 3.8e-06 | 0.0043383
1353.108 | 0.13366 | 0.14612 | 0.14167 | 0.12967 | 0.096603 | 0.085005 | 0.41828 | 6 | 3 | 0.73273 | 3.7971e-06 | 3.7971e-06 | 0.0043421
1354.108 | 0.13359 | 0.14633 | 0.14186 | 0.13006 | 0.09649 | 0.084603 | 0.41828 | 6 | 3 | 0.73292 | 3.7981e-06 | 3.7981e-06 | 0.0043459
1355.109 | 0.13364 | 0.14617 | 0.14164 | 0.12973 | 0.096717 | 0.084946 | 0.41832 | 6 | 3 | 0.73284 | 3.7977e-06 | 3.8015e-06 | 0.0043497
1356.109 | 0.13341 | 0.14608 | 0.14196 | 0.13059 | 0.096679 | 0.084833 | 0.41901 | 6 | 3 | 0.73355 | 3.8014e-06 | 3.8014e-06 | 0.0043535
1357.109 | 0.13368 | 0.14642 | 0.14171 | 0.13061 | 0.097004 | 0.085233 | 0.41889 | 6 | 3 | 0.73466 | 3.8071e-06 | 3.8071e-06 | 0.0043573
1358.109 | 0.13343 | 0.14642 | 0.14181 | 0.13028 | 0.096374 | 0.084909 | 0.41889 | 6 | 3 | 0.73323 | 3.7997e-06 | 3.7997e-06 | 0.0043611
1359.109 | 0.13366 | 0.14657 | 0.14215 | 0.13015 | 0.096489 | 0.084946 | 0.41881 | 6 | 3 | 0.73397 | 3.8035e-06 | 3.8035e-06 | 0.0043649
1360.109 | 0.13376 | 0.14659 | 0.14192 | 0.13032 | 0.096698 | 0.084736 | 0.41855 | 6 | 3 | 0.73403 | 3.8038e-06 | 3.8038e-06 | 0.0043687
1361.109 | 0.13315 | 0.14655 | 0.14213 | 0.13053 | 0.096641 | 0.084927 | 0.41889 | 6 | 3 | 0.73393 | 3.8033e-06 | 3.8033e-06 | 0.0043725
1362.109 | 0.13378 | 0.14646 | 0.14261 | 0.1304 | 0.096852 | 0.085347 | 0.4195 | 6 | 3 | 0.73544 | 3.8112e-06 | 3.8112e-06 | 0.0043763
1363.109 | 0.13328 | 0.14623 | 0.14207 | 0.13038 | 0.096776 | 0.084833 | 0.41908 | 6 | 3 | 0.73358 | 3.8015e-06 | 3.8015e-06 | 0.0043801
1364.109 | 0.13364 | 0.14648 | 0.14177 | 0.13032 | 0.096546 | 0.085041 | 0.41889 | 6 | 3 | 0.7338 | 3.8026e-06 | 3.8026e-06 | 0.0043839
1365.109 | 0.13378 | 0.14652 | 0.14221 | 0.13026 | 0.096547 | 0.084681 | 0.41885 | 6 | 3 | 0.73399 | 3.8036e-06 | 3.8036e-06 | 0.0043877
1366.109 | 0.13322 | 0.1465 | 0.14213 | 0.13082 | 0.09689 | 0.084661 | 0.41889 | 6 | 3 | 0.73422 | 3.8048e-06 | 3.8048e-06 | 0.0043915
1367.109 | 0.13345 | 0.14612 | 0.14238 | 0.13105 | 0.096986 | 0.084852 | 0.41958 | 6 | 3 | 0.73484 | 3.808e-06 | 3.808e-06 | 0.0043953
1368.109 | 0.13361 | 0.14625 | 0.14247 | 0.13097 | 0.096832 | 0.085043 | 0.41969 | 6 | 3 | 0.73518 | 3.8098e-06 | 3.8098e-06 | 0.0043991
1369.109 | 0.13338 | 0.14642 | 0.14209 | 0.13059 | 0.097099 | 0.084832 | 0.41923 | 6 | 3 | 0.73441 | 3.8058e-06 | 3.8058e-06 | 0.0044029
1370.109 | 0.13378 | 0.14659 | 0.14238 | 0.13042 | 0.096337 | 0.084738 | 0.41908 | 6 | 3 | 0.73424 | 3.8049e-06 | 3.8049e-06 | 0.0044067
1371.109 | 0.13322 | 0.14646 | 0.14272 | 0.13082 | 0.096851 | 0.084814 | 0.41958 | 6 | 3 | 0.73489 | 3.8083e-06 | 3.8083e-06 | 0.0044106
1372.109 | 0.13353 | 0.14617 | 0.14242 | 0.1308 | 0.097003 | 0.085041 | 0.41984 | 6 | 3 | 0.73496 | 3.8087e-06 | 3.8087e-06 | 0.0044144
1373.109 | 0.13311 | 0.14619 | 0.14255 | 0.13092 | 0.096832 | 0.085385 | 0.42 | 6 | 3 | 0.73498 | 3.8088e-06 | 3.8088e-06 | 0.0044182
1374.109 | 0.13342 | 0.14642 | 0.14246 | 0.1308 | 0.096776 | 0.084889 | 0.41942 | 6 | 3 | 0.73476 | 3.8076e-06 | 3.8076e-06 | 0.004422
1375.109 | 0.13311 | 0.14633 | 0.14225 | 0.13105 | 0.096927 | 0.085004 | 0.41958 | 6 | 3 | 0.73466 | 3.8071e-06 | 3.8071e-06 | 0.0044258
1376.109 | 0.13345 | 0.14627 | 0.14238 | 0.13092 | 0.096738 | 0.084946 | 0.41958 | 6 | 3 | 0.7347 | 3.8073e-06 | 3.8073e-06 | 0.0044296
1377.109 | 0.1329 | 0.14621 | 0.14244 | 0.13118 | 0.096965 | 0.085233 | 0.41988 | 6 | 3 | 0.73493 | 3.8085e-06 | 3.8085e-06 | 0.0044334
1378.109 | 0.13298 | 0.14594 | 0.14257 | 0.13101 | 0.09748 | 0.085251 | 0.42038 | 6 | 3 | 0.73523 | 3.8101e-06 | 3.8101e-06 | 0.0044372
1379.109 | 0.13324 | 0.14612 | 0.14276 | 0.13117 | 0.097196 | 0.085556 | 0.42023 | 6 | 3 | 0.73604 | 3.8142e-06 | 3.8142e-06 | 0.004441
1380.109 | 0.13292 | 0.14636 | 0.14268 | 0.13113 | 0.097271 | 0.085329 | 0.42015 | 6 | 3 | 0.73569 | 3.8125e-06 | 3.8125e-06 | 0.0044448
1381.11 | 0.133 | 0.14593 | 0.14251 | 0.13105 | 0.096965 | 0.084775 | 0.41981 | 6 | 3 | 0.73422 | 3.8048e-06 | 3.8086e-06 | 0.0044486
1382.11 | 0.13305 | 0.146 | 0.14251 | 0.13103 | 0.097024 | 0.085309 | 0.42026 | 6 | 3 | 0.73493 | 3.8085e-06 | 3.8085e-06 | 0.0044525
1383.11 | 0.13286 | 0.14615 | 0.14244 | 0.13132 | 0.097215 | 0.085329 | 0.42015 | 6 | 3 | 0.73531 | 3.8105e-06 | 3.8105e-06 | 0.0044563
1384.11 | 0.13282 | 0.14604 | 0.14246 | 0.13139 | 0.097539 | 0.085729 | 0.42038 | 6 | 3 | 0.73598 | 3.8139e-06 | 3.8139e-06 | 0.0044601
1385.11 | 0.13282 | 0.14602 | 0.1423 | 0.1313 | 0.097253 | 0.085422 | 0.42026 | 6 | 3 | 0.73512 | 3.8095e-06 | 3.8095e-06 | 0.0044639
1386.11 | 0.13305 | 0.14613 | 0.14253 | 0.13111 | 0.097347 | 0.085214 | 0.42023 | 6 | 3 | 0.73538 | 3.8109e-06 | 3.8109e-06 | 0.0044677
1387.11 | 0.13317 | 0.14598 | 0.1424 | 0.13088 | 0.097023 | 0.085404 | 0.42007 | 6 | 3 | 0.73485 | 3.8081e-06 | 3.8081e-06 | 0.0044715
1388.11 | 0.13286 | 0.14596 | 0.14249 | 0.13132 | 0.097214 | 0.08548 | 0.42049 | 6 | 3 | 0.73533 | 3.8106e-06 | 3.8106e-06 | 0.0044753
1389.11 | 0.13269 | 0.14608 | 0.14266 | 0.13157 | 0.097404 | 0.085614 | 0.4208 | 6 | 3 | 0.73602 | 3.8141e-06 | 3.8141e-06 | 0.0044791
1390.11 | 0.13265 | 0.14615 | 0.14217 | 0.13158 | 0.097653 | 0.085842 | 0.42076 | 6 | 3 | 0.73605 | 3.8143e-06 | 3.8143e-06 | 0.0044829
1391.11 | 0.13294 | 0.14636 | 0.1424 | 0.13118 | 0.097481 | 0.085633 | 0.42034 | 6 | 3 | 0.736 | 3.814e-06 | 3.814e-06 | 0.0044868
1392.11 | 0.13294 | 0.14629 | 0.14221 | 0.13122 | 0.097271 | 0.086033 | 0.42053 | 6 | 3 | 0.73596 | 3.8138e-06 | 3.8138e-06 | 0.0044906
1393.11 | 0.13303 | 0.14631 | 0.14265 | 0.13103 | 0.097462 | 0.085444 | 0.42049 | 6 | 3 | 0.73592 | 3.8136e-06 | 3.8136e-06 | 0.0044944
1394.11 | 0.13244 | 0.14602 | 0.14249 | 0.13141 | 0.097748 | 0.085862 | 0.42106 | 6 | 3 | 0.73598 | 3.8139e-06 | 3.8139e-06 | 0.0044982
1395.11 | 0.13273 | 0.14619 | 0.14251 | 0.13156 | 0.097596 | 0.085881 | 0.42114 | 6 | 3 | 0.73647 | 3.8165e-06 | 3.8165e-06 | 0.004502
1396.11 | 0.13294 | 0.14602 | 0.14247 | 0.13143 | 0.097748 | 0.085843 | 0.42084 | 6 | 3 | 0.73646 | 3.8164e-06 | 3.8164e-06 | 0.0045058
1397.11 | 0.13294 | 0.14604 | 0.14265 | 0.13151 | 0.097977 | 0.085804 | 0.42068 | 6 | 3 | 0.73691 | 3.8188e-06 | 3.8188e-06 | 0.0045097
1398.11 | 0.13311 | 0.14602 | 0.14211 | 0.13101 | 0.097691 | 0.085481 | 0.42064 | 6 | 3 | 0.73542 | 3.8111e-06 | 3.8111e-06 | 0.0045135
1399.11 | 0.13271 | 0.14613 | 0.14259 | 0.1316 | 0.097843 | 0.085558 | 0.42106 | 6 | 3 | 0.73644 | 3.8163e-06 | 3.8163e-06 | 0.0045173
1400.11 | 0.1325 | 0.14598 | 0.14244 | 0.13166 | 0.098224 | 0.085957 | 0.42106 | 6 | 3 | 0.73676 | 3.818e-06 | 3.818e-06 | 0.0045211
1401.11 | 0.13231 | 0.14585 | 0.14265 | 0.13181 | 0.098338 | 0.086072 | 0.42148 | 6 | 3 | 0.73702 | 3.8194e-06 | 3.8194e-06 | 0.0045249
1402.11 | 0.13244 | 0.14583 | 0.14249 | 0.13132 | 0.09792 | 0.086053 | 0.42091 | 6 | 3 | 0.73606 | 3.8143e-06 | 3.8143e-06 | 0.0045287
1403.11 | 0.13307 | 0.14596 | 0.14263 | 0.13147 | 0.097691 | 0.086341 | 0.4208 | 6 | 3 | 0.73716 | 3.8201e-06 | 3.8201e-06 | 0.0045326
1404.11 | 0.13263 | 0.14612 | 0.14255 | 0.13166 | 0.097729 | 0.086053 | 0.42095 | 6 | 3 | 0.73674 | 3.8179e-06 | 3.8179e-06 | 0.0045364
1405.11 | 0.13244 | 0.14591 | 0.1427 | 0.13174 | 0.098071 | 0.085939 | 0.42091 | 6 | 3 | 0.7368 | 3.8182e-06 | 3.8182e-06 | 0.0045402
1406.11 | 0.13271 | 0.14575 | 0.14245 | 0.13155 | 0.098378 | 0.086453 | 0.42152 | 6 | 3 | 0.73729 | 3.8208e-06 | 3.8208e-06 | 0.004544
1407.111 | 0.1326 | 0.14577 | 0.14267 | 0.13208 | 0.098129 | 0.086359 | 0.42171 | 6 | 3 | 0.7376 | 3.8224e-06 | 3.8262e-06 | 0.0045478
1408.111 | 0.13267 | 0.14587 | 0.14276 | 0.13183 | 0.098072 | 0.085996 | 0.42125 | 6 | 3 | 0.7372 | 3.8203e-06 | 3.8203e-06 | 0.0045517
1409.111 | 0.13256 | 0.14577 | 0.14266 | 0.1317 | 0.097901 | 0.08592 | 0.42125 | 6 | 3 | 0.73651 | 3.8167e-06 | 3.8167e-06 | 0.0045555
1410.111 | 0.13256 | 0.146 | 0.14276 | 0.13208 | 0.097996 | 0.085749 | 0.42141 | 6 | 3 | 0.73714 | 3.82e-06 | 3.82e-06 | 0.0045593
1411.111 | 0.13252 | 0.14573 | 0.14274 | 0.13181 | 0.098357 | 0.086264 | 0.42164 | 6 | 3 | 0.73743 | 3.8215e-06 | 3.8215e-06 | 0.0045631
1412.111 | 0.1325 | 0.14549 | 0.14272 | 0.13254 | 0.09868 | 0.086262 | 0.4216 | 6 | 3 | 0.73819 | 3.8254e-06 | 3.8254e-06 | 0.0045669
1413.111 | 0.13265 | 0.14569 | 0.14249 | 0.132 | 0.098339 | 0.086474 | 0.42141 | 6 | 3 | 0.73766 | 3.8226e-06 | 3.8226e-06 | 0.0045708
1414.111 | 0.13248 | 0.14594 | 0.14265 | 0.13191 | 0.098376 | 0.086397 | 0.42186 | 6 | 3 | 0.73775 | 3.8231e-06 | 3.8231e-06 | 0.0045746
1415.111 | 0.13277 | 0.14617 | 0.14263 | 0.13179 | 0.098395 | 0.086244 | 0.42148 | 6 | 3 | 0.738 | 3.8244e-06 | 3.8244e-06 | 0.0045784
1416.111 | 0.13242 | 0.14598 | 0.14247 | 0.13183 | 0.098376 | 0.085938 | 0.42156 | 6 | 3 | 0.73703 | 3.8194e-06 | 3.8194e-06 | 0.0045822
1417.111 | 0.13244 | 0.14547 | 0.14251 | 0.13233 | 0.098606 | 0.086492 | 0.42209 | 6 | 3 | 0.73785 | 3.8236e-06 | 3.8236e-06 | 0.0045861
1418.111 | 0.13237 | 0.14558 | 0.14246 | 0.13208 | 0.098739 | 0.086607 | 0.42209 | 6 | 3 | 0.73783 | 3.8235e-06 | 3.8235e-06 | 0.0045899
1419.111 | 0.13275 | 0.14581 | 0.1427 | 0.13238 | 0.098549 | 0.086684 | 0.42221 | 6 | 3 | 0.73888 | 3.829e-06 | 3.829e-06 | 0.0045937
1420.111 | 0.1324 | 0.14591 | 0.14255 | 0.13178 | 0.098701 | 0.086319 | 0.42202 | 6 | 3 | 0.73765 | 3.8226e-06 | 3.8226e-06 | 0.0045975
1421.111 | 0.1325 | 0.14585 | 0.14244 | 0.13216 | 0.098662 | 0.086187 | 0.42175 | 6 | 3 | 0.73779 | 3.8233e-06 | 3.8233e-06 | 0.0046014
1422.111 | 0.13267 | 0.14581 | 0.14259 | 0.13223 | 0.098702 | 0.086301 | 0.42186 | 6 | 3 | 0.73831 | 3.826e-06 | 3.826e-06 | 0.0046052
1423.111 | 0.13267 | 0.14579 | 0.14268 | 0.13252 | 0.099026 | 0.08699 | 0.42221 | 6 | 3 | 0.73968 | 3.8331e-06 | 3.8331e-06 | 0.004609
1424.111 | 0.1321 | 0.1455 | 0.1428 | 0.13252 | 0.099026 | 0.086798 | 0.42232 | 6 | 3 | 0.73874 | 3.8283e-06 | 3.8283e-06 | 0.0046128
1425.111 | 0.13216 | 0.14564 | 0.14278 | 0.13227 | 0.098891 | 0.086378 | 0.42206 | 6 | 3 | 0.73811 | 3.825e-06 | 3.825e-06 | 0.0046167
1426.111 | 0.13242 | 0.14566 | 0.14249 | 0.13204 | 0.098568 | 0.086837 | 0.42217 | 6 | 3 | 0.73802 | 3.8245e-06 | 3.8245e-06 | 0.0046205
1427.111 | 0.13252 | 0.14594 | 0.14251 | 0.13206 | 0.098624 | 0.086798 | 0.42206 | 6 | 3 | 0.73846 | 3.8268e-06 | 3.8268e-06 | 0.0046243
1428.111 | 0.13225 | 0.14589 | 0.14257 | 0.13231 | 0.098873 | 0.087065 | 0.42255 | 6 | 3 | 0.73895 | 3.8294e-06 | 3.8294e-06 | 0.0046281
1429.111 | 0.13265 | 0.14573 | 0.14272 | 0.13269 | 0.099196 | 0.086952 | 0.4224 | 6 | 3 | 0.73995 | 3.8345e-06 | 3.8345e-06 | 0.004632
1430.111 | 0.13204 | 0.14562 | 0.14287 | 0.13296 | 0.099026 | 0.086836 | 0.42255 | 6 | 3 | 0.73935 | 3.8314e-06 | 3.8314e-06 | 0.0046358
1431.111 | 0.13258 | 0.14574 | 0.14261 | 0.1325 | 0.099178 | 0.087161 | 0.42251 | 6 | 3 | 0.73976 | 3.8335e-06 | 3.8335e-06 | 0.0046396
1432.111 | 0.1325 | 0.14573 | 0.14253 | 0.13239 | 0.098892 | 0.086607 | 0.42232 | 6 | 3 | 0.73865 | 3.8278e-06 | 3.8278e-06 | 0.0046435
1433.112 | 0.13218 | 0.14587 | 0.14272 | 0.13208 | 0.098569 | 0.087143 | 0.42209 | 6 | 3 | 0.73856 | 3.8273e-06 | 3.8311e-06 | 0.0046473
1434.112 | 0.13223 | 0.14579 | 0.14264 | 0.13258 | 0.099024 | 0.086836 | 0.4224 | 6 | 3 | 0.73911 | 3.8302e-06 | 3.8302e-06 | 0.0046511
1435.112 | 0.13197 | 0.14583 | 0.14284 | 0.13271 | 0.099292 | 0.087199 | 0.42286 | 6 | 3 | 0.73983 | 3.8339e-06 | 3.8339e-06 | 0.004655
1436.112 | 0.13231 | 0.14566 | 0.14286 | 0.13267 | 0.099273 | 0.087257 | 0.42282 | 6 | 3 | 0.74003 | 3.8349e-06 | 3.8349e-06 | 0.0046588
1437.112 | 0.13225 | 0.14579 | 0.14276 | 0.13246 | 0.098987 | 0.086932 | 0.42267 | 6 | 3 | 0.73918 | 3.8305e-06 | 3.8305e-06 | 0.0046626
1438.112 | 0.13237 | 0.1455 | 0.14232 | 0.1325 | 0.09891 | 0.086912 | 0.42255 | 6 | 3 | 0.73852 | 3.8271e-06 | 3.8271e-06 | 0.0046665
1439.112 | 0.1329 | 0.14571 | 0.14282 | 0.13265 | 0.098833 | 0.086818 | 0.42251 | 6 | 3 | 0.73974 | 3.8334e-06 | 3.8334e-06 | 0.0046703
1440.112 | 0.1325 | 0.14581 | 0.14312 | 0.13258 | 0.099063 | 0.087066 | 0.4229 | 6 | 3 | 0.74014 | 3.8355e-06 | 3.8355e-06 | 0.0046741
1441.112 | 0.13223 | 0.14564 | 0.14255 | 0.13279 | 0.099139 | 0.087218 | 0.42274 | 6 | 3 | 0.73957 | 3.8325e-06 | 3.8325e-06 | 0.004678
1442.112 | 0.13221 | 0.14535 | 0.14286 | 0.13292 | 0.099482 | 0.087506 | 0.42328 | 6 | 3 | 0.74033 | 3.8365e-06 | 3.8365e-06 | 0.0046818
1443.112 | 0.13242 | 0.14568 | 0.14261 | 0.13271 | 0.099443 | 0.086969 | 0.42282 | 6 | 3 | 0.73983 | 3.8339e-06 | 3.8339e-06 | 0.0046856
1444.112 | 0.13258 | 0.14573 | 0.1427 | 0.13263 | 0.099387 | 0.087084 | 0.42297 | 6 | 3 | 0.74012 | 3.8354e-06 | 3.8354e-06 | 0.0046895
1445.112 | 0.13256 | 0.14564 | 0.14249 | 0.13265 | 0.099368 | 0.087353 | 0.42278 | 6 | 3 | 0.74006 | 3.8351e-06 | 3.8351e-06 | 0.0046933
1446.112 | 0.13235 | 0.14581 | 0.14276 | 0.13282 | 0.099481 | 0.087506 | 0.42297 | 6 | 3 | 0.74073 | 3.8386e-06 | 3.8386e-06 | 0.0046971
1447.112 | 0.13218 | 0.14564 | 0.14247 | 0.13334 | 0.099843 | 0.087563 | 0.42309 | 6 | 3 | 0.74103 | 3.8401e-06 | 3.8401e-06 | 0.004701
1448.112 | 0.13214 | 0.14564 | 0.14263 | 0.13296 | 0.099977 | 0.08764 | 0.42335 | 6 | 3 | 0.74098 | 3.8398e-06 | 3.8398e-06 | 0.0047048
1449.112 | 0.13225 | 0.14558 | 0.14242 | 0.13303 | 0.099464 | 0.087868 | 0.42282 | 6 | 3 | 0.74062 | 3.838e-06 | 3.838e-06 | 0.0047087
1450.112 | 0.13204 | 0.14596 | 0.14249 | 0.13252 | 0.099521 | 0.087562 | 0.4229 | 6 | 3 | 0.7401 | 3.8353e-06 | 3.8353e-06 | 0.0047125
1451.112 | 0.13237 | 0.14585 | 0.14263 | 0.13307 | 0.099539 | 0.087563 | 0.42297 | 6 | 3 | 0.74102 | 3.84e-06 | 3.84e-06 | 0.0047163
1452.112 | 0.13229 | 0.1455 | 0.14282 | 0.13326 | 0.099768 | 0.087696 | 0.42324 | 6 | 3 | 0.74134 | 3.8417e-06 | 3.8417e-06 | 0.0047202
1453.112 | 0.1321 | 0.14566 | 0.14289 | 0.13349 | 0.10022 | 0.087887 | 0.42351 | 6 | 3 | 0.74225 | 3.8465e-06 | 3.8465e-06 | 0.004724
1454.112 | 0.13233 | 0.1456 | 0.14282 | 0.1333 | 0.10023 | 0.08781 | 0.42373 | 6 | 3 | 0.74208 | 3.8456e-06 | 3.8456e-06 | 0.0047279
1455.112 | 0.13235 | 0.14562 | 0.14284 | 0.13296 | 0.099711 | 0.08762 | 0.42309 | 6 | 3 | 0.74109 | 3.8404e-06 | 3.8404e-06 | 0.0047317
1456.112 | 0.13219 | 0.14539 | 0.14247 | 0.13322 | 0.099826 | 0.087733 | 0.42312 | 6 | 3 | 0.74084 | 3.8391e-06 | 3.8391e-06 | 0.0047355
1457.112 | 0.13221 | 0.14566 | 0.14276 | 0.13282 | 0.099845 | 0.087657 | 0.42324 | 6 | 3 | 0.74096 | 3.8398e-06 | 3.8398e-06 | 0.0047394
1458.112 | 0.13206 | 0.14573 | 0.14286 | 0.13323 | 0.099998 | 0.087868 | 0.42354 | 6 | 3 | 0.74174 | 3.8438e-06 | 3.8438e-06 | 0.0047432
1459.113 | 0.13193 | 0.14572 | 0.14265 | 0.13355 | 0.10017 | 0.088021 | 0.42362 | 6 | 3 | 0.74203 | 3.8453e-06 | 3.8491e-06 | 0.0047471
1460.113 | 0.13225 | 0.14543 | 0.14276 | 0.13334 | 0.10002 | 0.087811 | 0.42377 | 6 | 3 | 0.74161 | 3.8431e-06 | 3.8431e-06 | 0.0047509
1461.113 | 0.1321 | 0.14551 | 0.14276 | 0.13315 | 0.10002 | 0.087696 | 0.42354 | 6 | 3 | 0.74123 | 3.8411e-06 | 3.8411e-06 | 0.0047548
1462.113 | 0.13204 | 0.14579 | 0.1428 | 0.13326 | 0.099826 | 0.087621 | 0.42381 | 6 | 3 | 0.74134 | 3.8417e-06 | 3.8417e-06 | 0.0047586
1463.113 | 0.13198 | 0.14562 | 0.14265 | 0.13359 | 0.099768 | 0.087428 | 0.42316 | 6 | 3 | 0.74103 | 3.8401e-06 | 3.8401e-06 | 0.0047624
1464.113 | 0.13181 | 0.14541 | 0.1427 | 0.13332 | 0.10009 | 0.087639 | 0.4237 | 6 | 3 | 0.74098 | 3.8398e-06 | 3.8398e-06 | 0.0047663
1465.113 | 0.132 | 0.14503 | 0.14274 | 0.13359 | 0.10017 | 0.088154 | 0.42381 | 6 | 3 | 0.74168 | 3.8435e-06 | 3.8435e-06 | 0.0047701
1466.113 | 0.13201 | 0.1453 | 0.14293 | 0.1337 | 0.10038 | 0.088078 | 0.42373 | 6 | 3 | 0.74239 | 3.8472e-06 | 3.8472e-06 | 0.004774
1467.113 | 0.13191 | 0.14543 | 0.14259 | 0.13332 | 0.1003 | 0.08783 | 0.42362 | 6 | 3 | 0.74138 | 3.8419e-06 | 3.8419e-06 | 0.0047778
1468.113 | 0.13214 | 0.14541 | 0.14289 | 0.13336 | 0.099864 | 0.087886 | 0.42343 | 6 | 3 | 0.74155 | 3.8428e-06 | 3.8428e-06 | 0.0047817
1469.113 | 0.13221 | 0.14566 | 0.14272 | 0.13343 | 0.099959 | 0.088039 | 0.42331 | 6 | 3 | 0.74203 | 3.8453e-06 | 3.8453e-06 | 0.0047855
1470.113 | 0.13214 | 0.14585 | 0.14274 | 0.1332 | 0.10007 | 0.087771 | 0.42377 | 6 | 3 | 0.74178 | 3.844e-06 | 3.844e-06 | 0.0047894
1471.113 | 0.13185 | 0.14552 | 0.14286 | 0.1338 | 0.10013 | 0.088307 | 0.42385 | 6 | 3 | 0.74247 | 3.8476e-06 | 3.8476e-06 | 0.0047932
1472.113 | 0.13202 | 0.14545 | 0.14278 | 0.1338 | 0.10032 | 0.088041 | 0.42396 | 6 | 3 | 0.74241 | 3.8473e-06 | 3.8473e-06 | 0.004797
1473.113 | 0.13176 | 0.14535 | 0.14305 | 0.13343 | 0.10046 | 0.088117 | 0.42392 | 6 | 3 | 0.74216 | 3.846e-06 | 3.846e-06 | 0.0048009
1474.113 | 0.13219 | 0.14547 | 0.14282 | 0.13332 | 0.10032 | 0.088116 | 0.42396 | 6 | 3 | 0.74223 | 3.8464e-06 | 3.8464e-06 | 0.0048047
1475.113 | 0.13223 | 0.14558 | 0.14272 | 0.13351 | 0.10015 | 0.088154 | 0.42373 | 6 | 3 | 0.74235 | 3.847e-06 | 3.847e-06 | 0.0048086
1476.113 | 0.13202 | 0.14556 | 0.14291 | 0.13361 | 0.10017 | 0.088059 | 0.42377 | 6 | 3 | 0.74233 | 3.8469e-06 | 3.8469e-06 | 0.0048124
1477.113 | 0.13164 | 0.14547 | 0.14291 | 0.13399 | 0.10053 | 0.08844 | 0.42419 | 6 | 3 | 0.74298 | 3.8502e-06 | 3.8502e-06 | 0.0048163
1478.113 | 0.13183 | 0.14512 | 0.14268 | 0.13391 | 0.10068 | 0.088326 | 0.42457 | 6 | 3 | 0.74256 | 3.8481e-06 | 3.8481e-06 | 0.0048201
1479.113 | 0.13189 | 0.14573 | 0.14291 | 0.13364 | 0.10038 | 0.088154 | 0.42412 | 6 | 3 | 0.74271 | 3.8488e-06 | 3.8488e-06 | 0.004824
1480.113 | 0.13191 | 0.14514 | 0.14286 | 0.13355 | 0.10026 | 0.088192 | 0.42412 | 6 | 3 | 0.74191 | 3.8447e-06 | 3.8447e-06 | 0.0048278
1481.113 | 0.13164 | 0.14499 | 0.14303 | 0.13362 | 0.10017 | 0.08825 | 0.42392 | 6 | 3 | 0.7417 | 3.8436e-06 | 3.8436e-06 | 0.0048317
1482.113 | 0.13141 | 0.14528 | 0.14295 | 0.13357 | 0.10045 | 0.088212 | 0.42412 | 6 | 3 | 0.74187 | 3.8445e-06 | 3.8445e-06 | 0.0048355
1483.113 | 0.13185 | 0.1452 | 0.14274 | 0.1337 | 0.10044 | 0.088402 | 0.424 | 6 | 3 | 0.74233 | 3.8469e-06 | 3.8469e-06 | 0.0048394
1484.113 | 0.13145 | 0.14514 | 0.14284 | 0.13393 | 0.10065 | 0.088325 | 0.42453 | 6 | 3 | 0.74233 | 3.8469e-06 | 3.8469e-06 | 0.0048432
1485.114 | 0.13143 | 0.14522 | 0.14276 | 0.13395 | 0.10049 | 0.088516 | 0.42442 | 6 | 3 | 0.74237 | 3.8471e-06 | 3.8509e-06 | 0.0048471
1486.114 | 0.13149 | 0.14509 | 0.14276 | 0.13387 | 0.10038 | 0.088039 | 0.42457 | 6 | 3 | 0.74162 | 3.8432e-06 | 3.8432e-06 | 0.0048509
1487.114 | 0.1317 | 0.14537 | 0.14293 | 0.13389 | 0.10066 | 0.088116 | 0.42473 | 6 | 3 | 0.74267 | 3.8486e-06 | 3.8486e-06 | 0.0048547
1488.114 | 0.13136 | 0.1451 | 0.14293 | 0.13351 | 0.10024 | 0.088057 | 0.42438 | 6 | 3 | 0.7412 | 3.841e-06 | 3.841e-06 | 0.0048586
1489.114 | 0.13183 | 0.14497 | 0.14282 | 0.13393 | 0.10068 | 0.088402 | 0.42465 | 6 | 3 | 0.74264 | 3.8484e-06 | 3.8484e-06 | 0.0048624
1490.114 | 0.13116 | 0.14514 | 0.14274 | 0.13423 | 0.10072 | 0.088288 | 0.42453 | 6 | 3 | 0.74229 | 3.8467e-06 | 3.8467e-06 | 0.0048663
1491.114 | 0.13132 | 0.14501 | 0.14324 | 0.13423 | 0.10089 | 0.088575 | 0.42488 | 6 | 3 | 0.74327 | 3.8517e-06 | 3.8517e-06 | 0.0048701
1492.114 | 0.1313 | 0.14509 | 0.14284 | 0.13397 | 0.10093 | 0.088364 | 0.42461 | 6 | 3 | 0.74248 | 3.8476e-06 | 3.8476e-06 | 0.004874
1493.114 | 0.13139 | 0.14503 | 0.14291 | 0.13387 | 0.10089 | 0.088402 | 0.42461 | 6 | 3 | 0.7425 | 3.8477e-06 | 3.8477e-06 | 0.0048778
1494.114 | 0.13136 | 0.1449 | 0.14276 | 0.13406 | 0.10045 | 0.088269 | 0.42457 | 6 | 3 | 0.7418 | 3.8441e-06 | 3.8441e-06 | 0.0048817
1495.114 | 0.13153 | 0.14535 | 0.14287 | 0.13399 | 0.10055 | 0.088459 | 0.42461 | 6 | 3 | 0.74275 | 3.849e-06 | 3.849e-06 | 0.0048855
1496.114 | 0.13099 | 0.14522 | 0.14297 | 0.13418 | 0.10108 | 0.088498 | 0.4248 | 6 | 3 | 0.74294 | 3.85e-06 | 3.85e-06 | 0.0048894
1497.114 | 0.13099 | 0.14526 | 0.1428 | 0.13418 | 0.1011 | 0.088764 | 0.42511 | 6 | 3 | 0.74309 | 3.8508e-06 | 3.8508e-06 | 0.0048932
1498.114 | 0.13145 | 0.14513 | 0.14318 | 0.13404 | 0.10087 | 0.088592 | 0.42484 | 6 | 3 | 0.74326 | 3.8517e-06 | 3.8517e-06 | 0.0048971
1499.114 | 0.13134 | 0.14497 | 0.14308 | 0.13423 | 0.10085 | 0.088402 | 0.42488 | 6 | 3 | 0.74288 | 3.8497e-06 | 3.8497e-06 | 0.0049009
1500.114 | 0.13153 | 0.14497 | 0.14284 | 0.13397 | 0.10067 | 0.088459 | 0.42484 | 6 | 3 | 0.74243 | 3.8474e-06 | 3.8474e-06 | 0.0049048
1501.114 | 0.13147 | 0.14501 | 0.14303 | 0.13418 | 0.10078 | 0.088669 | 0.42484 | 6 | 3 | 0.74313 | 3.851e-06 | 3.851e-06 | 0.0049086
1502.114 | 0.13153 | 0.14511 | 0.14278 | 0.13408 | 0.10086 | 0.088611 | 0.42503 | 6 | 3 | 0.74296 | 3.8501e-06 | 3.8501e-06 | 0.0049125
1503.114 | 0.13105 | 0.14497 | 0.14303 | 0.13441 | 0.10137 | 0.088689 | 0.42503 | 6 | 3 | 0.74352 | 3.853e-06 | 3.853e-06 | 0.0049163
1504.114 | 0.13086 | 0.14491 | 0.1427 | 0.1342 | 0.10114 | 0.088917 | 0.42518 | 6 | 3 | 0.74273 | 3.8489e-06 | 3.8489e-06 | 0.0049202
1505.114 | 0.13109 | 0.14488 | 0.14295 | 0.13399 | 0.10093 | 0.088479 | 0.4248 | 6 | 3 | 0.74231 | 3.8468e-06 | 3.8468e-06 | 0.004924
1506.114 | 0.13099 | 0.14511 | 0.14291 | 0.13427 | 0.10083 | 0.088536 | 0.42515 | 6 | 3 | 0.74265 | 3.8485e-06 | 3.8485e-06 | 0.0049279
1507.114 | 0.13124 | 0.14518 | 0.14299 | 0.1342 | 0.10064 | 0.088479 | 0.42515 | 6 | 3 | 0.74273 | 3.8489e-06 | 3.8489e-06 | 0.0049317
1508.114 | 0.13128 | 0.14497 | 0.14284 | 0.13437 | 0.10091 | 0.088707 | 0.42518 | 6 | 3 | 0.74307 | 3.8507e-06 | 3.8507e-06 | 0.0049356
1509.114 | 0.13141 | 0.14497 | 0.14301 | 0.13418 | 0.10103 | 0.088745 | 0.42534 | 6 | 3 | 0.74334 | 3.8521e-06 | 3.8521e-06 | 0.0049394
1510.114 | 0.13111 | 0.14495 | 0.14318 | 0.13444 | 0.10145 | 0.088898 | 0.42541 | 6 | 3 | 0.74403 | 3.8556e-06 | 3.8556e-06 | 0.0049433
1511.115 | 0.13151 | 0.14499 | 0.14276 | 0.13452 | 0.10125 | 0.089184 | 0.4253 | 6 | 3 | 0.74422 | 3.8566e-06 | 3.8605e-06 | 0.0049471
1512.115 | 0.13137 | 0.14491 | 0.14291 | 0.13433 | 0.10108 | 0.088764 | 0.42522 | 6 | 3 | 0.74338 | 3.8523e-06 | 3.8523e-06 | 0.004951
1513.115 | 0.13105 | 0.14488 | 0.14318 | 0.13454 | 0.10086 | 0.088708 | 0.42557 | 6 | 3 | 0.74321 | 3.8514e-06 | 3.8514e-06 | 0.0049548
1514.115 | 0.13174 | 0.14493 | 0.14286 | 0.13448 | 0.10091 | 0.088574 | 0.42537 | 6 | 3 | 0.7435 | 3.8529e-06 | 3.8529e-06 | 0.0049587
1515.115 | 0.13097 | 0.14507 | 0.14314 | 0.13473 | 0.10106 | 0.088916 | 0.42537 | 6 | 3 | 0.74389 | 3.8549e-06 | 3.8549e-06 | 0.0049626
1516.115 | 0.1309 | 0.14501 | 0.14324 | 0.13481 | 0.1015 | 0.088974 | 0.42557 | 6 | 3 | 0.74442 | 3.8577e-06 | 3.8577e-06 | 0.0049664
1517.115 | 0.13112 | 0.14491 | 0.14316 | 0.13496 | 0.1016 | 0.088975 | 0.42591 | 6 | 3 | 0.74473 | 3.8593e-06 | 3.8593e-06 | 0.0049703
1518.115 | 0.13141 | 0.14509 | 0.14303 | 0.13441 | 0.10108 | 0.088994 | 0.42553 | 6 | 3 | 0.74401 | 3.8556e-06 | 3.8556e-06 | 0.0049741
1519.115 | 0.13095 | 0.1449 | 0.14316 | 0.1345 | 0.10129 | 0.089012 | 0.42553 | 6 | 3 | 0.74382 | 3.8546e-06 | 3.8546e-06 | 0.004978
1520.115 | 0.13189 | 0.14507 | 0.14318 | 0.13483 | 0.10146 | 0.08865 | 0.42553 | 6 | 3 | 0.74508 | 3.8611e-06 | 3.8611e-06 | 0.0049818
1521.115 | 0.13095 | 0.14545 | 0.14329 | 0.13477 | 0.10137 | 0.089031 | 0.42553 | 6 | 3 | 0.74486 | 3.86e-06 | 3.86e-06 | 0.0049857
1522.115 | 0.13134 | 0.14488 | 0.14335 | 0.13525 | 0.10158 | 0.089222 | 0.42583 | 6 | 3 | 0.74561 | 3.8639e-06 | 3.8639e-06 | 0.0049896
1523.115 | 0.13132 | 0.1451 | 0.14312 | 0.13505 | 0.10181 | 0.089394 | 0.42587 | 6 | 3 | 0.7458 | 3.8648e-06 | 3.8648e-06 | 0.0049934
1524.115 | 0.13168 | 0.14499 | 0.1435 | 0.135 | 0.10166 | 0.089337 | 0.42599 | 6 | 3 | 0.74616 | 3.8667e-06 | 3.8667e-06 | 0.0049973
1525.115 | 0.13101 | 0.14528 | 0.1432 | 0.13488 | 0.1016 | 0.089203 | 0.42595 | 6 | 3 | 0.74517 | 3.8616e-06 | 3.8616e-06 | 0.0050012
1526.115 | 0.13143 | 0.14501 | 0.14354 | 0.13494 | 0.1015 | 0.089031 | 0.42572 | 6 | 3 | 0.74546 | 3.8631e-06 | 3.8631e-06 | 0.005005
1527.115 | 0.13126 | 0.14518 | 0.14358 | 0.13485 | 0.10143 | 0.088803 | 0.42549 | 6 | 3 | 0.7451 | 3.8612e-06 | 3.8612e-06 | 0.0050089
1528.115 | 0.13134 | 0.14507 | 0.14335 | 0.13505 | 0.10171 | 0.089108 | 0.42602 | 6 | 3 | 0.74563 | 3.8639e-06 | 3.8639e-06 | 0.0050127
1529.115 | 0.13147 | 0.14514 | 0.14339 | 0.13542 | 0.10175 | 0.089354 | 0.42618 | 6 | 3 | 0.74652 | 3.8686e-06 | 3.8686e-06 | 0.0050166
1530.115 | 0.13095 | 0.14493 | 0.14335 | 0.13542 | 0.1019 | 0.089106 | 0.42644 | 6 | 3 | 0.74567 | 3.8641e-06 | 3.8641e-06 | 0.0050205
1531.115 | 0.1312 | 0.14501 | 0.14349 | 0.13488 | 0.10158 | 0.089012 | 0.42614 | 6 | 3 | 0.74517 | 3.8616e-06 | 3.8616e-06 | 0.0050243
1532.115 | 0.13122 | 0.14493 | 0.14356 | 0.13525 | 0.10164 | 0.089032 | 0.42618 | 6 | 3 | 0.74563 | 3.864e-06 | 3.864e-06 | 0.0050282
1533.115 | 0.13078 | 0.14507 | 0.14312 | 0.13498 | 0.10187 | 0.089069 | 0.42599 | 6 | 3 | 0.74489 | 3.8601e-06 | 3.8601e-06 | 0.0050321
1534.115 | 0.13136 | 0.14514 | 0.14347 | 0.13496 | 0.10154 | 0.089336 | 0.42579 | 6 | 3 | 0.7458 | 3.8648e-06 | 3.8648e-06 | 0.0050359
1535.115 | 0.13126 | 0.14486 | 0.14335 | 0.13505 | 0.10162 | 0.089202 | 0.42656 | 6 | 3 | 0.74534 | 3.8625e-06 | 3.8625e-06 | 0.0050398
1536.115 | 0.1312 | 0.14476 | 0.1435 | 0.13545 | 0.10181 | 0.089469 | 0.42648 | 6 | 3 | 0.7462 | 3.8669e-06 | 3.8669e-06 | 0.0050437
1537.115 | 0.13092 | 0.14509 | 0.14364 | 0.13553 | 0.10221 | 0.089679 | 0.42648 | 6 | 3 | 0.74706 | 3.8714e-06 | 3.8714e-06 | 0.0050475
1538.115 | 0.13107 | 0.14522 | 0.14326 | 0.13509 | 0.10196 | 0.089184 | 0.4261 | 6 | 3 | 0.74578 | 3.8648e-06 | 3.8648e-06 | 0.0050514
1539.115 | 0.13103 | 0.14505 | 0.14354 | 0.13509 | 0.102 | 0.089394 | 0.42637 | 6 | 3 | 0.7461 | 3.8664e-06 | 3.8664e-06 | 0.0050553
1540.115 | 0.13134 | 0.1451 | 0.14352 | 0.13511 | 0.10168 | 0.089069 | 0.4261 | 6 | 3 | 0.74582 | 3.8649e-06 | 3.8649e-06 | 0.0050591
1541.115 | 0.13099 | 0.14505 | 0.14354 | 0.13511 | 0.10187 | 0.089204 | 0.42614 | 6 | 3 | 0.74577 | 3.8647e-06 | 3.8647e-06 | 0.005063
1542.115 | 0.13101 | 0.14512 | 0.14356 | 0.13551 | 0.10198 | 0.08945 | 0.42644 | 6 | 3 | 0.74664 | 3.8692e-06 | 3.8692e-06 | 0.0050669
1543.115 | 0.13111 | 0.14467 | 0.14373 | 0.13559 | 0.10213 | 0.089469 | 0.42694 | 6 | 3 | 0.74669 | 3.8695e-06 | 3.8695e-06 | 0.0050707
1544.115 | 0.13094 | 0.14488 | 0.14331 | 0.13564 | 0.10194 | 0.089356 | 0.42679 | 6 | 3 | 0.74607 | 3.8662e-06 | 3.8662e-06 | 0.0050746
1545.115 | 0.13103 | 0.14497 | 0.14343 | 0.1354 | 0.10192 | 0.089489 | 0.42644 | 6 | 3 | 0.74624 | 3.8671e-06 | 3.8671e-06 | 0.0050785
1546.115 | 0.13084 | 0.14528 | 0.14339 | 0.13524 | 0.10171 | 0.089795 | 0.42633 | 6 | 3 | 0.74626 | 3.8672e-06 | 3.8672e-06 | 0.0050823
1547.115 | 0.13113 | 0.14505 | 0.14326 | 0.13515 | 0.10209 | 0.089145 | 0.4264 | 6 | 3 | 0.74582 | 3.8649e-06 | 3.8649e-06 | 0.0050862
1548.115 | 0.13092 | 0.14505 | 0.14352 | 0.13536 | 0.10188 | 0.089622 | 0.42656 | 6 | 3 | 0.74635 | 3.8677e-06 | 3.8677e-06 | 0.0050901
1549.115 | 0.1309 | 0.14511 | 0.14339 | 0.13576 | 0.10221 | 0.089299 | 0.42679 | 6 | 3 | 0.74666 | 3.8693e-06 | 3.8693e-06 | 0.0050939
1550.115 | 0.13067 | 0.14499 | 0.1435 | 0.13528 | 0.10227 | 0.089832 | 0.42694 | 6 | 3 | 0.74654 | 3.8687e-06 | 3.8687e-06 | 0.0050978
1551.116 | 0.13078 | 0.14484 | 0.14335 | 0.13532 | 0.10211 | 0.089851 | 0.42671 | 6 | 3 | 0.74626 | 3.8672e-06 | 3.8711e-06 | 0.0051017
1552.116 | 0.13111 | 0.14469 | 0.14341 | 0.13521 | 0.10221 | 0.089317 | 0.42694 | 6 | 3 | 0.74593 | 3.8655e-06 | 3.8655e-06 | 0.0051055
1553.116 | 0.13057 | 0.14476 | 0.14352 | 0.13555 | 0.10188 | 0.089089 | 0.4266 | 6 | 3 | 0.74538 | 3.8627e-06 | 3.8627e-06 | 0.0051094
1554.116 | 0.13072 | 0.14509 | 0.14364 | 0.13511 | 0.1019 | 0.089374 | 0.42679 | 6 | 3 | 0.74584 | 3.865e-06 | 3.865e-06 | 0.0051133
1555.116 | 0.13053 | 0.14476 | 0.14379 | 0.13523 | 0.10267 | 0.089509 | 0.42686 | 6 | 3 | 0.74649 | 3.8684e-06 | 3.8684e-06 | 0.0051171
1556.116 | 0.13074 | 0.1448 | 0.14352 | 0.13563 | 0.10253 | 0.089661 | 0.42705 | 6 | 3 | 0.74689 | 3.8705e-06 | 3.8705e-06 | 0.005121
1557.116 | 0.13059 | 0.14448 | 0.14335 | 0.13557 | 0.10261 | 0.089699 | 0.42728 | 6 | 3 | 0.7463 | 3.8674e-06 | 3.8674e-06 | 0.0051249
1558.116 | 0.13076 | 0.14471 | 0.14352 | 0.13547 | 0.10211 | 0.089699 | 0.42679 | 6 | 3 | 0.74628 | 3.8673e-06 | 3.8673e-06 | 0.0051287
1559.116 | 0.13053 | 0.14444 | 0.14326 | 0.13574 | 0.1024 | 0.089508 | 0.42679 | 6 | 3 | 0.74588 | 3.8652e-06 | 3.8652e-06 | 0.0051326
1560.116 | 0.13101 | 0.14449 | 0.14335 | 0.1353 | 0.1025 | 0.089584 | 0.42698 | 6 | 3 | 0.74624 | 3.8671e-06 | 3.8671e-06 | 0.0051365
1561.116 | 0.13086 | 0.14444 | 0.14335 | 0.13544 | 0.10232 | 0.08926 | 0.42701 | 6 | 3 | 0.74567 | 3.8641e-06 | 3.8641e-06 | 0.0051403
1562.116 | 0.13082 | 0.1452 | 0.14339 | 0.13568 | 0.10251 | 0.08968 | 0.42736 | 6 | 3 | 0.74729 | 3.8725e-06 | 3.8725e-06 | 0.0051442
1563.116 | 0.13055 | 0.14453 | 0.14347 | 0.13566 | 0.10282 | 0.089736 | 0.42713 | 6 | 3 | 0.74677 | 3.8699e-06 | 3.8699e-06 | 0.0051481
1564.116 | 0.1307 | 0.14452 | 0.14341 | 0.13582 | 0.10303 | 0.089621 | 0.42732 | 6 | 3 | 0.74709 | 3.8715e-06 | 3.8715e-06 | 0.0051519
1565.116 | 0.13073 | 0.14474 | 0.14364 | 0.13572 | 0.1024 | 0.089813 | 0.42701 | 6 | 3 | 0.74704 | 3.8713e-06 | 3.8713e-06 | 0.0051558
1566.116 | 0.13076 | 0.14476 | 0.14343 | 0.13568 | 0.10253 | 0.089889 | 0.42724 | 6 | 3 | 0.74706 | 3.8714e-06 | 3.8714e-06 | 0.0051597
1567.116 | 0.13076 | 0.14448 | 0.14364 | 0.13616 | 0.10253 | 0.089641 | 0.42694 | 6 | 3 | 0.74721 | 3.8721e-06 | 3.8721e-06 | 0.0051636
1568.116 | 0.13101 | 0.14459 | 0.14328 | 0.13568 | 0.10238 | 0.089584 | 0.42717 | 6 | 3 | 0.74652 | 3.8686e-06 | 3.8686e-06 | 0.0051674
1569.116 | 0.13074 | 0.14417 | 0.14383 | 0.13564 | 0.10253 | 0.089431 | 0.42728 | 6 | 3 | 0.74635 | 3.8677e-06 | 3.8677e-06 | 0.0051713
1570.116 | 0.13046 | 0.14459 | 0.14345 | 0.13603 | 0.1027 | 0.090193 | 0.42751 | 6 | 3 | 0.74741 | 3.8732e-06 | 3.8732e-06 | 0.0051752
1571.116 | 0.13032 | 0.14432 | 0.14375 | 0.13595 | 0.10299 | 0.089813 | 0.42721 | 6 | 3 | 0.74715 | 3.8718e-06 | 3.8718e-06 | 0.005179
1572.116 | 0.13021 | 0.14463 | 0.14371 | 0.13534 | 0.10265 | 0.089965 | 0.42724 | 6 | 3 | 0.7465 | 3.8685e-06 | 3.8685e-06 | 0.0051829
1573.116 | 0.13038 | 0.14453 | 0.14354 | 0.13564 | 0.10274 | 0.089928 | 0.42728 | 6 | 3 | 0.74677 | 3.8699e-06 | 3.8699e-06 | 0.0051868
1574.116 | 0.13019 | 0.1445 | 0.14375 | 0.1358 | 0.10268 | 0.089907 | 0.42732 | 6 | 3 | 0.74683 | 3.8702e-06 | 3.8702e-06 | 0.0051907
1575.116 | 0.13082 | 0.14417 | 0.14333 | 0.13584 | 0.10299 | 0.089909 | 0.42724 | 6 | 3 | 0.74706 | 3.8714e-06 | 3.8714e-06 | 0.0051945
1576.116 | 0.12998 | 0.14413 | 0.14366 | 0.13585 | 0.1027 | 0.089794 | 0.42732 | 6 | 3 | 0.74612 | 3.8665e-06 | 3.8665e-06 | 0.0051984
1577.116 | 0.13004 | 0.14409 | 0.14352 | 0.13603 | 0.10305 | 0.089851 | 0.42762 | 6 | 3 | 0.74658 | 3.8689e-06 | 3.8689e-06 | 0.0052023
1578.116 | 0.13025 | 0.14402 | 0.14371 | 0.13627 | 0.10303 | 0.09027 | 0.42759 | 6 | 3 | 0.74755 | 3.8739e-06 | 3.8739e-06 | 0.0052061
1579.116 | 0.13025 | 0.144 | 0.14364 | 0.13576 | 0.10309 | 0.089965 | 0.42747 | 6 | 3 | 0.74669 | 3.8695e-06 | 3.8695e-06 | 0.00521
1580.116 | 0.13025 | 0.14402 | 0.14366 | 0.13648 | 0.10282 | 0.089832 | 0.42724 | 6 | 3 | 0.74706 | 3.8713e-06 | 3.8713e-06 | 0.0052139
1581.116 | 0.13038 | 0.14434 | 0.14347 | 0.13589 | 0.10272 | 0.090022 | 0.42744 | 6 | 3 | 0.74683 | 3.8702e-06 | 3.8702e-06 | 0.0052177
1582.116 | 0.13044 | 0.14423 | 0.14349 | 0.1361 | 0.10307 | 0.089984 | 0.42747 | 6 | 3 | 0.7473 | 3.8726e-06 | 3.8726e-06 | 0.0052216
1583.116 | 0.13038 | 0.14421 | 0.14337 | 0.13618 | 0.10295 | 0.090328 | 0.42751 | 6 | 3 | 0.74742 | 3.8732e-06 | 3.8732e-06 | 0.0052255
1584.116 | 0.13011 | 0.14415 | 0.1435 | 0.1362 | 0.10337 | 0.090366 | 0.42789 | 6 | 3 | 0.7477 | 3.8747e-06 | 3.8747e-06 | 0.0052294
1585.116 | 0.13008 | 0.14411 | 0.1435 | 0.13625 | 0.10333 | 0.090098 | 0.42785 | 6 | 3 | 0.74738 | 3.873e-06 | 3.873e-06 | 0.0052332
1586.116 | 0.13006 | 0.14425 | 0.14345 | 0.13618 | 0.1031 | 0.090194 | 0.42762 | 6 | 3 | 0.74723 | 3.8722e-06 | 3.8722e-06 | 0.0052371
1587.116 | 0.13021 | 0.14432 | 0.14364 | 0.13603 | 0.10289 | 0.090326 | 0.42759 | 6 | 3 | 0.74741 | 3.8732e-06 | 3.8732e-06 | 0.005241
1588.116 | 0.13061 | 0.14436 | 0.14364 | 0.13601 | 0.10305 | 0.090289 | 0.42755 | 6 | 3 | 0.74795 | 3.876e-06 | 3.876e-06 | 0.0052449
1589.116 | 0.13038 | 0.14451 | 0.14356 | 0.13612 | 0.1032 | 0.090289 | 0.42736 | 6 | 3 | 0.74806 | 3.8766e-06 | 3.8766e-06 | 0.0052487
1590.116 | 0.13051 | 0.14449 | 0.14364 | 0.13599 | 0.10328 | 0.090291 | 0.42762 | 6 | 3 | 0.7482 | 3.8773e-06 | 3.8773e-06 | 0.0052526
1591.116 | 0.13055 | 0.14421 | 0.14358 | 0.13654 | 0.10337 | 0.090442 | 0.42797 | 6 | 3 | 0.7487 | 3.8799e-06 | 3.8799e-06 | 0.0052565
1592.116 | 0.13038 | 0.14429 | 0.14347 | 0.13637 | 0.10354 | 0.090023 | 0.42843 | 6 | 3 | 0.74807 | 3.8766e-06 | 3.8766e-06 | 0.0052604
1593.116 | 0.13006 | 0.14419 | 0.14352 | 0.13633 | 0.10343 | 0.090671 | 0.4282 | 6 | 3 | 0.7482 | 3.8773e-06 | 3.8773e-06 | 0.0052642
1594.116 | 0.13053 | 0.14427 | 0.14381 | 0.13631 | 0.10339 | 0.090766 | 0.42797 | 6 | 3 | 0.74908 | 3.8818e-06 | 3.8818e-06 | 0.0052681
1595.116 | 0.13013 | 0.14442 | 0.14354 | 0.13639 | 0.10339 | 0.090366 | 0.42785 | 6 | 3 | 0.74823 | 3.8775e-06 | 3.8775e-06 | 0.005272
1596.116 | 0.13086 | 0.14425 | 0.14356 | 0.13604 | 0.10329 | 0.090595 | 0.42793 | 6 | 3 | 0.7486 | 3.8793e-06 | 3.8793e-06 | 0.0052759
1597.116 | 0.13036 | 0.14406 | 0.14343 | 0.13641 | 0.10305 | 0.090327 | 0.42808 | 6 | 3 | 0.74763 | 3.8743e-06 | 3.8743e-06 | 0.0052798
1598.132 | 0.13046 | 0.1441 | 0.14356 | 0.13628 | 0.10341 | 0.090709 | 0.42812 | 6 | 3 | 0.74851 | 3.8789e-06 | 3.9409e-06 | 0.0052837
1599.132 | 0.13019 | 0.14406 | 0.14349 | 0.13673 | 0.1035 | 0.090709 | 0.42831 | 6 | 3 | 0.74868 | 3.8797e-06 | 3.8797e-06 | 0.0052876
1600.132 | 0.13009 | 0.14409 | 0.14377 | 0.13645 | 0.10328 | 0.090596 | 0.42797 | 6 | 3 | 0.74828 | 3.8777e-06 | 3.8777e-06 | 0.0052915
1601.132 | 0.13011 | 0.14398 | 0.14375 | 0.13623 | 0.10347 | 0.090863 | 0.42808 | 6 | 3 | 0.74841 | 3.8784e-06 | 3.8784e-06 | 0.0052953
1602.132 | 0.13017 | 0.144 | 0.14373 | 0.13637 | 0.1035 | 0.090557 | 0.42808 | 6 | 3 | 0.74833 | 3.878e-06 | 3.878e-06 | 0.0052992
1603.132 | 0.13006 | 0.14396 | 0.14333 | 0.13635 | 0.10349 | 0.090519 | 0.42785 | 6 | 3 | 0.7477 | 3.8747e-06 | 3.8747e-06 | 0.0053031
1604.132 | 0.12988 | 0.14394 | 0.14375 | 0.13652 | 0.10326 | 0.090538 | 0.42823 | 6 | 3 | 0.74789 | 3.8757e-06 | 3.8757e-06 | 0.005307
1605.132 | 0.12998 | 0.14369 | 0.14343 | 0.13666 | 0.10339 | 0.090786 | 0.4282 | 6 | 3 | 0.74793 | 3.8759e-06 | 3.8759e-06 | 0.0053108
1606.132 | 0.13028 | 0.14389 | 0.14331 | 0.13654 | 0.10394 | 0.090479 | 0.42827 | 6 | 3 | 0.74844 | 3.8785e-06 | 3.8785e-06 | 0.0053147
1607.132 | 0.12998 | 0.14373 | 0.14364 | 0.1365 | 0.10389 | 0.090824 | 0.42858 | 6 | 3 | 0.74856 | 3.8791e-06 | 3.8791e-06 | 0.0053186
1608.132 | 0.12984 | 0.14425 | 0.14352 | 0.13605 | 0.10333 | 0.090537 | 0.42831 | 6 | 3 | 0.74753 | 3.8738e-06 | 3.8738e-06 | 0.0053225
1609.132 | 0.12996 | 0.14408 | 0.14356 | 0.13633 | 0.10366 | 0.090327 | 0.4282 | 6 | 3 | 0.74791 | 3.8758e-06 | 3.8758e-06 | 0.0053263
1610.132 | 0.13032 | 0.14421 | 0.14369 | 0.13656 | 0.10329 | 0.090632 | 0.42846 | 6 | 3 | 0.74871 | 3.8799e-06 | 3.8799e-06 | 0.0053302
1611.132 | 0.13021 | 0.14419 | 0.14369 | 0.13673 | 0.10345 | 0.090747 | 0.42827 | 6 | 3 | 0.74902 | 3.8815e-06 | 3.8815e-06 | 0.0053341
1612.132 | 0.13011 | 0.14404 | 0.14371 | 0.13622 | 0.10368 | 0.090537 | 0.42839 | 6 | 3 | 0.74829 | 3.8778e-06 | 3.8778e-06 | 0.005338
1613.132 | 0.12969 | 0.14406 | 0.14366 | 0.13669 | 0.10396 | 0.090919 | 0.4285 | 6 | 3 | 0.74898 | 3.8813e-06 | 3.8813e-06 | 0.0053419
1614.117 | 0.13013 | 0.14371 | 0.14356 | 0.1369 | 0.10371 | 0.090746 | 0.42843 | 6 | 3 | 0.74877 | 3.8802e-06 | 3.822e-06 | 0.0053457
1615.132 | 0.13013 | 0.14383 | 0.14358 | 0.13648 | 0.10387 | 0.090899 | 0.42827 | 6 | 3 | 0.74879 | 3.8803e-06 | 3.9385e-06 | 0.0053496
1616.132 | 0.13051 | 0.14388 | 0.14367 | 0.13675 | 0.10345 | 0.090518 | 0.42846 | 6 | 3 | 0.74879 | 3.8803e-06 | 3.8803e-06 | 0.0053535
1617.132 | 0.13061 | 0.14413 | 0.14377 | 0.13637 | 0.10366 | 0.090784 | 0.42869 | 6 | 3 | 0.74933 | 3.8831e-06 | 3.8831e-06 | 0.0053574
1618.132 | 0.13006 | 0.14427 | 0.14392 | 0.1366 | 0.10362 | 0.090479 | 0.42862 | 6 | 3 | 0.74894 | 3.8811e-06 | 3.8811e-06 | 0.0053613
1619.132 | 0.13023 | 0.14404 | 0.14367 | 0.13656 | 0.10358 | 0.090937 | 0.42892 | 6 | 3 | 0.74902 | 3.8815e-06 | 3.8815e-06 | 0.0053652
1620.132 | 0.13065 | 0.14419 | 0.14394 | 0.1369 | 0.10391 | 0.090785 | 0.42858 | 6 | 3 | 0.75037 | 3.8885e-06 | 3.8885e-06 | 0.005369
1621.132 | 0.13057 | 0.14421 | 0.14411 | 0.13648 | 0.10389 | 0.090842 | 0.429 | 6 | 3 | 0.75011 | 3.8872e-06 | 3.8872e-06 | 0.0053729
1622.132 | 0.13017 | 0.14427 | 0.14369 | 0.13677 | 0.1039 | 0.090938 | 0.42862 | 6 | 3 | 0.74974 | 3.8853e-06 | 3.8853e-06 | 0.0053768
1623.133 | 0.13059 | 0.14411 | 0.14356 | 0.13671 | 0.10366 | 0.090899 | 0.42877 | 6 | 3 | 0.74953 | 3.8842e-06 | 3.8881e-06 | 0.0053807
1624.133 | 0.13031 | 0.14423 | 0.14373 | 0.1369 | 0.10369 | 0.090766 | 0.42858 | 6 | 3 | 0.74963 | 3.8847e-06 | 3.8847e-06 | 0.0053846
1625.133 | 0.13069 | 0.14451 | 0.14373 | 0.13692 | 0.10373 | 0.090424 | 0.42877 | 6 | 3 | 0.75001 | 3.8867e-06 | 3.8867e-06 | 0.0053885
1626.133 | 0.13034 | 0.14402 | 0.14381 | 0.13665 | 0.10368 | 0.090709 | 0.42854 | 6 | 3 | 0.74921 | 3.8825e-06 | 3.8825e-06 | 0.0053924
1627.133 | 0.13034 | 0.14419 | 0.14373 | 0.13687 | 0.10362 | 0.0909 | 0.42885 | 6 | 3 | 0.74965 | 3.8848e-06 | 3.8848e-06 | 0.0053962
1628.133 | 0.13 | 0.1441 | 0.14371 | 0.13719 | 0.10411 | 0.091224 | 0.42904 | 6 | 3 | 0.75034 | 3.8883e-06 | 3.8883e-06 | 0.0054001
1629.133 | 0.13025 | 0.14404 | 0.14383 | 0.13717 | 0.10392 | 0.091148 | 0.42892 | 6 | 3 | 0.75035 | 3.8884e-06 | 3.8884e-06 | 0.005404
1630.133 | 0.1304 | 0.14389 | 0.14394 | 0.1369 | 0.10391 | 0.091376 | 0.429 | 6 | 3 | 0.75041 | 3.8887e-06 | 3.8887e-06 | 0.0054079
1631.133 | 0.13048 | 0.14408 | 0.14377 | 0.13688 | 0.10408 | 0.090881 | 0.42869 | 6 | 3 | 0.75016 | 3.8875e-06 | 3.8875e-06 | 0.0054118
1632.133 | 0.13004 | 0.14406 | 0.14425 | 0.1369 | 0.10385 | 0.091013 | 0.42888 | 6 | 3 | 0.7501 | 3.8871e-06 | 3.8871e-06 | 0.0054157
1633.133 | 0.13002 | 0.14385 | 0.14385 | 0.13681 | 0.10394 | 0.09088 | 0.42873 | 6 | 3 | 0.74934 | 3.8832e-06 | 3.8832e-06 | 0.0054196
1634.133 | 0.13029 | 0.144 | 0.14394 | 0.13694 | 0.10419 | 0.09092 | 0.42919 | 6 | 3 | 0.75028 | 3.888e-06 | 3.888e-06 | 0.0054235
1635.133 | 0.13028 | 0.14408 | 0.14371 | 0.13709 | 0.10421 | 0.090956 | 0.42923 | 6 | 3 | 0.75033 | 3.8883e-06 | 3.8883e-06 | 0.0054273
1636.133 | 0.12983 | 0.14396 | 0.14389 | 0.13704 | 0.10413 | 0.091128 | 0.42904 | 6 | 3 | 0.74997 | 3.8865e-06 | 3.8865e-06 | 0.0054312
1637.133 | 0.12998 | 0.144 | 0.14373 | 0.13708 | 0.10406 | 0.091473 | 0.42896 | 6 | 3 | 0.75032 | 3.8882e-06 | 3.8882e-06 | 0.0054351
1638.133 | 0.13063 | 0.14425 | 0.14402 | 0.13696 | 0.10396 | 0.09109 | 0.42911 | 6 | 3 | 0.75091 | 3.8913e-06 | 3.8913e-06 | 0.005439
1639.133 | 0.13007 | 0.14394 | 0.14373 | 0.13694 | 0.10402 | 0.091109 | 0.42904 | 6 | 3 | 0.74982 | 3.8857e-06 | 3.8857e-06 | 0.0054429
1640.133 | 0.13002 | 0.14421 | 0.14402 | 0.13709 | 0.10421 | 0.090994 | 0.429 | 6 | 3 | 0.75054 | 3.8894e-06 | 3.8894e-06 | 0.0054468
1641.133 | 0.13007 | 0.14402 | 0.14419 | 0.13696 | 0.10402 | 0.091376 | 0.42889 | 6 | 3 | 0.75064 | 3.8899e-06 | 3.8899e-06 | 0.0054507
1642.133 | 0.13002 | 0.14413 | 0.14377 | 0.13721 | 0.10398 | 0.091376 | 0.42942 | 6 | 3 | 0.75049 | 3.8891e-06 | 3.8891e-06 | 0.0054546
1643.133 | 0.13028 | 0.14409 | 0.14396 | 0.13715 | 0.10421 | 0.09132 | 0.42961 | 6 | 3 | 0.75102 | 3.8919e-06 | 3.8919e-06 | 0.0054585
1644.133 | 0.13 | 0.1441 | 0.14385 | 0.13721 | 0.10436 | 0.0913 | 0.42942 | 6 | 3 | 0.75081 | 3.8908e-06 | 3.8908e-06 | 0.0054623
1645.133 | 0.12983 | 0.14367 | 0.14375 | 0.13698 | 0.10421 | 0.091375 | 0.4295 | 6 | 3 | 0.74982 | 3.8857e-06 | 3.8857e-06 | 0.0054662
1646.133 | 0.13027 | 0.144 | 0.14385 | 0.13686 | 0.10417 | 0.091167 | 0.42915 | 6 | 3 | 0.75032 | 3.8882e-06 | 3.8882e-06 | 0.0054701
1647.133 | 0.13007 | 0.14438 | 0.1439 | 0.13721 | 0.10394 | 0.090861 | 0.42942 | 6 | 3 | 0.75037 | 3.8885e-06 | 3.8885e-06 | 0.005474
1648.133 | 0.13017 | 0.14415 | 0.14402 | 0.13709 | 0.10406 | 0.091262 | 0.42911 | 6 | 3 | 0.75076 | 3.8905e-06 | 3.8905e-06 | 0.0054779
1649.133 | 0.1303 | 0.14406 | 0.1439 | 0.13719 | 0.10457 | 0.091339 | 0.42946 | 6 | 3 | 0.75137 | 3.8937e-06 | 3.8937e-06 | 0.0054818
1650.133 | 0.13036 | 0.14408 | 0.14367 | 0.13742 | 0.10433 | 0.091471 | 0.42961 | 6 | 3 | 0.75133 | 3.8935e-06 | 3.8935e-06 | 0.0054857
1651.133 | 0.12981 | 0.14375 | 0.14409 | 0.13725 | 0.10473 | 0.091279 | 0.42969 | 6 | 3 | 0.7509 | 3.8913e-06 | 3.8913e-06 | 0.0054896
1652.133 | 0.13046 | 0.14476 | 0.14396 | 0.13639 | 0.10362 | 0.090899 | 0.4285 | 6 | 3 | 0.75009 | 3.8871e-06 | 3.8871e-06 | 0.0054935
1653.133 | 0.13132 | 0.14509 | 0.14421 | 0.13534 | 0.10236 | 0.089909 | 0.42755 | 6 | 3 | 0.74822 | 3.8774e-06 | 3.8774e-06 | 0.0054973
1654.133 | 0.13158 | 0.14524 | 0.14402 | 0.13517 | 0.10169 | 0.089146 | 0.42709 | 6 | 3 | 0.74685 | 3.8703e-06 | 3.8703e-06 | 0.0055012
1655.133 | 0.13164 | 0.14541 | 0.14415 | 0.13545 | 0.1019 | 0.088898 | 0.42759 | 6 | 3 | 0.74746 | 3.8734e-06 | 3.8734e-06 | 0.0055051
1656.133 | 0.13185 | 0.14547 | 0.14396 | 0.13534 | 0.10135 | 0.089068 | 0.42686 | 6 | 3 | 0.74704 | 3.8713e-06 | 3.8713e-06 | 0.005509
1657.133 | 0.13179 | 0.14556 | 0.14415 | 0.13565 | 0.10145 | 0.088765 | 0.42701 | 6 | 3 | 0.74736 | 3.8729e-06 | 3.8729e-06 | 0.0055128
1658.133 | 0.13172 | 0.14549 | 0.14425 | 0.1357 | 0.10208 | 0.088725 | 0.42728 | 6 | 3 | 0.74796 | 3.876e-06 | 3.876e-06 | 0.0055167
1659.133 | 0.13143 | 0.14543 | 0.14409 | 0.13543 | 0.10185 | 0.088726 | 0.42751 | 6 | 3 | 0.74696 | 3.8709e-06 | 3.8709e-06 | 0.0055206
1660.133 | 0.13151 | 0.14526 | 0.14451 | 0.1357 | 0.10179 | 0.088898 | 0.42744 | 6 | 3 | 0.74767 | 3.8745e-06 | 3.8745e-06 | 0.0055245
1661.133 | 0.13132 | 0.14556 | 0.14429 | 0.1361 | 0.10251 | 0.088917 | 0.42789 | 6 | 3 | 0.7487 | 3.8799e-06 | 3.8799e-06 | 0.0055283
1662.133 | 0.13135 | 0.14522 | 0.14453 | 0.13593 | 0.10238 | 0.089374 | 0.42812 | 6 | 3 | 0.74879 | 3.8803e-06 | 3.8803e-06 | 0.0055322
1663.133 | 0.13135 | 0.14497 | 0.1443 | 0.13616 | 0.10227 | 0.089508 | 0.42824 | 6 | 3 | 0.74856 | 3.8792e-06 | 3.8792e-06 | 0.0055361
1664.133 | 0.13128 | 0.14528 | 0.1443 | 0.13586 | 0.1021 | 0.089184 | 0.4282 | 6 | 3 | 0.74799 | 3.8762e-06 | 3.8762e-06 | 0.00554
1665.133 | 0.13145 | 0.14512 | 0.14465 | 0.13603 | 0.10259 | 0.088879 | 0.42835 | 6 | 3 | 0.74872 | 3.88e-06 | 3.88e-06 | 0.0055438
1666.133 | 0.13107 | 0.14516 | 0.14427 | 0.13589 | 0.10244 | 0.089374 | 0.42805 | 6 | 3 | 0.7482 | 3.8773e-06 | 3.8773e-06 | 0.0055477
1667.133 | 0.13097 | 0.14528 | 0.14425 | 0.13614 | 0.10269 | 0.089127 | 0.42816 | 6 | 3 | 0.74845 | 3.8786e-06 | 3.8786e-06 | 0.0055516
1668.133 | 0.13114 | 0.14524 | 0.14457 | 0.13656 | 0.10274 | 0.089527 | 0.42862 | 6 | 3 | 0.74978 | 3.8855e-06 | 3.8855e-06 | 0.0055555
1669.133 | 0.13118 | 0.14501 | 0.14434 | 0.13652 | 0.10307 | 0.090118 | 0.42846 | 6 | 3 | 0.75024 | 3.8879e-06 | 3.8879e-06 | 0.0055594
1670.133 | 0.13124 | 0.14486 | 0.14432 | 0.13629 | 0.1031 | 0.089527 | 0.42892 | 6 | 3 | 0.74935 | 3.8832e-06 | 3.8832e-06 | 0.0055633
1671.133 | 0.13096 | 0.14482 | 0.14442 | 0.13633 | 0.10295 | 0.089795 | 0.42873 | 6 | 3 | 0.74927 | 3.8828e-06 | 3.8828e-06 | 0.0055671
1672.133 | 0.13118 | 0.14511 | 0.14444 | 0.13624 | 0.10295 | 0.08987 | 0.42866 | 6 | 3 | 0.74979 | 3.8855e-06 | 3.8855e-06 | 0.005571
1673.133 | 0.13082 | 0.14486 | 0.14434 | 0.13645 | 0.1027 | 0.089546 | 0.4285 | 6 | 3 | 0.74871 | 3.8799e-06 | 3.8799e-06 | 0.0055749
1674.133 | 0.1308 | 0.14476 | 0.1444 | 0.13625 | 0.10284 | 0.090043 | 0.42885 | 6 | 3 | 0.7491 | 3.8819e-06 | 3.8819e-06 | 0.0055788
1675.134 | 0.13082 | 0.14495 | 0.14425 | 0.13679 | 0.10328 | 0.090328 | 0.42892 | 6 | 3 | 0.75041 | 3.8887e-06 | 3.8926e-06 | 0.0055827
1676.134 | 0.13069 | 0.14476 | 0.14442 | 0.13675 | 0.10314 | 0.090022 | 0.42942 | 6 | 3 | 0.74978 | 3.8855e-06 | 3.8855e-06 | 0.0055866
1677.134 | 0.13082 | 0.14467 | 0.14427 | 0.13648 | 0.10339 | 0.090346 | 0.4293 | 6 | 3 | 0.74997 | 3.8865e-06 | 3.8865e-06 | 0.0055905
1678.134 | 0.13059 | 0.1447 | 0.14434 | 0.13643 | 0.10324 | 0.09046 | 0.42911 | 6 | 3 | 0.74976 | 3.8854e-06 | 3.8854e-06 | 0.0055943
1679.134 | 0.13057 | 0.14459 | 0.14408 | 0.13669 | 0.10339 | 0.090232 | 0.4293 | 6 | 3 | 0.74955 | 3.8843e-06 | 3.8843e-06 | 0.0055982
1680.134 | 0.13055 | 0.14461 | 0.14421 | 0.13624 | 0.10305 | 0.090233 | 0.42911 | 6 | 3 | 0.74889 | 3.8808e-06 | 3.8808e-06 | 0.0056021
1681.134 | 0.13067 | 0.14455 | 0.14413 | 0.13648 | 0.10329 | 0.090194 | 0.42866 | 6 | 3 | 0.74932 | 3.8831e-06 | 3.8831e-06 | 0.005606
1682.134 | 0.13069 | 0.14432 | 0.1445 | 0.1365 | 0.10362 | 0.090594 | 0.42919 | 6 | 3 | 0.75022 | 3.8877e-06 | 3.8877e-06 | 0.0056099
1683.134 | 0.13069 | 0.14449 | 0.1443 | 0.13664 | 0.10372 | 0.09046 | 0.42953 | 6 | 3 | 0.7503 | 3.8881e-06 | 3.8881e-06 | 0.0056138
1684.134 | 0.13065 | 0.1444 | 0.14409 | 0.13696 | 0.10372 | 0.090671 | 0.42961 | 6 | 3 | 0.75049 | 3.8891e-06 | 3.8891e-06 | 0.0056177
1685.134 | 0.13042 | 0.14438 | 0.1443 | 0.13698 | 0.10379 | 0.090575 | 0.42965 | 6 | 3 | 0.75045 | 3.8889e-06 | 3.8889e-06 | 0.0056215
1686.134 | 0.13038 | 0.14469 | 0.14419 | 0.13671 | 0.10387 | 0.090823 | 0.42938 | 6 | 3 | 0.75066 | 3.89e-06 | 3.89e-06 | 0.0056254
1687.134 | 0.13042 | 0.14451 | 0.14425 | 0.13671 | 0.10375 | 0.090709 | 0.42946 | 6 | 3 | 0.75035 | 3.8884e-06 | 3.8884e-06 | 0.0056293
1688.134 | 0.13017 | 0.14467 | 0.14425 | 0.13692 | 0.10372 | 0.090612 | 0.42976 | 6 | 3 | 0.75033 | 3.8883e-06 | 3.8883e-06 | 0.0056332
1689.134 | 0.13004 | 0.14446 | 0.14417 | 0.13681 | 0.10366 | 0.090461 | 0.42953 | 6 | 3 | 0.74959 | 3.8845e-06 | 3.8845e-06 | 0.0056371
1690.134 | 0.13025 | 0.14438 | 0.14434 | 0.1369 | 0.10383 | 0.091032 | 0.42965 | 6 | 3 | 0.75073 | 3.8904e-06 | 3.8904e-06 | 0.005641
1691.134 | 0.13009 | 0.14417 | 0.14459 | 0.13671 | 0.10406 | 0.090918 | 0.42976 | 6 | 3 | 0.75055 | 3.8894e-06 | 3.8894e-06 | 0.0056449
1692.134 | 0.13021 | 0.14434 | 0.14442 | 0.13715 | 0.104 | 0.090937 | 0.42984 | 6 | 3 | 0.75106 | 3.8921e-06 | 3.8921e-06 | 0.0056488
1693.134 | 0.13025 | 0.14438 | 0.1443 | 0.13702 | 0.10377 | 0.090919 | 0.42976 | 6 | 3 | 0.75064 | 3.8899e-06 | 3.8899e-06 | 0.0056527
1694.134 | 0.13042 | 0.14446 | 0.1444 | 0.13667 | 0.10446 | 0.090785 | 0.4298 | 6 | 3 | 0.75119 | 3.8928e-06 | 3.8928e-06 | 0.0056565
1695.134 | 0.13032 | 0.14434 | 0.14425 | 0.13645 | 0.10394 | 0.091014 | 0.42984 | 6 | 3 | 0.75031 | 3.8882e-06 | 3.8882e-06 | 0.0056604
1696.134 | 0.13046 | 0.14432 | 0.1445 | 0.13675 | 0.10377 | 0.090862 | 0.42965 | 6 | 3 | 0.75066 | 3.89e-06 | 3.89e-06 | 0.0056643
1697.134 | 0.13051 | 0.14446 | 0.14432 | 0.13688 | 0.10402 | 0.090481 | 0.42957 | 6 | 3 | 0.75068 | 3.8901e-06 | 3.8901e-06 | 0.0056682
1698.134 | 0.13032 | 0.14417 | 0.14442 | 0.13694 | 0.10396 | 0.091282 | 0.42991 | 6 | 3 | 0.7511 | 3.8923e-06 | 3.8923e-06 | 0.0056721
1699.134 | 0.12992 | 0.14436 | 0.1444 | 0.13696 | 0.1041 | 0.091204 | 0.43014 | 6 | 3 | 0.75094 | 3.8915e-06 | 3.8915e-06 | 0.005676
1700.134 | 0.13034 | 0.14438 | 0.1444 | 0.13725 | 0.1041 | 0.091071 | 0.43033 | 6 | 3 | 0.75154 | 3.8946e-06 | 3.8946e-06 | 0.0056799
1701.134 | 0.13007 | 0.14427 | 0.14402 | 0.13759 | 0.1041 | 0.091528 | 0.43014 | 6 | 3 | 0.75157 | 3.8947e-06 | 3.8947e-06 | 0.0056838
1702.134 | 0.12998 | 0.14411 | 0.14423 | 0.13713 | 0.10423 | 0.091186 | 0.43022 | 6 | 3 | 0.75087 | 3.8911e-06 | 3.8911e-06 | 0.0056877
1703.134 | 0.13017 | 0.14425 | 0.14434 | 0.13686 | 0.10402 | 0.091299 | 0.43003 | 6 | 3 | 0.75094 | 3.8915e-06 | 3.8915e-06 | 0.0056916
1704.134 | 0.13015 | 0.14417 | 0.14429 | 0.13669 | 0.1041 | 0.091166 | 0.43011 | 6 | 3 | 0.75056 | 3.8895e-06 | 3.8895e-06 | 0.0056955
1705.134 | 0.13009 | 0.14453 | 0.14453 | 0.13698 | 0.1044 | 0.091243 | 0.43018 | 6 | 3 | 0.75179 | 3.8959e-06 | 3.8959e-06 | 0.0056994
1706.134 | 0.13057 | 0.14432 | 0.14455 | 0.137 | 0.10431 | 0.091014 | 0.43045 | 6 | 3 | 0.75176 | 3.8957e-06 | 3.8957e-06 | 0.0057033
1707.134 | 0.13034 | 0.14428 | 0.14453 | 0.13732 | 0.10433 | 0.091452 | 0.4303 | 6 | 3 | 0.75226 | 3.8983e-06 | 3.8983e-06 | 0.0057072
1708.134 | 0.13034 | 0.14387 | 0.14442 | 0.13742 | 0.10448 | 0.091529 | 0.43022 | 6 | 3 | 0.75205 | 3.8972e-06 | 3.8972e-06 | 0.005711
1709.134 | 0.13044 | 0.14427 | 0.14436 | 0.13726 | 0.10429 | 0.09128 | 0.4303 | 6 | 3 | 0.7519 | 3.8964e-06 | 3.8964e-06 | 0.0057149
1710.134 | 0.13015 | 0.14421 | 0.14444 | 0.1374 | 0.10442 | 0.091776 | 0.43041 | 6 | 3 | 0.7524 | 3.899e-06 | 3.899e-06 | 0.0057188
1711.134 | 0.13046 | 0.1443 | 0.14423 | 0.13708 | 0.10454 | 0.091376 | 0.43049 | 6 | 3 | 0.75198 | 3.8968e-06 | 3.8968e-06 | 0.0057227
1712.134 | 0.13038 | 0.14431 | 0.14417 | 0.13725 | 0.1044 | 0.091547 | 0.43033 | 6 | 3 | 0.75205 | 3.8972e-06 | 3.8972e-06 | 0.0057266
1713.134 | 0.13027 | 0.14432 | 0.14457 | 0.13744 | 0.10467 | 0.091815 | 0.43037 | 6 | 3 | 0.75308 | 3.9026e-06 | 3.9026e-06 | 0.0057305
1714.134 | 0.13036 | 0.14417 | 0.14484 | 0.13744 | 0.10469 | 0.091452 | 0.43083 | 6 | 3 | 0.75295 | 3.9019e-06 | 3.9019e-06 | 0.0057344
1715.134 | 0.13038 | 0.1443 | 0.14453 | 0.13747 | 0.10475 | 0.091719 | 0.43072 | 6 | 3 | 0.75316 | 3.903e-06 | 3.903e-06 | 0.0057383
1716.134 | 0.12994 | 0.14392 | 0.14446 | 0.13757 | 0.10488 | 0.092196 | 0.43087 | 6 | 3 | 0.75297 | 3.902e-06 | 3.902e-06 | 0.0057422
1717.134 | 0.13029 | 0.14419 | 0.14421 | 0.13761 | 0.10492 | 0.092195 | 0.43075 | 6 | 3 | 0.75341 | 3.9043e-06 | 3.9043e-06 | 0.0057462
1718.134 | 0.13021 | 0.1441 | 0.14438 | 0.13778 | 0.10492 | 0.091738 | 0.4306 | 6 | 3 | 0.75312 | 3.9028e-06 | 3.9028e-06 | 0.0057501
1719.134 | 0.13 | 0.14413 | 0.14446 | 0.13768 | 0.10478 | 0.091738 | 0.43075 | 6 | 3 | 0.75279 | 3.9011e-06 | 3.9011e-06 | 0.005754
1720.134 | 0.13036 | 0.14432 | 0.1444 | 0.13767 | 0.10484 | 0.091566 | 0.43068 | 6 | 3 | 0.75316 | 3.903e-06 | 3.903e-06 | 0.0057579
1721.134 | 0.13027 | 0.14394 | 0.14448 | 0.13759 | 0.10471 | 0.092042 | 0.43079 | 6 | 3 | 0.75302 | 3.9023e-06 | 3.9023e-06 | 0.0057618
1722.134 | 0.1303 | 0.14438 | 0.14453 | 0.13763 | 0.10459 | 0.091852 | 0.43083 | 6 | 3 | 0.75329 | 3.9037e-06 | 3.9037e-06 | 0.0057657
1723.134 | 0.12989 | 0.14411 | 0.14465 | 0.13744 | 0.10463 | 0.091624 | 0.43056 | 6 | 3 | 0.75234 | 3.8987e-06 | 3.8987e-06 | 0.0057696
1724.134 | 0.13002 | 0.14415 | 0.14451 | 0.1373 | 0.1049 | 0.091815 | 0.43068 | 6 | 3 | 0.7527 | 3.9006e-06 | 3.9006e-06 | 0.0057735
1725.134 | 0.13052 | 0.14417 | 0.14427 | 0.1377 | 0.10503 | 0.091623 | 0.43072 | 6 | 3 | 0.75331 | 3.9038e-06 | 3.9038e-06 | 0.0057774
1726.134 | 0.12992 | 0.14398 | 0.14451 | 0.13751 | 0.10461 | 0.091891 | 0.43098 | 6 | 3 | 0.75243 | 3.8992e-06 | 3.8992e-06 | 0.0057813
1727.135 | 0.13 | 0.14408 | 0.1444 | 0.13767 | 0.10478 | 0.091662 | 0.43049 | 6 | 3 | 0.75259 | 3.9e-06 | 3.9039e-06 | 0.0057852
1728.135 | 0.13038 | 0.1443 | 0.14436 | 0.13755 | 0.10456 | 0.091586 | 0.43072 | 6 | 3 | 0.75274 | 3.9008e-06 | 3.9008e-06 | 0.0057891
1729.135 | 0.13042 | 0.14417 | 0.14453 | 0.13747 | 0.1045 | 0.091662 | 0.43075 | 6 | 3 | 0.75276 | 3.9009e-06 | 3.9009e-06 | 0.005793
1730.135 | 0.13023 | 0.14427 | 0.14438 | 0.13757 | 0.10478 | 0.091929 | 0.43091 | 6 | 3 | 0.75316 | 3.903e-06 | 3.903e-06 | 0.0057969
1731.135 | 0.12983 | 0.14392 | 0.14459 | 0.13746 | 0.10492 | 0.091852 | 0.43087 | 6 | 3 | 0.75257 | 3.8999e-06 | 3.8999e-06 | 0.0058008
1732.135 | 0.13002 | 0.14425 | 0.14438 | 0.13759 | 0.1048 | 0.091604 | 0.43113 | 6 | 3 | 0.75264 | 3.9003e-06 | 3.9003e-06 | 0.0058047
1733.119 | 0.1299 | 0.14413 | 0.14455 | 0.13765 | 0.10484 | 0.091853 | 0.43091 | 6 | 3 | 0.75293 | 3.9018e-06 | 3.8393e-06 | 0.0058085
1734.119 | 0.12994 | 0.14436 | 0.1445 | 0.13759 | 0.10494 | 0.091986 | 0.43121 | 6 | 3 | 0.75331 | 3.9038e-06 | 3.9038e-06 | 0.0058124
1735.119 | 0.12988 | 0.14432 | 0.14442 | 0.13744 | 0.10503 | 0.091567 | 0.43079 | 6 | 3 | 0.75266 | 3.9004e-06 | 3.9004e-06 | 0.0058163
1736.119 | 0.13006 | 0.14415 | 0.14465 | 0.13769 | 0.10482 | 0.091852 | 0.43091 | 6 | 3 | 0.75322 | 3.9033e-06 | 3.9033e-06 | 0.0058202
1737.119 | 0.13023 | 0.14411 | 0.14432 | 0.13742 | 0.10457 | 0.091681 | 0.43094 | 6 | 3 | 0.75234 | 3.8987e-06 | 3.8987e-06 | 0.0058241
1738.119 | 0.12973 | 0.14379 | 0.1444 | 0.13765 | 0.10519 | 0.091986 | 0.43091 | 6 | 3 | 0.75274 | 3.9008e-06 | 3.9008e-06 | 0.005828
1739.135 | 0.13011 | 0.14404 | 0.14449 | 0.13759 | 0.10484 | 0.091986 | 0.4311 | 6 | 3 | 0.75306 | 3.9025e-06 | 3.9649e-06 | 0.005832
1740.135 | 0.13005 | 0.14371 | 0.14419 | 0.13776 | 0.10515 | 0.092482 | 0.43113 | 6 | 3 | 0.75335 | 3.904e-06 | 3.904e-06 | 0.0058359
1741.135 | 0.12992 | 0.14396 | 0.14453 | 0.1377 | 0.10517 | 0.092082 | 0.43121 | 6 | 3 | 0.75337 | 3.9041e-06 | 3.9041e-06 | 0.0058398
1742.135 | 0.13021 | 0.14387 | 0.14432 | 0.13765 | 0.10498 | 0.092099 | 0.43121 | 6 | 3 | 0.75312 | 3.9028e-06 | 3.9028e-06 | 0.0058437
1743.135 | 0.12973 | 0.14415 | 0.14448 | 0.13767 | 0.105 | 0.092139 | 0.43102 | 6 | 3 | 0.75316 | 3.903e-06 | 3.903e-06 | 0.0058476
1744.135 | 0.13009 | 0.14415 | 0.14411 | 0.1379 | 0.1049 | 0.091967 | 0.43113 | 6 | 3 | 0.75312 | 3.9028e-06 | 3.9028e-06 | 0.0058515
1745.135 | 0.13004 | 0.14411 | 0.14432 | 0.13786 | 0.10501 | 0.09189 | 0.43094 | 6 | 3 | 0.75324 | 3.9034e-06 | 3.9034e-06 | 0.0058554
1746.135 | 0.12996 | 0.14404 | 0.14455 | 0.13763 | 0.10505 | 0.092044 | 0.43113 | 6 | 3 | 0.75328 | 3.9036e-06 | 3.9036e-06 | 0.0058593
1747.135 | 0.12975 | 0.14404 | 0.14432 | 0.1378 | 0.10492 | 0.091643 | 0.43121 | 6 | 3 | 0.75247 | 3.8994e-06 | 3.8994e-06 | 0.0058632
1748.135 | 0.12981 | 0.14394 | 0.14419 | 0.13795 | 0.10509 | 0.092311 | 0.43152 | 6 | 3 | 0.75329 | 3.9037e-06 | 3.9037e-06 | 0.0058671
1749.135 | 0.13009 | 0.14379 | 0.14455 | 0.13795 | 0.10542 | 0.092369 | 0.43148 | 6 | 3 | 0.75417 | 3.9082e-06 | 3.9082e-06 | 0.005871
1750.135 | 0.12992 | 0.14421 | 0.1443 | 0.13793 | 0.10538 | 0.092272 | 0.43113 | 6 | 3 | 0.75402 | 3.9074e-06 | 3.9074e-06 | 0.0058749
1751.135 | 0.1299 | 0.14375 | 0.14419 | 0.13801 | 0.1049 | 0.091929 | 0.43159 | 6 | 3 | 0.75268 | 3.9005e-06 | 3.9005e-06 | 0.0058788
1752.135 | 0.12988 | 0.14409 | 0.14436 | 0.1378 | 0.10503 | 0.091948 | 0.43121 | 6 | 3 | 0.75312 | 3.9028e-06 | 3.9028e-06 | 0.0058827
1753.135 | 0.13015 | 0.14388 | 0.1444 | 0.1377 | 0.10534 | 0.091719 | 0.43159 | 6 | 3 | 0.7532 | 3.9032e-06 | 3.9032e-06 | 0.0058866
1754.135 | 0.13011 | 0.14375 | 0.14442 | 0.1378 | 0.10507 | 0.092063 | 0.4314 | 6 | 3 | 0.75322 | 3.9033e-06 | 3.9033e-06 | 0.0058905
1755.135 | 0.12986 | 0.144 | 0.14417 | 0.13776 | 0.10511 | 0.092291 | 0.43121 | 6 | 3 | 0.75319 | 3.9032e-06 | 3.9032e-06 | 0.0058944
1756.135 | 0.12979 | 0.14396 | 0.14448 | 0.13757 | 0.10528 | 0.092195 | 0.43148 | 6 | 3 | 0.75327 | 3.9036e-06 | 3.9036e-06 | 0.0058983
1757.135 | 0.1299 | 0.14366 | 0.1448 | 0.13816 | 0.10511 | 0.092292 | 0.43133 | 6 | 3 | 0.75392 | 3.9069e-06 | 3.9069e-06 | 0.0059023
1758.135 | 0.1295 | 0.14379 | 0.14423 | 0.13786 | 0.10532 | 0.092024 | 0.43144 | 6 | 3 | 0.75272 | 3.9007e-06 | 3.9007e-06 | 0.0059062
1759.135 | 0.12987 | 0.14408 | 0.14432 | 0.13768 | 0.10532 | 0.092157 | 0.43159 | 6 | 3 | 0.75343 | 3.9044e-06 | 3.9044e-06 | 0.0059101
1760.135 | 0.13029 | 0.14377 | 0.14436 | 0.13766 | 0.10521 | 0.092234 | 0.43129 | 6 | 3 | 0.75352 | 3.9048e-06 | 3.9048e-06 | 0.005914
1761.135 | 0.1299 | 0.14406 | 0.14425 | 0.13778 | 0.10515 | 0.092139 | 0.43148 | 6 | 3 | 0.75328 | 3.9036e-06 | 3.9036e-06 | 0.0059179
1762.135 | 0.1299 | 0.14387 | 0.14432 | 0.13803 | 0.1049 | 0.092214 | 0.43133 | 6 | 3 | 0.75323 | 3.9034e-06 | 3.9034e-06 | 0.0059218
1763.135 | 0.12985 | 0.14377 | 0.14448 | 0.13778 | 0.10543 | 0.092444 | 0.43171 | 6 | 3 | 0.75375 | 3.906e-06 | 3.906e-06 | 0.0059257
1764.135 | 0.12952 | 0.1439 | 0.14434 | 0.13816 | 0.10528 | 0.092138 | 0.43171 | 6 | 3 | 0.75335 | 3.904e-06 | 3.904e-06 | 0.0059296
1765.135 | 0.13009 | 0.14421 | 0.1444 | 0.13799 | 0.10519 | 0.092139 | 0.43178 | 6 | 3 | 0.75402 | 3.9074e-06 | 3.9074e-06 | 0.0059335
1766.135 | 0.12994 | 0.14394 | 0.14446 | 0.13807 | 0.1053 | 0.092366 | 0.43174 | 6 | 3 | 0.75408 | 3.9077e-06 | 3.9077e-06 | 0.0059374
1767.135 | 0.12969 | 0.14383 | 0.14446 | 0.13772 | 0.10528 | 0.092291 | 0.43182 | 6 | 3 | 0.75327 | 3.9035e-06 | 3.9035e-06 | 0.0059413
1768.135 | 0.13006 | 0.14406 | 0.14429 | 0.13793 | 0.10526 | 0.092082 | 0.43144 | 6 | 3 | 0.75368 | 3.9057e-06 | 3.9057e-06 | 0.0059452
1769.135 | 0.13021 | 0.14394 | 0.14425 | 0.13793 | 0.1054 | 0.092101 | 0.4314 | 6 | 3 | 0.75383 | 3.9064e-06 | 3.9064e-06 | 0.0059491
1770.135 | 0.13008 | 0.14404 | 0.14415 | 0.13795 | 0.10536 | 0.092289 | 0.43156 | 6 | 3 | 0.75386 | 3.9066e-06 | 3.9066e-06 | 0.005953
1771.135 | 0.12971 | 0.14417 | 0.14447 | 0.1382 | 0.10559 | 0.092081 | 0.43186 | 6 | 3 | 0.75423 | 3.9085e-06 | 3.9085e-06 | 0.0059569
1772.135 | 0.12983 | 0.14377 | 0.14421 | 0.13818 | 0.10559 | 0.092597 | 0.43186 | 6 | 3 | 0.75417 | 3.9082e-06 | 3.9082e-06 | 0.0059608
1773.135 | 0.13027 | 0.14396 | 0.14455 | 0.13833 | 0.10574 | 0.092786 | 0.4319 | 6 | 3 | 0.75564 | 3.9158e-06 | 3.9158e-06 | 0.0059647
1774.135 | 0.12983 | 0.144 | 0.1445 | 0.13828 | 0.10566 | 0.09273 | 0.43152 | 6 | 3 | 0.75499 | 3.9125e-06 | 3.9125e-06 | 0.0059687
1775.135 | 0.13036 | 0.14396 | 0.14434 | 0.13814 | 0.10562 | 0.092558 | 0.43174 | 6 | 3 | 0.75499 | 3.9125e-06 | 3.9125e-06 | 0.0059726
1776.135 | 0.12985 | 0.14409 | 0.14476 | 0.13809 | 0.10536 | 0.092443 | 0.43167 | 6 | 3 | 0.75459 | 3.9104e-06 | 3.9104e-06 | 0.0059765
1777.135 | 0.13008 | 0.144 | 0.14467 | 0.13824 | 0.10572 | 0.092272 | 0.43182 | 6 | 3 | 0.75497 | 3.9124e-06 | 3.9124e-06 | 0.0059804
1778.135 | 0.13006 | 0.14408 | 0.14446 | 0.13824 | 0.10572 | 0.092386 | 0.43194 | 6 | 3 | 0.75493 | 3.9122e-06 | 3.9122e-06 | 0.0059843
1779.136 | 0.13007 | 0.14371 | 0.14472 | 0.13814 | 0.10572 | 0.092499 | 0.43239 | 6 | 3 | 0.75487 | 3.9119e-06 | 3.9158e-06 | 0.0059882
1780.136 | 0.13015 | 0.14381 | 0.14455 | 0.13856 | 0.10595 | 0.092767 | 0.43182 | 6 | 3 | 0.75579 | 3.9166e-06 | 3.9166e-06 | 0.0059921
1781.136 | 0.12998 | 0.14367 | 0.14451 | 0.1385 | 0.10595 | 0.092901 | 0.43236 | 6 | 3 | 0.75552 | 3.9152e-06 | 3.9152e-06 | 0.0059961
1782.136 | 0.12963 | 0.14392 | 0.14421 | 0.13824 | 0.10559 | 0.092711 | 0.43213 | 6 | 3 | 0.7543 | 3.9089e-06 | 3.9089e-06 | 0.006
1783.136 | 0.12971 | 0.14402 | 0.14451 | 0.13828 | 0.10582 | 0.092748 | 0.43243 | 6 | 3 | 0.75508 | 3.9129e-06 | 3.9129e-06 | 0.0060039
1784.136 | 0.12979 | 0.1441 | 0.14472 | 0.13816 | 0.10589 | 0.092844 | 0.43213 | 6 | 3 | 0.75551 | 3.9151e-06 | 3.9151e-06 | 0.0060078
1785.136 | 0.13004 | 0.14396 | 0.14448 | 0.13799 | 0.10549 | 0.092558 | 0.43182 | 6 | 3 | 0.75452 | 3.91e-06 | 3.91e-06 | 0.0060117
1786.136 | 0.13008 | 0.14396 | 0.14459 | 0.13852 | 0.10566 | 0.09271 | 0.43209 | 6 | 3 | 0.75553 | 3.9152e-06 | 3.9152e-06 | 0.0060156
1787.136 | 0.12985 | 0.14402 | 0.14421 | 0.13835 | 0.1058 | 0.092597 | 0.43205 | 6 | 3 | 0.75482 | 3.9116e-06 | 3.9116e-06 | 0.0060195
1788.136 | 0.12975 | 0.14392 | 0.14455 | 0.13824 | 0.10578 | 0.092901 | 0.43213 | 6 | 3 | 0.75514 | 3.9132e-06 | 3.9132e-06 | 0.0060234
1789.136 | 0.12941 | 0.144 | 0.14472 | 0.13883 | 0.10608 | 0.092672 | 0.4322 | 6 | 3 | 0.75571 | 3.9162e-06 | 3.9162e-06 | 0.0060274
1790.136 | 0.12981 | 0.1441 | 0.14434 | 0.13835 | 0.10557 | 0.093282 | 0.43228 | 6 | 3 | 0.75545 | 3.9148e-06 | 3.9148e-06 | 0.0060313
1791.136 | 0.12964 | 0.14387 | 0.14471 | 0.13841 | 0.10585 | 0.093224 | 0.43236 | 6 | 3 | 0.75569 | 3.9161e-06 | 3.9161e-06 | 0.0060352
1792.136 | 0.12996 | 0.14387 | 0.14459 | 0.13828 | 0.10597 | 0.092691 | 0.4322 | 6 | 3 | 0.75535 | 3.9143e-06 | 3.9143e-06 | 0.0060391
1793.136 | 0.13 | 0.14402 | 0.14421 | 0.13831 | 0.1058 | 0.092862 | 0.43213 | 6 | 3 | 0.7552 | 3.9135e-06 | 3.9135e-06 | 0.006043
1794.136 | 0.13019 | 0.14379 | 0.14469 | 0.13822 | 0.10597 | 0.09292 | 0.43255 | 6 | 3 | 0.75577 | 3.9165e-06 | 3.9165e-06 | 0.0060469
1795.136 | 0.12992 | 0.14398 | 0.14444 | 0.13845 | 0.10589 | 0.093148 | 0.43201 | 6 | 3 | 0.75583 | 3.9168e-06 | 3.9168e-06 | 0.0060509
1796.136 | 0.12962 | 0.14417 | 0.14444 | 0.13864 | 0.10597 | 0.093129 | 0.43228 | 6 | 3 | 0.75596 | 3.9175e-06 | 3.9175e-06 | 0.0060548
1797.136 | 0.12984 | 0.14421 | 0.14432 | 0.13827 | 0.1058 | 0.093396 | 0.43235 | 6 | 3 | 0.75584 | 3.9169e-06 | 3.9169e-06 | 0.0060587
1798.136 | 0.12948 | 0.14368 | 0.14465 | 0.13889 | 0.10595 | 0.093206 | 0.43251 | 6 | 3 | 0.75585 | 3.9169e-06 | 3.9169e-06 | 0.0060626
1799.136 | 0.12968 | 0.14438 | 0.14459 | 0.13862 | 0.10597 | 0.092976 | 0.43251 | 6 | 3 | 0.75621 | 3.9188e-06 | 3.9188e-06 | 0.0060665
1800.136 | 0.12979 | 0.14406 | 0.14463 | 0.13841 | 0.10574 | 0.093224 | 0.43239 | 6 | 3 | 0.75585 | 3.9169e-06 | 3.9169e-06 | 0.0060704
1801.136 | 0.12981 | 0.14394 | 0.14469 | 0.13854 | 0.10578 | 0.092845 | 0.43224 | 6 | 3 | 0.7556 | 3.9156e-06 | 3.9156e-06 | 0.0060744
1802.136 | 0.1299 | 0.14354 | 0.14448 | 0.1382 | 0.10578 | 0.093206 | 0.43251 | 6 | 3 | 0.75511 | 3.9131e-06 | 3.9131e-06 | 0.0060783
1803.136 | 0.12962 | 0.14379 | 0.14455 | 0.13826 | 0.10623 | 0.092805 | 0.43235 | 6 | 3 | 0.75526 | 3.9138e-06 | 3.9138e-06 | 0.0060822
1804.136 | 0.12985 | 0.14371 | 0.14448 | 0.13839 | 0.10612 | 0.092766 | 0.43243 | 6 | 3 | 0.75531 | 3.9141e-06 | 3.9141e-06 | 0.0060861
1805.136 | 0.12956 | 0.14366 | 0.14436 | 0.13841 | 0.10618 | 0.092998 | 0.43247 | 6 | 3 | 0.75516 | 3.9133e-06 | 3.9133e-06 | 0.00609
1806.136 | 0.12967 | 0.14377 | 0.1444 | 0.13839 | 0.10612 | 0.093549 | 0.43236 | 6 | 3 | 0.75591 | 3.9172e-06 | 3.9172e-06 | 0.0060939
1807.136 | 0.12956 | 0.14362 | 0.14427 | 0.13833 | 0.10603 | 0.093053 | 0.43232 | 6 | 3 | 0.75486 | 3.9118e-06 | 3.9118e-06 | 0.0060978
1808.136 | 0.12956 | 0.14381 | 0.1444 | 0.13829 | 0.10622 | 0.093186 | 0.43232 | 6 | 3 | 0.75546 | 3.9149e-06 | 3.9149e-06 | 0.0061018
1809.136 | 0.12956 | 0.14381 | 0.14434 | 0.13828 | 0.10589 | 0.09311 | 0.43235 | 6 | 3 | 0.75499 | 3.9125e-06 | 3.9125e-06 | 0.0061057
1810.136 | 0.12941 | 0.14375 | 0.14438 | 0.13858 | 0.10603 | 0.093092 | 0.43278 | 6 | 3 | 0.75524 | 3.9138e-06 | 3.9138e-06 | 0.0061096
1811.136 | 0.12933 | 0.14367 | 0.14432 | 0.13848 | 0.10625 | 0.09332 | 0.4327 | 6 | 3 | 0.75539 | 3.9145e-06 | 3.9145e-06 | 0.0061135
1812.136 | 0.12977 | 0.14394 | 0.1445 | 0.13864 | 0.10599 | 0.093225 | 0.43285 | 6 | 3 | 0.75606 | 3.918e-06 | 3.918e-06 | 0.0061174
1813.136 | 0.12929 | 0.14329 | 0.1448 | 0.13843 | 0.10612 | 0.093245 | 0.43278 | 6 | 3 | 0.75518 | 3.9135e-06 | 3.9135e-06 | 0.0061213
1814.136 | 0.12941 | 0.14335 | 0.14446 | 0.13877 | 0.10622 | 0.093225 | 0.43281 | 6 | 3 | 0.75543 | 3.9147e-06 | 3.9147e-06 | 0.0061252
1815.136 | 0.1295 | 0.14389 | 0.14449 | 0.13871 | 0.10593 | 0.093169 | 0.43258 | 6 | 3 | 0.7557 | 3.9161e-06 | 3.9161e-06 | 0.0061292
1816.136 | 0.1295 | 0.14371 | 0.14457 | 0.13818 | 0.1062 | 0.093263 | 0.43285 | 6 | 3 | 0.75543 | 3.9147e-06 | 3.9147e-06 | 0.0061331
1817.136 | 0.12937 | 0.14352 | 0.14444 | 0.13856 | 0.10626 | 0.093244 | 0.43251 | 6 | 3 | 0.75539 | 3.9145e-06 | 3.9145e-06 | 0.006137
1818.136 | 0.12958 | 0.14381 | 0.14455 | 0.1385 | 0.10608 | 0.093359 | 0.4327 | 6 | 3 | 0.75588 | 3.9171e-06 | 3.9171e-06 | 0.0061409
1819.136 | 0.12954 | 0.14347 | 0.1443 | 0.13856 | 0.10624 | 0.093378 | 0.43285 | 6 | 3 | 0.75549 | 3.915e-06 | 3.915e-06 | 0.0061448
1820.136 | 0.12939 | 0.14328 | 0.14436 | 0.13856 | 0.10618 | 0.093283 | 0.43258 | 6 | 3 | 0.75505 | 3.9128e-06 | 3.9128e-06 | 0.0061487
1821.136 | 0.12943 | 0.14337 | 0.1444 | 0.13832 | 0.10624 | 0.093626 | 0.43281 | 6 | 3 | 0.75537 | 3.9145e-06 | 3.9145e-06 | 0.0061526
1822.121 | 0.12945 | 0.14322 | 0.1443 | 0.13839 | 0.10635 | 0.09372 | 0.43297 | 6 | 3 | 0.75543 | 3.9147e-06 | 3.856e-06 | 0.0061565
1823.121 | 0.1295 | 0.14369 | 0.1448 | 0.13826 | 0.10654 | 0.093226 | 0.43281 | 6 | 3 | 0.75602 | 3.9178e-06 | 3.9178e-06 | 0.0061604
1824.121 | 0.1292 | 0.14343 | 0.14474 | 0.1387 | 0.10637 | 0.093264 | 0.43293 | 6 | 3 | 0.7557 | 3.9161e-06 | 3.9161e-06 | 0.0061643
1825.121 | 0.12946 | 0.1436 | 0.14467 | 0.13833 | 0.10631 | 0.093283 | 0.43243 | 6 | 3 | 0.75565 | 3.9159e-06 | 3.9159e-06 | 0.0061682
1826.121 | 0.12943 | 0.14352 | 0.14472 | 0.13879 | 0.10629 | 0.093644 | 0.43293 | 6 | 3 | 0.7564 | 3.9198e-06 | 3.9198e-06 | 0.0061722
1827.136 | 0.12945 | 0.14349 | 0.14472 | 0.13879 | 0.10662 | 0.09372 | 0.43281 | 6 | 3 | 0.75678 | 3.9217e-06 | 3.9806e-06 | 0.0061761
1828.136 | 0.12937 | 0.14333 | 0.14434 | 0.13877 | 0.10639 | 0.093378 | 0.43312 | 6 | 3 | 0.75558 | 3.9155e-06 | 3.9155e-06 | 0.0061801
1829.136 | 0.12948 | 0.14341 | 0.14451 | 0.13866 | 0.10643 | 0.093474 | 0.43285 | 6 | 3 | 0.75596 | 3.9175e-06 | 3.9175e-06 | 0.006184
1830.136 | 0.12912 | 0.1435 | 0.14457 | 0.13862 | 0.1066 | 0.093321 | 0.43331 | 6 | 3 | 0.75573 | 3.9163e-06 | 3.9163e-06 | 0.0061879
1831.136 | 0.1295 | 0.14381 | 0.1445 | 0.13889 | 0.10605 | 0.093341 | 0.43285 | 6 | 3 | 0.75608 | 3.9181e-06 | 3.9181e-06 | 0.0061918
1832.136 | 0.12987 | 0.14333 | 0.14444 | 0.1385 | 0.10643 | 0.093034 | 0.4327 | 6 | 3 | 0.7556 | 3.9156e-06 | 3.9156e-06 | 0.0061957
1833.136 | 0.12977 | 0.14331 | 0.14465 | 0.13843 | 0.10637 | 0.093034 | 0.43289 | 6 | 3 | 0.75556 | 3.9154e-06 | 3.9154e-06 | 0.0061996
1834.136 | 0.12941 | 0.14339 | 0.14478 | 0.13852 | 0.10623 | 0.093759 | 0.43304 | 6 | 3 | 0.75609 | 3.9182e-06 | 3.9182e-06 | 0.0062036
1835.137 | 0.12943 | 0.14387 | 0.14444 | 0.13869 | 0.10626 | 0.093359 | 0.43278 | 6 | 3 | 0.75604 | 3.9179e-06 | 3.9218e-06 | 0.0062075
1836.137 | 0.12937 | 0.14362 | 0.14448 | 0.13837 | 0.10639 | 0.09332 | 0.43308 | 6 | 3 | 0.75554 | 3.9153e-06 | 3.9153e-06 | 0.0062114
1837.137 | 0.12923 | 0.14312 | 0.14452 | 0.13887 | 0.10656 | 0.093168 | 0.43312 | 6 | 3 | 0.75547 | 3.9149e-06 | 3.9149e-06 | 0.0062153
1838.137 | 0.12937 | 0.14358 | 0.14465 | 0.13875 | 0.10643 | 0.094064 | 0.4335 | 6 | 3 | 0.75684 | 3.922e-06 | 3.922e-06 | 0.0062192
1839.137 | 0.12937 | 0.14356 | 0.14467 | 0.13908 | 0.10668 | 0.093644 | 0.43297 | 6 | 3 | 0.75699 | 3.9228e-06 | 3.9228e-06 | 0.0062232
1840.137 | 0.12927 | 0.14366 | 0.14465 | 0.13862 | 0.10631 | 0.093664 | 0.43304 | 6 | 3 | 0.75617 | 3.9186e-06 | 3.9186e-06 | 0.0062271
1841.137 | 0.12946 | 0.1436 | 0.14463 | 0.13881 | 0.10629 | 0.093607 | 0.43312 | 6 | 3 | 0.7564 | 3.9198e-06 | 3.9198e-06 | 0.006231
1842.137 | 0.1295 | 0.14356 | 0.14463 | 0.13877 | 0.1061 | 0.093378 | 0.43278 | 6 | 3 | 0.75594 | 3.9174e-06 | 3.9174e-06 | 0.0062349
1843.137 | 0.1296 | 0.14345 | 0.14453 | 0.13868 | 0.10654 | 0.093626 | 0.43316 | 6 | 3 | 0.75642 | 3.9199e-06 | 3.9199e-06 | 0.0062388
1844.137 | 0.12918 | 0.14331 | 0.14446 | 0.13854 | 0.10656 | 0.093606 | 0.43297 | 6 | 3 | 0.75566 | 3.9159e-06 | 3.9159e-06 | 0.0062428
1845.137 | 0.12946 | 0.14314 | 0.14432 | 0.13871 | 0.10643 | 0.093282 | 0.43339 | 6 | 3 | 0.75535 | 3.9143e-06 | 3.9143e-06 | 0.0062467
1846.137 | 0.12941 | 0.14343 | 0.14453 | 0.13868 | 0.10662 | 0.093643 | 0.43327 | 6 | 3 | 0.7563 | 3.9193e-06 | 3.9193e-06 | 0.0062506
1847.137 | 0.12929 | 0.14337 | 0.14486 | 0.13883 | 0.10671 | 0.093625 | 0.43297 | 6 | 3 | 0.75669 | 3.9213e-06 | 3.9213e-06 | 0.0062545
1848.137 | 0.12945 | 0.14349 | 0.14455 | 0.13906 | 0.10635 | 0.093816 | 0.43327 | 6 | 3 | 0.75671 | 3.9214e-06 | 3.9214e-06 | 0.0062584
1849.137 | 0.12962 | 0.14345 | 0.14442 | 0.13883 | 0.10665 | 0.093798 | 0.4335 | 6 | 3 | 0.75677 | 3.9217e-06 | 3.9217e-06 | 0.0062624
1850.137 | 0.12927 | 0.1435 | 0.1448 | 0.13877 | 0.10677 | 0.093454 | 0.43339 | 6 | 3 | 0.75657 | 3.9206e-06 | 3.9206e-06 | 0.0062663
1851.137 | 0.12966 | 0.14368 | 0.14455 | 0.13854 | 0.10658 | 0.093759 | 0.43331 | 6 | 3 | 0.75677 | 3.9217e-06 | 3.9217e-06 | 0.0062702
1852.137 | 0.12933 | 0.14337 | 0.14457 | 0.1387 | 0.10673 | 0.093473 | 0.43342 | 6 | 3 | 0.75617 | 3.9186e-06 | 3.9186e-06 | 0.0062741
1853.137 | 0.12929 | 0.1436 | 0.14432 | 0.13904 | 0.10641 | 0.093473 | 0.43297 | 6 | 3 | 0.75613 | 3.9184e-06 | 3.9184e-06 | 0.006278
1854.137 | 0.12933 | 0.14345 | 0.14453 | 0.13885 | 0.10663 | 0.093529 | 0.43319 | 6 | 3 | 0.75632 | 3.9194e-06 | 3.9194e-06 | 0.006282
1855.137 | 0.12931 | 0.1432 | 0.14417 | 0.139 | 0.10673 | 0.094083 | 0.43323 | 6 | 3 | 0.7565 | 3.9203e-06 | 3.9203e-06 | 0.0062859
1856.137 | 0.12941 | 0.14333 | 0.14474 | 0.13868 | 0.10673 | 0.093511 | 0.43342 | 6 | 3 | 0.7564 | 3.9198e-06 | 3.9198e-06 | 0.0062898
1857.137 | 0.12948 | 0.14335 | 0.1444 | 0.13873 | 0.10667 | 0.093662 | 0.43316 | 6 | 3 | 0.7563 | 3.9193e-06 | 3.9193e-06 | 0.0062937
1858.137 | 0.12962 | 0.14345 | 0.14438 | 0.13879 | 0.10658 | 0.093378 | 0.43304 | 6 | 3 | 0.75619 | 3.9187e-06 | 3.9187e-06 | 0.0062976
1859.137 | 0.12937 | 0.1436 | 0.14455 | 0.13843 | 0.10631 | 0.09393 | 0.43297 | 6 | 3 | 0.75619 | 3.9187e-06 | 3.9187e-06 | 0.0063015
1860.137 | 0.12925 | 0.14333 | 0.14448 | 0.13843 | 0.10664 | 0.094007 | 0.43331 | 6 | 3 | 0.75614 | 3.9184e-06 | 3.9184e-06 | 0.0063055
1861.137 | 0.12943 | 0.14352 | 0.14467 | 0.13892 | 0.10679 | 0.093816 | 0.43354 | 6 | 3 | 0.75714 | 3.9236e-06 | 3.9236e-06 | 0.0063094
1862.137 | 0.12935 | 0.14325 | 0.14455 | 0.13902 | 0.10643 | 0.093264 | 0.43323 | 6 | 3 | 0.75587 | 3.917e-06 | 3.917e-06 | 0.0063133
1863.137 | 0.12967 | 0.14328 | 0.14463 | 0.13906 | 0.10686 | 0.09372 | 0.43358 | 6 | 3 | 0.75722 | 3.924e-06 | 3.924e-06 | 0.0063172
1864.137 | 0.12966 | 0.14375 | 0.1447 | 0.1391 | 0.10669 | 0.093626 | 0.43331 | 6 | 3 | 0.75753 | 3.9256e-06 | 3.9256e-06 | 0.0063212
1865.137 | 0.12922 | 0.14335 | 0.14452 | 0.13862 | 0.10658 | 0.093682 | 0.43323 | 6 | 3 | 0.75596 | 3.9175e-06 | 3.9175e-06 | 0.0063251
1866.137 | 0.12945 | 0.14356 | 0.14419 | 0.13911 | 0.10639 | 0.093721 | 0.43339 | 6 | 3 | 0.75642 | 3.9199e-06 | 3.9199e-06 | 0.006329
1867.137 | 0.12952 | 0.1436 | 0.14463 | 0.13872 | 0.10681 | 0.093758 | 0.43335 | 6 | 3 | 0.75703 | 3.923e-06 | 3.923e-06 | 0.0063329
1868.137 | 0.12912 | 0.14364 | 0.14442 | 0.13902 | 0.10673 | 0.093894 | 0.43358 | 6 | 3 | 0.75682 | 3.922e-06 | 3.922e-06 | 0.0063368
1869.137 | 0.12948 | 0.14341 | 0.14453 | 0.13885 | 0.10679 | 0.093662 | 0.43342 | 6 | 3 | 0.75672 | 3.9214e-06 | 3.9214e-06 | 0.0063408
1870.137 | 0.12937 | 0.14341 | 0.14429 | 0.13879 | 0.10683 | 0.093492 | 0.43335 | 6 | 3 | 0.75617 | 3.9186e-06 | 3.9186e-06 | 0.0063447
1871.137 | 0.12918 | 0.14358 | 0.14453 | 0.139 | 0.1069 | 0.094121 | 0.43358 | 6 | 3 | 0.75731 | 3.9245e-06 | 3.9245e-06 | 0.0063486
1872.137 | 0.12939 | 0.14371 | 0.14448 | 0.13892 | 0.10713 | 0.094026 | 0.43358 | 6 | 3 | 0.75766 | 3.9263e-06 | 3.9263e-06 | 0.0063525
1873.137 | 0.12965 | 0.14368 | 0.14471 | 0.13919 | 0.10704 | 0.093892 | 0.43354 | 6 | 3 | 0.75816 | 3.9289e-06 | 3.9289e-06 | 0.0063565
1874.137 | 0.12956 | 0.14329 | 0.14463 | 0.13894 | 0.10705 | 0.094198 | 0.43323 | 6 | 3 | 0.75768 | 3.9264e-06 | 3.9264e-06 | 0.0063604
1875.137 | 0.1296 | 0.14371 | 0.14451 | 0.13913 | 0.107 | 0.094006 | 0.43346 | 6 | 3 | 0.75796 | 3.9279e-06 | 3.9279e-06 | 0.0063643
1876.137 | 0.12964 | 0.14354 | 0.1447 | 0.13914 | 0.10713 | 0.093644 | 0.43354 | 6 | 3 | 0.75779 | 3.927e-06 | 3.927e-06 | 0.0063682
1877.137 | 0.1296 | 0.14358 | 0.14488 | 0.13902 | 0.10681 | 0.093854 | 0.43346 | 6 | 3 | 0.75774 | 3.9267e-06 | 3.9267e-06 | 0.0063722
1878.137 | 0.12912 | 0.14369 | 0.14478 | 0.13883 | 0.1069 | 0.093911 | 0.43361 | 6 | 3 | 0.75724 | 3.9241e-06 | 3.9241e-06 | 0.0063761
1879.137 | 0.12926 | 0.14375 | 0.14432 | 0.139 | 0.107 | 0.093607 | 0.43369 | 6 | 3 | 0.75694 | 3.9226e-06 | 3.9226e-06 | 0.00638
1880.137 | 0.12952 | 0.14322 | 0.14488 | 0.13931 | 0.10711 | 0.094292 | 0.43384 | 6 | 3 | 0.75833 | 3.9298e-06 | 3.9298e-06 | 0.0063839
1881.137 | 0.12927 | 0.14358 | 0.1448 | 0.13919 | 0.10688 | 0.094177 | 0.43373 | 6 | 3 | 0.75791 | 3.9276e-06 | 3.9276e-06 | 0.0063879
1882.137 | 0.12946 | 0.14352 | 0.14438 | 0.1391 | 0.10675 | 0.094083 | 0.43361 | 6 | 3 | 0.7573 | 3.9244e-06 | 3.9244e-06 | 0.0063918
1883.137 | 0.12941 | 0.14371 | 0.14455 | 0.13915 | 0.10681 | 0.093835 | 0.43369 | 6 | 3 | 0.75747 | 3.9253e-06 | 3.9253e-06 | 0.0063957
1884.137 | 0.12941 | 0.1435 | 0.1443 | 0.13906 | 0.10705 | 0.093606 | 0.4335 | 6 | 3 | 0.75694 | 3.9225e-06 | 3.9225e-06 | 0.0063996
1885.137 | 0.12981 | 0.14364 | 0.14461 | 0.13898 | 0.10679 | 0.093931 | 0.43369 | 6 | 3 | 0.75775 | 3.9268e-06 | 3.9268e-06 | 0.0064036
1886.137 | 0.12998 | 0.14335 | 0.14472 | 0.13894 | 0.10685 | 0.093854 | 0.43354 | 6 | 3 | 0.7577 | 3.9265e-06 | 3.9265e-06 | 0.0064075
1887.137 | 0.12952 | 0.14373 | 0.14476 | 0.13931 | 0.10692 | 0.094197 | 0.43384 | 6 | 3 | 0.75844 | 3.9304e-06 | 3.9304e-06 | 0.0064114
1888.137 | 0.12956 | 0.14328 | 0.14472 | 0.139 | 0.10692 | 0.093854 | 0.43354 | 6 | 3 | 0.75734 | 3.9246e-06 | 3.9246e-06 | 0.0064154
1889.137 | 0.12918 | 0.14364 | 0.14459 | 0.13923 | 0.10685 | 0.093625 | 0.43377 | 6 | 3 | 0.75711 | 3.9234e-06 | 3.9234e-06 | 0.0064193
1890.137 | 0.12962 | 0.1435 | 0.14474 | 0.13919 | 0.10692 | 0.094044 | 0.43377 | 6 | 3 | 0.75802 | 3.9282e-06 | 3.9282e-06 | 0.0064232
1891.137 | 0.12906 | 0.14331 | 0.14457 | 0.139 | 0.10696 | 0.094103 | 0.43392 | 6 | 3 | 0.75701 | 3.9229e-06 | 3.9229e-06 | 0.0064271
1892.137 | 0.12929 | 0.14354 | 0.14455 | 0.13894 | 0.10673 | 0.093836 | 0.4335 | 6 | 3 | 0.7569 | 3.9223e-06 | 3.9223e-06 | 0.006431
1893.137 | 0.12918 | 0.14347 | 0.14465 | 0.13873 | 0.10696 | 0.093853 | 0.4335 | 6 | 3 | 0.75684 | 3.922e-06 | 3.922e-06 | 0.006435
1894.137 | 0.12937 | 0.14324 | 0.14463 | 0.13873 | 0.10692 | 0.093739 | 0.43369 | 6 | 3 | 0.75663 | 3.921e-06 | 3.921e-06 | 0.0064389
1895.137 | 0.1291 | 0.14335 | 0.1447 | 0.13883 | 0.10667 | 0.093988 | 0.4335 | 6 | 3 | 0.75665 | 3.921e-06 | 3.921e-06 | 0.0064428
1896.137 | 0.12962 | 0.14347 | 0.1443 | 0.13875 | 0.10652 | 0.093664 | 0.43354 | 6 | 3 | 0.75632 | 3.9194e-06 | 3.9194e-06 | 0.0064467
1897.137 | 0.12943 | 0.14326 | 0.14446 | 0.13873 | 0.10671 | 0.094007 | 0.43392 | 6 | 3 | 0.75659 | 3.9208e-06 | 3.9208e-06 | 0.0064507
1898.137 | 0.12937 | 0.1435 | 0.14461 | 0.13852 | 0.10677 | 0.093719 | 0.43373 | 6 | 3 | 0.7565 | 3.9203e-06 | 3.9203e-06 | 0.0064546
1899.137 | 0.12922 | 0.14347 | 0.1447 | 0.1391 | 0.10694 | 0.09395 | 0.43373 | 6 | 3 | 0.75738 | 3.9248e-06 | 3.9248e-06 | 0.0064585
1900.137 | 0.12925 | 0.14329 | 0.14463 | 0.13885 | 0.10727 | 0.093892 | 0.43392 | 6 | 3 | 0.75718 | 3.9238e-06 | 3.9238e-06 | 0.0064624
1901.137 | 0.12912 | 0.14322 | 0.14461 | 0.13942 | 0.10664 | 0.093836 | 0.43407 | 6 | 3 | 0.75684 | 3.9221e-06 | 3.9221e-06 | 0.0064663
1902.137 | 0.12908 | 0.14335 | 0.14455 | 0.13909 | 0.10692 | 0.094197 | 0.43396 | 6 | 3 | 0.7572 | 3.9239e-06 | 3.9239e-06 | 0.0064703
1903.137 | 0.12923 | 0.14316 | 0.14417 | 0.139 | 0.10683 | 0.093855 | 0.43384 | 6 | 3 | 0.75625 | 3.919e-06 | 3.919e-06 | 0.0064742
1904.137 | 0.12931 | 0.14314 | 0.14436 | 0.13887 | 0.10681 | 0.094103 | 0.43392 | 6 | 3 | 0.7566 | 3.9208e-06 | 3.9208e-06 | 0.0064781
1905.137 | 0.12916 | 0.14341 | 0.14478 | 0.13909 | 0.10702 | 0.094045 | 0.43407 | 6 | 3 | 0.75751 | 3.9255e-06 | 3.9255e-06 | 0.006482
1906.137 | 0.12929 | 0.14352 | 0.14429 | 0.13902 | 0.1069 | 0.09395 | 0.4338 | 6 | 3 | 0.75697 | 3.9227e-06 | 3.9227e-06 | 0.006486
1907.137 | 0.12922 | 0.14348 | 0.14469 | 0.13908 | 0.10709 | 0.093911 | 0.434 | 6 | 3 | 0.75747 | 3.9253e-06 | 3.9253e-06 | 0.0064899
1908.137 | 0.12929 | 0.14341 | 0.14461 | 0.13923 | 0.107 | 0.094293 | 0.43415 | 6 | 3 | 0.75783 | 3.9272e-06 | 3.9272e-06 | 0.0064938
1909.137 | 0.12931 | 0.14356 | 0.14469 | 0.13917 | 0.10705 | 0.094044 | 0.4338 | 6 | 3 | 0.75783 | 3.9272e-06 | 3.9272e-06 | 0.0064977
1910.137 | 0.12952 | 0.1435 | 0.14476 | 0.1391 | 0.10705 | 0.094026 | 0.4343 | 6 | 3 | 0.75796 | 3.9279e-06 | 3.9279e-06 | 0.0065017
1911.137 | 0.12941 | 0.14366 | 0.14451 | 0.13923 | 0.10711 | 0.094349 | 0.434 | 6 | 3 | 0.75827 | 3.9295e-06 | 3.9295e-06 | 0.0065056
1912.137 | 0.12931 | 0.14348 | 0.14484 | 0.13921 | 0.10692 | 0.093988 | 0.43392 | 6 | 3 | 0.75776 | 3.9268e-06 | 3.9268e-06 | 0.0065095
1913.138 | 0.12929 | 0.14362 | 0.14476 | 0.1394 | 0.10677 | 0.094102 | 0.4343 | 6 | 3 | 0.75795 | 3.9278e-06 | 3.9317e-06 | 0.0065135
1914.138 | 0.12939 | 0.1435 | 0.14457 | 0.13889 | 0.107 | 0.094331 | 0.43411 | 6 | 3 | 0.75768 | 3.9264e-06 | 3.9264e-06 | 0.0065174
1915.138 | 0.12918 | 0.14364 | 0.14467 | 0.13925 | 0.10709 | 0.094122 | 0.43419 | 6 | 3 | 0.75795 | 3.9278e-06 | 3.9278e-06 | 0.0065213
1916.138 | 0.12939 | 0.14335 | 0.14488 | 0.13921 | 0.10723 | 0.094294 | 0.43407 | 6 | 3 | 0.75835 | 3.9299e-06 | 3.9299e-06 | 0.0065252
1917.138 | 0.12912 | 0.14299 | 0.14451 | 0.1394 | 0.10744 | 0.094407 | 0.43396 | 6 | 3 | 0.75787 | 3.9274e-06 | 3.9274e-06 | 0.0065292
1918.138 | 0.12914 | 0.14343 | 0.14463 | 0.13921 | 0.1074 | 0.094446 | 0.43423 | 6 | 3 | 0.75825 | 3.9294e-06 | 3.9294e-06 | 0.0065331
1919.138 | 0.12904 | 0.14343 | 0.14448 | 0.13917 | 0.10721 | 0.094388 | 0.43407 | 6 | 3 | 0.75772 | 3.9266e-06 | 3.9266e-06 | 0.006537
1920.138 | 0.12956 | 0.14369 | 0.14444 | 0.13925 | 0.10702 | 0.094158 | 0.43426 | 6 | 3 | 0.75812 | 3.9287e-06 | 3.9287e-06 | 0.0065409
1921.138 | 0.12958 | 0.14358 | 0.14448 | 0.13931 | 0.10708 | 0.09414 | 0.43407 | 6 | 3 | 0.75816 | 3.9289e-06 | 3.9289e-06 | 0.0065449
1922.138 | 0.12923 | 0.14328 | 0.14474 | 0.1394 | 0.10713 | 0.094255 | 0.43407 | 6 | 3 | 0.75804 | 3.9283e-06 | 3.9283e-06 | 0.0065488
1923.138 | 0.12939 | 0.14324 | 0.14459 | 0.13921 | 0.1069 | 0.09414 | 0.43419 | 6 | 3 | 0.75747 | 3.9253e-06 | 3.9253e-06 | 0.0065527
1924.138 | 0.12918 | 0.14341 | 0.14459 | 0.13927 | 0.10744 | 0.093949 | 0.43419 | 6 | 3 | 0.75783 | 3.9272e-06 | 3.9272e-06 | 0.0065567
1925.138 | 0.1292 | 0.14348 | 0.14442 | 0.13904 | 0.1073 | 0.094292 | 0.43426 | 6 | 3 | 0.75774 | 3.9267e-06 | 3.9267e-06 | 0.0065606
1926.138 | 0.12901 | 0.14356 | 0.14457 | 0.13938 | 0.10723 | 0.094159 | 0.43438 | 6 | 3 | 0.75791 | 3.9276e-06 | 3.9276e-06 | 0.0065645
1927.138 | 0.12914 | 0.14337 | 0.14451 | 0.13919 | 0.10694 | 0.094292 | 0.43415 | 6 | 3 | 0.75745 | 3.9252e-06 | 3.9252e-06 | 0.0065684
1928.138 | 0.12887 | 0.14331 | 0.1445 | 0.13906 | 0.10721 | 0.094331 | 0.4343 | 6 | 3 | 0.75728 | 3.9243e-06 | 3.9243e-06 | 0.0065724
1929.138 | 0.12937 | 0.14366 | 0.14465 | 0.13935 | 0.10732 | 0.094236 | 0.43396 | 6 | 3 | 0.75858 | 3.931e-06 | 3.931e-06 | 0.0065763
1930.138 | 0.12884 | 0.14333 | 0.14459 | 0.13929 | 0.10719 | 0.093701 | 0.43407 | 6 | 3 | 0.75693 | 3.9225e-06 | 3.9225e-06 | 0.0065802
1931.138 | 0.12908 | 0.14316 | 0.1444 | 0.13931 | 0.10708 | 0.094712 | 0.43415 | 6 | 3 | 0.75774 | 3.9267e-06 | 3.9267e-06 | 0.0065841
1932.138 | 0.12937 | 0.14324 | 0.14446 | 0.13933 | 0.10719 | 0.094045 | 0.434 | 6 | 3 | 0.75762 | 3.9261e-06 | 3.9261e-06 | 0.0065881
1933.138 | 0.12927 | 0.14347 | 0.14467 | 0.13923 | 0.10719 | 0.094103 | 0.43423 | 6 | 3 | 0.75793 | 3.9277e-06 | 3.9277e-06 | 0.006592
1934.138 | 0.12937 | 0.14339 | 0.14446 | 0.13925 | 0.10711 | 0.09414 | 0.434 | 6 | 3 | 0.75772 | 3.9266e-06 | 3.9266e-06 | 0.0065959
1935.138 | 0.12935 | 0.14327 | 0.1449 | 0.13898 | 0.10725 | 0.094217 | 0.43453 | 6 | 3 | 0.75796 | 3.9279e-06 | 3.9279e-06 | 0.0065998
1936.138 | 0.12891 | 0.14303 | 0.14455 | 0.1391 | 0.10726 | 0.094351 | 0.43396 | 6 | 3 | 0.7572 | 3.9239e-06 | 3.9239e-06 | 0.0066038
1937.138 | 0.12931 | 0.14333 | 0.14448 | 0.13923 | 0.10734 | 0.094579 | 0.43434 | 6 | 3 | 0.75827 | 3.9295e-06 | 3.9295e-06 | 0.0066077
1938.138 | 0.12914 | 0.14331 | 0.14451 | 0.13927 | 0.10746 | 0.094388 | 0.43423 | 6 | 3 | 0.75808 | 3.9285e-06 | 3.9285e-06 | 0.0066116
1939.138 | 0.12933 | 0.14366 | 0.14455 | 0.13906 | 0.10738 | 0.094198 | 0.43434 | 6 | 3 | 0.75817 | 3.929e-06 | 3.929e-06 | 0.0066156
1940.138 | 0.12899 | 0.14364 | 0.14451 | 0.13911 | 0.1073 | 0.094044 | 0.43453 | 6 | 3 | 0.7576 | 3.926e-06 | 3.926e-06 | 0.0066195
1941.138 | 0.12907 | 0.14305 | 0.14472 | 0.13923 | 0.10709 | 0.094044 | 0.43445 | 6 | 3 | 0.7572 | 3.9239e-06 | 3.9239e-06 | 0.0066234
1942.138 | 0.1288 | 0.14335 | 0.14459 | 0.13929 | 0.10715 | 0.094369 | 0.43407 | 6 | 3 | 0.75755 | 3.9257e-06 | 3.9257e-06 | 0.0066273
1943.138 | 0.12897 | 0.14335 | 0.14482 | 0.13921 | 0.10736 | 0.094369 | 0.43453 | 6 | 3 | 0.75808 | 3.9285e-06 | 3.9285e-06 | 0.0066313
1944.138 | 0.12893 | 0.14349 | 0.14472 | 0.13919 | 0.10717 | 0.094332 | 0.43441 | 6 | 3 | 0.75784 | 3.9272e-06 | 3.9272e-06 | 0.0066352
1945.138 | 0.12908 | 0.14328 | 0.14476 | 0.13908 | 0.10736 | 0.094482 | 0.43449 | 6 | 3 | 0.75804 | 3.9283e-06 | 3.9283e-06 | 0.0066391
1946.138 | 0.12901 | 0.14328 | 0.14457 | 0.13933 | 0.10744 | 0.094559 | 0.43441 | 6 | 3 | 0.75818 | 3.929e-06 | 3.929e-06 | 0.006643
1947.138 | 0.12899 | 0.14329 | 0.14432 | 0.1391 | 0.10753 | 0.094044 | 0.43426 | 6 | 3 | 0.75728 | 3.9243e-06 | 3.9243e-06 | 0.006647
1948.138 | 0.12954 | 0.14322 | 0.14467 | 0.13904 | 0.10736 | 0.094654 | 0.43449 | 6 | 3 | 0.75848 | 3.9305e-06 | 3.9305e-06 | 0.0066509
1949.138 | 0.12905 | 0.14371 | 0.14463 | 0.13956 | 0.10736 | 0.094865 | 0.4343 | 6 | 3 | 0.75917 | 3.9341e-06 | 3.9341e-06 | 0.0066548
1950.138 | 0.12908 | 0.14331 | 0.14474 | 0.13944 | 0.1073 | 0.094178 | 0.4343 | 6 | 3 | 0.75806 | 3.9284e-06 | 3.9284e-06 | 0.0066588
1951.138 | 0.12929 | 0.14348 | 0.14465 | 0.13936 | 0.1073 | 0.094503 | 0.4343 | 6 | 3 | 0.75859 | 3.9311e-06 | 3.9311e-06 | 0.0066627
1952.138 | 0.12908 | 0.14331 | 0.14484 | 0.13917 | 0.10713 | 0.094445 | 0.43445 | 6 | 3 | 0.75799 | 3.928e-06 | 3.928e-06 | 0.0066666
1953.138 | 0.12899 | 0.14337 | 0.14457 | 0.13927 | 0.10765 | 0.094446 | 0.43461 | 6 | 3 | 0.75829 | 3.9296e-06 | 3.9296e-06 | 0.0066706
1954.138 | 0.12941 | 0.14354 | 0.14457 | 0.13929 | 0.10755 | 0.094522 | 0.4343 | 6 | 3 | 0.75888 | 3.9326e-06 | 3.9326e-06 | 0.0066745
1955.138 | 0.12962 | 0.14316 | 0.14495 | 0.13946 | 0.10757 | 0.094407 | 0.43449 | 6 | 3 | 0.75916 | 3.9341e-06 | 3.9341e-06 | 0.0066784
1956.138 | 0.12912 | 0.14318 | 0.14488 | 0.13971 | 0.10763 | 0.094484 | 0.43438 | 6 | 3 | 0.75899 | 3.9332e-06 | 3.9332e-06 | 0.0066824
1957.138 | 0.12931 | 0.14333 | 0.14451 | 0.13965 | 0.10759 | 0.09477 | 0.43445 | 6 | 3 | 0.75917 | 3.9341e-06 | 3.9341e-06 | 0.0066863
1958.138 | 0.12933 | 0.14324 | 0.14451 | 0.1395 | 0.10765 | 0.094674 | 0.4348 | 6 | 3 | 0.7589 | 3.9327e-06 | 3.9327e-06 | 0.0066902
1959.139 | 0.12958 | 0.14331 | 0.1447 | 0.13933 | 0.10759 | 0.094771 | 0.43453 | 6 | 3 | 0.75928 | 3.9347e-06 | 3.9386e-06 | 0.0066942
1960.139 | 0.12906 | 0.14329 | 0.14491 | 0.1399 | 0.10732 | 0.094446 | 0.43453 | 6 | 3 | 0.75894 | 3.9329e-06 | 3.9329e-06 | 0.0066981
1961.139 | 0.12945 | 0.14364 | 0.14474 | 0.13967 | 0.10772 | 0.094712 | 0.43476 | 6 | 3 | 0.75993 | 3.9381e-06 | 3.9381e-06 | 0.006702
1962.139 | 0.12923 | 0.14333 | 0.14459 | 0.13944 | 0.10763 | 0.094539 | 0.43453 | 6 | 3 | 0.75876 | 3.932e-06 | 3.932e-06 | 0.006706
1963.139 | 0.12931 | 0.14337 | 0.14476 | 0.13959 | 0.10788 | 0.094636 | 0.43468 | 6 | 3 | 0.75955 | 3.9361e-06 | 3.9361e-06 | 0.0067099
1964.139 | 0.12983 | 0.14339 | 0.14499 | 0.13998 | 0.1077 | 0.095019 | 0.43491 | 6 | 3 | 0.76091 | 3.9431e-06 | 3.9431e-06 | 0.0067138
1965.139 | 0.12906 | 0.1431 | 0.14509 | 0.13931 | 0.10767 | 0.094961 | 0.43476 | 6 | 3 | 0.75918 | 3.9342e-06 | 3.9342e-06 | 0.0067178
1966.139 | 0.1291 | 0.1436 | 0.14467 | 0.13936 | 0.10776 | 0.094693 | 0.43457 | 6 | 3 | 0.75918 | 3.9342e-06 | 3.9342e-06 | 0.0067217
1967.139 | 0.12939 | 0.14369 | 0.14478 | 0.13978 | 0.10751 | 0.094674 | 0.43468 | 6 | 3 | 0.75983 | 3.9376e-06 | 3.9376e-06 | 0.0067256
1968.139 | 0.12933 | 0.14341 | 0.14491 | 0.13988 | 0.10768 | 0.094541 | 0.43457 | 6 | 3 | 0.75976 | 3.9372e-06 | 3.9372e-06 | 0.0067296
1969.139 | 0.12918 | 0.14333 | 0.14491 | 0.1398 | 0.10744 | 0.094902 | 0.43491 | 6 | 3 | 0.75957 | 3.9362e-06 | 3.9362e-06 | 0.0067335
1970.139 | 0.12912 | 0.14341 | 0.1449 | 0.13973 | 0.10759 | 0.094197 | 0.43476 | 6 | 3 | 0.75894 | 3.9329e-06 | 3.9329e-06 | 0.0067375
1971.139 | 0.12937 | 0.14326 | 0.14512 | 0.13977 | 0.1077 | 0.094959 | 0.43445 | 6 | 3 | 0.76018 | 3.9393e-06 | 3.9393e-06 | 0.0067414
1972.139 | 0.12904 | 0.14335 | 0.14474 | 0.14003 | 0.10772 | 0.094656 | 0.43476 | 6 | 3 | 0.75955 | 3.9361e-06 | 3.9361e-06 | 0.0067453
1973.139 | 0.12935 | 0.14358 | 0.14497 | 0.13977 | 0.10784 | 0.09475 | 0.43506 | 6 | 3 | 0.76026 | 3.9397e-06 | 3.9397e-06 | 0.0067493
1974.139 | 0.12899 | 0.14362 | 0.14472 | 0.13979 | 0.10765 | 0.094502 | 0.43487 | 6 | 3 | 0.75926 | 3.9346e-06 | 3.9346e-06 | 0.0067532
1975.139 | 0.1291 | 0.14339 | 0.14489 | 0.13954 | 0.10778 | 0.094846 | 0.43457 | 6 | 3 | 0.75955 | 3.9361e-06 | 3.9361e-06 | 0.0067571
1976.139 | 0.12927 | 0.14366 | 0.1448 | 0.13982 | 0.10755 | 0.094674 | 0.43514 | 6 | 3 | 0.75978 | 3.9373e-06 | 3.9373e-06 | 0.0067611
1977.139 | 0.12914 | 0.14354 | 0.14476 | 0.1398 | 0.10778 | 0.094712 | 0.43476 | 6 | 3 | 0.75974 | 3.9371e-06 | 3.9371e-06 | 0.006765
1978.14 | 0.12906 | 0.14369 | 0.14491 | 0.13961 | 0.10772 | 0.094827 | 0.43476 | 6 | 3 | 0.75983 | 3.9376e-06 | 3.9415e-06 | 0.006769
1979.14 | 0.12931 | 0.14314 | 0.14476 | 0.13946 | 0.10778 | 0.094713 | 0.43468 | 6 | 3 | 0.75917 | 3.9341e-06 | 3.9341e-06 | 0.0067729
1980.14 | 0.12931 | 0.14339 | 0.14501 | 0.13979 | 0.10774 | 0.095017 | 0.43487 | 6 | 3 | 0.76025 | 3.9397e-06 | 3.9397e-06 | 0.0067768
1981.14 | 0.12884 | 0.14322 | 0.14486 | 0.13961 | 0.10791 | 0.094636 | 0.43495 | 6 | 3 | 0.75907 | 3.9336e-06 | 3.9336e-06 | 0.0067808
1982.14 | 0.1287 | 0.14335 | 0.14465 | 0.14001 | 0.10784 | 0.094636 | 0.43503 | 6 | 3 | 0.75919 | 3.9342e-06 | 3.9342e-06 | 0.0067847
1983.14 | 0.12906 | 0.14337 | 0.14472 | 0.13965 | 0.10787 | 0.094751 | 0.43522 | 6 | 3 | 0.75943 | 3.9355e-06 | 3.9355e-06 | 0.0067886
1984.14 | 0.12943 | 0.14343 | 0.14484 | 0.13982 | 0.10772 | 0.094845 | 0.43461 | 6 | 3 | 0.76008 | 3.9388e-06 | 3.9388e-06 | 0.0067926
1985.14 | 0.12918 | 0.14324 | 0.14486 | 0.13954 | 0.10765 | 0.094732 | 0.43506 | 6 | 3 | 0.75918 | 3.9342e-06 | 3.9342e-06 | 0.0067965
1986.14 | 0.12981 | 0.14299 | 0.14478 | 0.13969 | 0.10763 | 0.094864 | 0.43476 | 6 | 3 | 0.75976 | 3.9372e-06 | 3.9372e-06 | 0.0068004
1987.14 | 0.12927 | 0.14324 | 0.14459 | 0.13973 | 0.10795 | 0.094866 | 0.43487 | 6 | 3 | 0.75964 | 3.9366e-06 | 3.9366e-06 | 0.0068044
1988.14 | 0.12922 | 0.14339 | 0.1448 | 0.13965 | 0.1077 | 0.095056 | 0.43484 | 6 | 3 | 0.75982 | 3.9375e-06 | 3.9375e-06 | 0.0068083
1989.14 | 0.12922 | 0.14368 | 0.14476 | 0.13973 | 0.10765 | 0.094673 | 0.43491 | 6 | 3 | 0.7597 | 3.9369e-06 | 3.9369e-06 | 0.0068123
1990.14 | 0.12903 | 0.14345 | 0.1449 | 0.13969 | 0.10778 | 0.094808 | 0.43499 | 6 | 3 | 0.75965 | 3.9366e-06 | 3.9366e-06 | 0.0068162
1991.14 | 0.12916 | 0.14333 | 0.14491 | 0.13982 | 0.10818 | 0.095381 | 0.4348 | 6 | 3 | 0.76079 | 3.9425e-06 | 3.9425e-06 | 0.0068201
1992.14 | 0.12904 | 0.14335 | 0.14455 | 0.13986 | 0.10757 | 0.094751 | 0.43529 | 6 | 3 | 0.75913 | 3.9339e-06 | 3.9339e-06 | 0.0068241
1993.14 | 0.12916 | 0.14339 | 0.14484 | 0.13959 | 0.10782 | 0.094712 | 0.43506 | 6 | 3 | 0.75951 | 3.9359e-06 | 3.9359e-06 | 0.006828
1994.14 | 0.12943 | 0.14352 | 0.14531 | 0.13967 | 0.10782 | 0.09519 | 0.43487 | 6 | 3 | 0.76094 | 3.9433e-06 | 3.9433e-06 | 0.0068319
1995.14 | 0.12937 | 0.14318 | 0.14488 | 0.13954 | 0.10765 | 0.095037 | 0.43468 | 6 | 3 | 0.75965 | 3.9366e-06 | 3.9366e-06 | 0.0068359
1996.14 | 0.12918 | 0.14331 | 0.14474 | 0.13965 | 0.10772 | 0.094999 | 0.43529 | 6 | 3 | 0.75961 | 3.9364e-06 | 3.9364e-06 | 0.0068398
1997.14 | 0.12895 | 0.14356 | 0.14459 | 0.13977 | 0.1081 | 0.095016 | 0.43514 | 6 | 3 | 0.75998 | 3.9383e-06 | 3.9383e-06 | 0.0068438
1998.141 | 0.12912 | 0.14352 | 0.14457 | 0.13963 | 0.10768 | 0.094616 | 0.43495 | 6 | 3 | 0.75915 | 3.934e-06 | 3.9379e-06 | 0.0068477
1999.141 | 0.12914 | 0.14318 | 0.14495 | 0.14015 | 0.10782 | 0.094902 | 0.43491 | 6 | 3 | 0.76014 | 3.9391e-06 | 3.9391e-06 | 0.0068516
2000.141 | 0.12904 | 0.14348 | 0.14488 | 0.1399 | 0.10797 | 0.094923 | 0.43495 | 6 | 3 | 0.7602 | 3.9395e-06 | 3.9395e-06 | 0.0068556
2001.141 | 0.12903 | 0.14337 | 0.14474 | 0.13973 | 0.10769 | 0.094826 | 0.43522 | 6 | 3 | 0.75938 | 3.9352e-06 | 3.9352e-06 | 0.0068595
2002.141 | 0.12903 | 0.14337 | 0.14476 | 0.13973 | 0.10757 | 0.094864 | 0.43525 | 6 | 3 | 0.75932 | 3.9349e-06 | 3.9349e-06 | 0.0068634
2003.141 | 0.12872 | 0.14312 | 0.14476 | 0.13971 | 0.10778 | 0.094769 | 0.43514 | 6 | 3 | 0.75886 | 3.9325e-06 | 3.9325e-06 | 0.0068674
2004.141 | 0.12891 | 0.1432 | 0.14501 | 0.13992 | 0.10744 | 0.094578 | 0.43537 | 6 | 3 | 0.75905 | 3.9335e-06 | 3.9335e-06 | 0.0068713
2005.141 | 0.12891 | 0.14337 | 0.14488 | 0.13975 | 0.10755 | 0.095228 | 0.43495 | 6 | 3 | 0.75968 | 3.9368e-06 | 3.9368e-06 | 0.0068752
2006.141 | 0.12882 | 0.14288 | 0.1448 | 0.13977 | 0.10774 | 0.094655 | 0.43499 | 6 | 3 | 0.75866 | 3.9315e-06 | 3.9315e-06 | 0.0068792
2007.141 | 0.12901 | 0.14328 | 0.14459 | 0.1398 | 0.10776 | 0.094846 | 0.43503 | 6 | 3 | 0.75928 | 3.9347e-06 | 3.9347e-06 | 0.0068831
2008.141 | 0.12908 | 0.14308 | 0.14451 | 0.13969 | 0.1077 | 0.094769 | 0.43518 | 6 | 3 | 0.75884 | 3.9324e-06 | 3.9324e-06 | 0.006887
2009.141 | 0.12874 | 0.14308 | 0.14451 | 0.13986 | 0.10782 | 0.094865 | 0.43525 | 6 | 3 | 0.75888 | 3.9326e-06 | 3.9326e-06 | 0.006891
2010.141 | 0.12897 | 0.14305 | 0.14467 | 0.13988 | 0.10782 | 0.09498 | 0.43518 | 6 | 3 | 0.75936 | 3.9351e-06 | 3.9351e-06 | 0.0068949
2011.141 | 0.12899 | 0.1432 | 0.14474 | 0.13933 | 0.10766 | 0.094749 | 0.43533 | 6 | 3 | 0.75867 | 3.9315e-06 | 3.9315e-06 | 0.0068988
2012.141 | 0.12901 | 0.14324 | 0.1445 | 0.13979 | 0.10763 | 0.094846 | 0.43514 | 6 | 3 | 0.759 | 3.9332e-06 | 3.9332e-06 | 0.0069028
2013.141 | 0.12884 | 0.14297 | 0.14493 | 0.13957 | 0.10803 | 0.094616 | 0.43518 | 6 | 3 | 0.75896 | 3.933e-06 | 3.933e-06 | 0.0069067
2014.141 | 0.12904 | 0.1431 | 0.14491 | 0.1395 | 0.1077 | 0.094864 | 0.43522 | 6 | 3 | 0.75913 | 3.9339e-06 | 3.9339e-06 | 0.0069106
2015.141 | 0.12905 | 0.14299 | 0.14478 | 0.13965 | 0.10765 | 0.095018 | 0.4351 | 6 | 3 | 0.75914 | 3.9339e-06 | 3.9339e-06 | 0.0069146
2016.141 | 0.12931 | 0.14324 | 0.14459 | 0.13973 | 0.10774 | 0.095132 | 0.43537 | 6 | 3 | 0.75974 | 3.9371e-06 | 3.9371e-06 | 0.0069185
2017.142 | 0.12878 | 0.14286 | 0.14478 | 0.1395 | 0.1078 | 0.095093 | 0.43548 | 6 | 3 | 0.7588 | 3.9322e-06 | 3.9362e-06 | 0.0069225
2018.142 | 0.12874 | 0.14312 | 0.14469 | 0.13967 | 0.10772 | 0.094789 | 0.43548 | 6 | 3 | 0.75873 | 3.9318e-06 | 3.9318e-06 | 0.0069264
2019.142 | 0.12897 | 0.14289 | 0.14476 | 0.13965 | 0.10767 | 0.095244 | 0.43503 | 6 | 3 | 0.75918 | 3.9342e-06 | 3.9342e-06 | 0.0069303
2020.142 | 0.12895 | 0.14326 | 0.14444 | 0.13969 | 0.10782 | 0.095017 | 0.4351 | 6 | 3 | 0.75917 | 3.9341e-06 | 3.9341e-06 | 0.0069343
2021.142 | 0.12883 | 0.14341 | 0.14493 | 0.13963 | 0.10799 | 0.094866 | 0.43533 | 6 | 3 | 0.75966 | 3.9367e-06 | 3.9367e-06 | 0.0069382
2022.142 | 0.12878 | 0.14299 | 0.14461 | 0.14007 | 0.10786 | 0.094978 | 0.43533 | 6 | 3 | 0.75928 | 3.9347e-06 | 3.9347e-06 | 0.0069421
2023.142 | 0.12884 | 0.14303 | 0.14463 | 0.13998 | 0.10784 | 0.095266 | 0.43525 | 6 | 3 | 0.75957 | 3.9362e-06 | 3.9362e-06 | 0.0069461
2024.142 | 0.12908 | 0.1431 | 0.14474 | 0.13969 | 0.10797 | 0.095074 | 0.43518 | 6 | 3 | 0.75966 | 3.9367e-06 | 3.9367e-06 | 0.00695
2025.142 | 0.12876 | 0.1432 | 0.14493 | 0.13982 | 0.10805 | 0.094789 | 0.43529 | 6 | 3 | 0.75955 | 3.9361e-06 | 3.9361e-06 | 0.0069539
2026.142 | 0.12914 | 0.14328 | 0.14474 | 0.13965 | 0.10801 | 0.094751 | 0.43529 | 6 | 3 | 0.75957 | 3.9362e-06 | 3.9362e-06 | 0.0069579
2027.142 | 0.12891 | 0.14306 | 0.14459 | 0.13967 | 0.10793 | 0.094807 | 0.43537 | 6 | 3 | 0.75898 | 3.9331e-06 | 3.9331e-06 | 0.0069618
2028.142 | 0.12899 | 0.14316 | 0.14474 | 0.13959 | 0.1077 | 0.094998 | 0.43518 | 6 | 3 | 0.75919 | 3.9342e-06 | 3.9342e-06 | 0.0069657
2029.142 | 0.12887 | 0.14303 | 0.14478 | 0.1398 | 0.10778 | 0.094941 | 0.43529 | 6 | 3 | 0.75921 | 3.9343e-06 | 3.9343e-06 | 0.0069697
2030.142 | 0.12885 | 0.14318 | 0.1448 | 0.13973 | 0.10807 | 0.094846 | 0.43533 | 6 | 3 | 0.75947 | 3.9357e-06 | 3.9357e-06 | 0.0069736
2031.142 | 0.12878 | 0.14331 | 0.14493 | 0.13986 | 0.10808 | 0.095037 | 0.43514 | 6 | 3 | 0.76001 | 3.9385e-06 | 3.9385e-06 | 0.0069775
2032.142 | 0.12895 | 0.14284 | 0.1448 | 0.13977 | 0.10829 | 0.095 | 0.43548 | 6 | 3 | 0.75965 | 3.9366e-06 | 3.9366e-06 | 0.0069815
2033.142 | 0.12891 | 0.14328 | 0.14474 | 0.13965 | 0.10799 | 0.094866 | 0.43548 | 6 | 3 | 0.75943 | 3.9355e-06 | 3.9355e-06 | 0.0069854
2034.142 | 0.12897 | 0.14318 | 0.14449 | 0.13946 | 0.10793 | 0.094522 | 0.43548 | 6 | 3 | 0.75856 | 3.9309e-06 | 3.9309e-06 | 0.0069893
2035.142 | 0.12885 | 0.14289 | 0.14453 | 0.13975 | 0.10753 | 0.094884 | 0.43541 | 6 | 3 | 0.75844 | 3.9304e-06 | 3.9304e-06 | 0.0069933
2036.142 | 0.12889 | 0.14333 | 0.14472 | 0.13984 | 0.1081 | 0.094883 | 0.43518 | 6 | 3 | 0.75978 | 3.9373e-06 | 3.9373e-06 | 0.0069972
2037.143 | 0.1287 | 0.14333 | 0.14484 | 0.14013 | 0.10789 | 0.094864 | 0.43533 | 6 | 3 | 0.75976 | 3.9372e-06 | 3.9411e-06 | 0.0070012
2038.143 | 0.12885 | 0.14301 | 0.1448 | 0.1395 | 0.10835 | 0.094788 | 0.43548 | 6 | 3 | 0.7593 | 3.9348e-06 | 3.9348e-06 | 0.0070051
2039.143 | 0.12893 | 0.14331 | 0.14478 | 0.13967 | 0.10763 | 0.094998 | 0.43537 | 6 | 3 | 0.75932 | 3.9349e-06 | 3.9349e-06 | 0.007009
2040.143 | 0.12874 | 0.14322 | 0.14499 | 0.13977 | 0.1081 | 0.095132 | 0.43522 | 6 | 3 | 0.75995 | 3.9382e-06 | 3.9382e-06 | 0.007013
2041.143 | 0.12918 | 0.1431 | 0.14486 | 0.13998 | 0.10812 | 0.095229 | 0.43571 | 6 | 3 | 0.76047 | 3.9409e-06 | 3.9409e-06 | 0.0070169
2042.143 | 0.12899 | 0.14308 | 0.14484 | 0.13996 | 0.10808 | 0.095017 | 0.43533 | 6 | 3 | 0.75997 | 3.9383e-06 | 3.9383e-06 | 0.0070208
2043.143 | 0.12878 | 0.14316 | 0.14451 | 0.14 | 0.10807 | 0.094979 | 0.43541 | 6 | 3 | 0.75949 | 3.9358e-06 | 3.9358e-06 | 0.0070248
2044.143 | 0.12889 | 0.14312 | 0.14491 | 0.13971 | 0.10814 | 0.095226 | 0.43545 | 6 | 3 | 0.76001 | 3.9384e-06 | 3.9384e-06 | 0.0070287
2045.143 | 0.12857 | 0.14333 | 0.14491 | 0.13973 | 0.10818 | 0.094827 | 0.43552 | 6 | 3 | 0.75955 | 3.9361e-06 | 3.9361e-06 | 0.0070327
2046.143 | 0.12906 | 0.14287 | 0.14482 | 0.13975 | 0.10805 | 0.095209 | 0.43537 | 6 | 3 | 0.75976 | 3.9372e-06 | 3.9372e-06 | 0.0070366
2047.143 | 0.12895 | 0.14312 | 0.14467 | 0.13992 | 0.10822 | 0.094884 | 0.43525 | 6 | 3 | 0.75976 | 3.9372e-06 | 3.9372e-06 | 0.0070405
2048.143 | 0.12901 | 0.14308 | 0.14471 | 0.13967 | 0.10778 | 0.095017 | 0.43548 | 6 | 3 | 0.75926 | 3.9346e-06 | 3.9346e-06 | 0.0070445
2049.143 | 0.12865 | 0.14312 | 0.14495 | 0.13988 | 0.10799 | 0.095056 | 0.43541 | 6 | 3 | 0.75965 | 3.9366e-06 | 3.9366e-06 | 0.0070484
2050.143 | 0.12916 | 0.14308 | 0.14482 | 0.13959 | 0.10788 | 0.095132 | 0.43548 | 6 | 3 | 0.75967 | 3.9367e-06 | 3.9367e-06 | 0.0070523
2051.143 | 0.12882 | 0.14335 | 0.14478 | 0.13978 | 0.10816 | 0.095056 | 0.43537 | 6 | 3 | 0.75995 | 3.9382e-06 | 3.9382e-06 | 0.0070563
2052.143 | 0.12895 | 0.14335 | 0.14501 | 0.13946 | 0.10839 | 0.095074 | 0.43564 | 6 | 3 | 0.76023 | 3.9396e-06 | 3.9396e-06 | 0.0070602
2053.143 | 0.12906 | 0.14307 | 0.14486 | 0.13967 | 0.10809 | 0.095419 | 0.43571 | 6 | 3 | 0.76016 | 3.9393e-06 | 3.9393e-06 | 0.0070642
2054.143 | 0.12887 | 0.14347 | 0.14472 | 0.13971 | 0.10787 | 0.095093 | 0.43522 | 6 | 3 | 0.75974 | 3.9371e-06 | 3.9371e-06 | 0.0070681
2055.143 | 0.12941 | 0.14328 | 0.14497 | 0.13988 | 0.10784 | 0.095036 | 0.43564 | 6 | 3 | 0.76041 | 3.9405e-06 | 3.9405e-06 | 0.007072
2056.144 | 0.12948 | 0.14324 | 0.14472 | 0.13961 | 0.10782 | 0.095074 | 0.4356 | 6 | 3 | 0.75995 | 3.9382e-06 | 3.9421e-06 | 0.007076
2057.144 | 0.1291 | 0.14316 | 0.14488 | 0.14007 | 0.10782 | 0.094942 | 0.43514 | 6 | 3 | 0.75997 | 3.9383e-06 | 3.9383e-06 | 0.0070799
2058.144 | 0.12901 | 0.14324 | 0.14501 | 0.13984 | 0.10778 | 0.094998 | 0.43545 | 6 | 3 | 0.75987 | 3.9378e-06 | 3.9378e-06 | 0.0070838
2059.144 | 0.12895 | 0.1432 | 0.14488 | 0.14013 | 0.10782 | 0.094674 | 0.43552 | 6 | 3 | 0.75964 | 3.9366e-06 | 3.9366e-06 | 0.0070878
2060.144 | 0.12897 | 0.14329 | 0.14499 | 0.13958 | 0.10801 | 0.095399 | 0.43556 | 6 | 3 | 0.76023 | 3.9396e-06 | 3.9396e-06 | 0.0070917
2061.144 | 0.12924 | 0.14318 | 0.14491 | 0.13982 | 0.10795 | 0.094941 | 0.43533 | 6 | 3 | 0.76005 | 3.9387e-06 | 3.9387e-06 | 0.0070957
2062.144 | 0.12901 | 0.14314 | 0.14471 | 0.14005 | 0.10797 | 0.09517 | 0.43533 | 6 | 3 | 0.76005 | 3.9387e-06 | 3.9387e-06 | 0.0070996
2063.144 | 0.12918 | 0.14329 | 0.14505 | 0.13973 | 0.1081 | 0.094866 | 0.43552 | 6 | 3 | 0.76022 | 3.9396e-06 | 3.9396e-06 | 0.0071035
2064.144 | 0.12927 | 0.14337 | 0.14514 | 0.13998 | 0.10806 | 0.095036 | 0.43533 | 6 | 3 | 0.76086 | 3.9429e-06 | 3.9429e-06 | 0.0071075
2065.144 | 0.12939 | 0.14339 | 0.14503 | 0.14007 | 0.10772 | 0.094998 | 0.43556 | 6 | 3 | 0.7606 | 3.9415e-06 | 3.9415e-06 | 0.0071114
2066.144 | 0.12925 | 0.14331 | 0.14497 | 0.14007 | 0.10809 | 0.095189 | 0.43564 | 6 | 3 | 0.76088 | 3.943e-06 | 3.943e-06 | 0.0071154
2067.144 | 0.12872 | 0.14352 | 0.14522 | 0.1399 | 0.10826 | 0.095265 | 0.43548 | 6 | 3 | 0.76089 | 3.943e-06 | 3.943e-06 | 0.0071193
2068.144 | 0.12933 | 0.14343 | 0.14474 | 0.1398 | 0.10829 | 0.095113 | 0.43564 | 6 | 3 | 0.76071 | 3.9421e-06 | 3.9421e-06 | 0.0071233
2069.144 | 0.12937 | 0.14337 | 0.14488 | 0.13998 | 0.10839 | 0.095114 | 0.43587 | 6 | 3 | 0.7611 | 3.9441e-06 | 3.9441e-06 | 0.0071272
2070.144 | 0.1292 | 0.14343 | 0.14495 | 0.14003 | 0.1082 | 0.095496 | 0.43552 | 6 | 3 | 0.76131 | 3.9452e-06 | 3.9452e-06 | 0.0071311
2071.144 | 0.12933 | 0.14335 | 0.14503 | 0.14005 | 0.10818 | 0.094942 | 0.43579 | 6 | 3 | 0.76089 | 3.943e-06 | 3.943e-06 | 0.0071351
2072.144 | 0.12923 | 0.14341 | 0.14478 | 0.14009 | 0.10822 | 0.095267 | 0.43587 | 6 | 3 | 0.761 | 3.9436e-06 | 3.9436e-06 | 0.007139
2073.144 | 0.12927 | 0.14337 | 0.14509 | 0.14009 | 0.10784 | 0.095151 | 0.43567 | 6 | 3 | 0.76081 | 3.9426e-06 | 3.9426e-06 | 0.007143
2074.144 | 0.12918 | 0.14345 | 0.14529 | 0.14011 | 0.10829 | 0.095017 | 0.43545 | 6 | 3 | 0.76134 | 3.9454e-06 | 3.9454e-06 | 0.0071469
2075.144 | 0.12889 | 0.14335 | 0.14486 | 0.13996 | 0.10805 | 0.094923 | 0.43583 | 6 | 3 | 0.76003 | 3.9386e-06 | 3.9386e-06 | 0.0071509
2076.145 | 0.12906 | 0.14345 | 0.14499 | 0.13984 | 0.10839 | 0.095266 | 0.43575 | 6 | 3 | 0.761 | 3.9436e-06 | 3.9475e-06 | 0.0071548
2077.145 | 0.12891 | 0.14327 | 0.14516 | 0.14007 | 0.10814 | 0.09517 | 0.43564 | 6 | 3 | 0.76073 | 3.9422e-06 | 3.9422e-06 | 0.0071587
2078.145 | 0.12916 | 0.14333 | 0.14518 | 0.14022 | 0.10835 | 0.095439 | 0.43556 | 6 | 3 | 0.76169 | 3.9472e-06 | 3.9472e-06 | 0.0071627
2079.145 | 0.12916 | 0.14331 | 0.14518 | 0.14003 | 0.1082 | 0.095744 | 0.43606 | 6 | 3 | 0.76163 | 3.9469e-06 | 3.9469e-06 | 0.0071666
2080.145 | 0.1291 | 0.14341 | 0.14516 | 0.14022 | 0.10808 | 0.095687 | 0.43564 | 6 | 3 | 0.76167 | 3.9471e-06 | 3.9471e-06 | 0.0071706
2081.145 | 0.12939 | 0.14339 | 0.14512 | 0.1399 | 0.10827 | 0.095056 | 0.43567 | 6 | 3 | 0.76113 | 3.9443e-06 | 3.9443e-06 | 0.0071745
2082.145 | 0.12931 | 0.14345 | 0.14537 | 0.13984 | 0.10807 | 0.094998 | 0.43606 | 6 | 3 | 0.76104 | 3.9438e-06 | 3.9438e-06 | 0.0071785
2083.145 | 0.12922 | 0.14349 | 0.14495 | 0.14007 | 0.10837 | 0.095266 | 0.43571 | 6 | 3 | 0.76136 | 3.9455e-06 | 3.9455e-06 | 0.0071824
2084.145 | 0.12912 | 0.1435 | 0.14501 | 0.13973 | 0.10829 | 0.095226 | 0.4359 | 6 | 3 | 0.76088 | 3.943e-06 | 3.943e-06 | 0.0071864
2085.145 | 0.12931 | 0.14354 | 0.14499 | 0.14001 | 0.10801 | 0.095284 | 0.43567 | 6 | 3 | 0.76115 | 3.9444e-06 | 3.9444e-06 | 0.0071903
2086.145 | 0.12849 | 0.14343 | 0.14507 | 0.14028 | 0.10828 | 0.095456 | 0.43575 | 6 | 3 | 0.761 | 3.9436e-06 | 3.9436e-06 | 0.0071943
2087.145 | 0.12887 | 0.14348 | 0.14509 | 0.14011 | 0.10826 | 0.095228 | 0.4359 | 6 | 3 | 0.76104 | 3.9438e-06 | 3.9438e-06 | 0.0071982
2088.145 | 0.12882 | 0.14312 | 0.1449 | 0.14009 | 0.10829 | 0.095553 | 0.43606 | 6 | 3 | 0.76077 | 3.9424e-06 | 3.9424e-06 | 0.0072021
2089.145 | 0.12903 | 0.14333 | 0.14471 | 0.14011 | 0.10822 | 0.095647 | 0.43594 | 6 | 3 | 0.76104 | 3.9438e-06 | 3.9438e-06 | 0.0072061
2090.145 | 0.12924 | 0.14343 | 0.14501 | 0.14005 | 0.10843 | 0.095591 | 0.43567 | 6 | 3 | 0.76174 | 3.9475e-06 | 3.9475e-06 | 0.00721
2091.145 | 0.12887 | 0.14366 | 0.14495 | 0.13984 | 0.10837 | 0.095343 | 0.43594 | 6 | 3 | 0.76104 | 3.9438e-06 | 3.9438e-06 | 0.007214
2092.145 | 0.12923 | 0.14358 | 0.14512 | 0.14007 | 0.10848 | 0.095228 | 0.43575 | 6 | 3 | 0.76172 | 3.9473e-06 | 3.9473e-06 | 0.0072179
2093.145 | 0.12924 | 0.14343 | 0.14509 | 0.13984 | 0.10797 | 0.095553 | 0.43575 | 6 | 3 | 0.76112 | 3.9442e-06 | 3.9442e-06 | 0.0072219
2094.145 | 0.12912 | 0.14364 | 0.14528 | 0.14017 | 0.10826 | 0.095591 | 0.43583 | 6 | 3 | 0.76205 | 3.9491e-06 | 3.9491e-06 | 0.0072258
2095.146 | 0.12914 | 0.14345 | 0.1451 | 0.14034 | 0.10797 | 0.095267 | 0.43598 | 6 | 3 | 0.76127 | 3.945e-06 | 3.9489e-06 | 0.0072298
2096.146 | 0.12876 | 0.14345 | 0.14514 | 0.13977 | 0.10839 | 0.095133 | 0.43583 | 6 | 3 | 0.76064 | 3.9417e-06 | 3.9417e-06 | 0.0072337
2097.146 | 0.12925 | 0.14366 | 0.14497 | 0.1399 | 0.10847 | 0.095342 | 0.43583 | 6 | 3 | 0.76159 | 3.9467e-06 | 3.9467e-06 | 0.0072377
2098.146 | 0.12933 | 0.14358 | 0.14497 | 0.14047 | 0.10818 | 0.095457 | 0.43613 | 6 | 3 | 0.76199 | 3.9487e-06 | 3.9487e-06 | 0.0072416
2099.146 | 0.12916 | 0.14337 | 0.14522 | 0.1403 | 0.10858 | 0.095513 | 0.43594 | 6 | 3 | 0.76214 | 3.9495e-06 | 3.9495e-06 | 0.0072455
2100.146 | 0.12908 | 0.14331 | 0.14499 | 0.14024 | 0.10856 | 0.095323 | 0.4359 | 6 | 3 | 0.76151 | 3.9463e-06 | 3.9463e-06 | 0.0072495
2101.146 | 0.12918 | 0.14354 | 0.14503 | 0.13999 | 0.10851 | 0.095247 | 0.43617 | 6 | 3 | 0.7615 | 3.9462e-06 | 3.9462e-06 | 0.0072534
2102.146 | 0.12914 | 0.14356 | 0.14493 | 0.13986 | 0.10822 | 0.095094 | 0.43609 | 6 | 3 | 0.76081 | 3.9426e-06 | 3.9426e-06 | 0.0072574
2103.146 | 0.12906 | 0.14377 | 0.14511 | 0.14026 | 0.1082 | 0.095419 | 0.43606 | 6 | 3 | 0.76182 | 3.9479e-06 | 3.9479e-06 | 0.0072613
2104.146 | 0.1292 | 0.14367 | 0.14489 | 0.1403 | 0.10835 | 0.095207 | 0.43606 | 6 | 3 | 0.76162 | 3.9468e-06 | 3.9468e-06 | 0.0072653
2105.146 | 0.12923 | 0.14369 | 0.14493 | 0.14 | 0.10833 | 0.095247 | 0.4359 | 6 | 3 | 0.76144 | 3.9459e-06 | 3.9459e-06 | 0.0072692
2106.146 | 0.12889 | 0.1436 | 0.14493 | 0.14017 | 0.10826 | 0.095457 | 0.43579 | 6 | 3 | 0.7613 | 3.9452e-06 | 3.9452e-06 | 0.0072732
2107.146 | 0.12889 | 0.14318 | 0.14495 | 0.14003 | 0.10824 | 0.095226 | 0.43621 | 6 | 3 | 0.76052 | 3.9411e-06 | 3.9411e-06 | 0.0072771
2108.146 | 0.12939 | 0.1435 | 0.14552 | 0.14024 | 0.10829 | 0.095285 | 0.43602 | 6 | 3 | 0.76224 | 3.95e-06 | 3.95e-06 | 0.0072811
2109.146 | 0.12895 | 0.1435 | 0.1451 | 0.14028 | 0.10831 | 0.095361 | 0.43628 | 6 | 3 | 0.76151 | 3.9463e-06 | 3.9463e-06 | 0.007285
2110.146 | 0.1292 | 0.14333 | 0.14511 | 0.14026 | 0.10852 | 0.095438 | 0.4359 | 6 | 3 | 0.76186 | 3.9481e-06 | 3.9481e-06 | 0.007289
2111.146 | 0.12907 | 0.14371 | 0.14522 | 0.14024 | 0.10866 | 0.095284 | 0.43613 | 6 | 3 | 0.76218 | 3.9497e-06 | 3.9497e-06 | 0.0072929
2112.146 | 0.12908 | 0.14383 | 0.14526 | 0.14013 | 0.1082 | 0.095553 | 0.43602 | 6 | 3 | 0.76205 | 3.949e-06 | 3.949e-06 | 0.0072969
2113.146 | 0.12914 | 0.14358 | 0.14491 | 0.14026 | 0.10818 | 0.095094 | 0.4364 | 6 | 3 | 0.76117 | 3.9445e-06 | 3.9445e-06 | 0.0073008
2114.146 | 0.1292 | 0.14347 | 0.14488 | 0.14019 | 0.10843 | 0.095551 | 0.43606 | 6 | 3 | 0.7617 | 3.9472e-06 | 3.9472e-06 | 0.0073047
2115.147 | 0.1291 | 0.14364 | 0.14507 | 0.14009 | 0.10835 | 0.095247 | 0.43567 | 6 | 3 | 0.76149 | 3.9462e-06 | 3.9501e-06 | 0.0073087
2116.147 | 0.12908 | 0.14346 | 0.14493 | 0.14005 | 0.10848 | 0.095247 | 0.43625 | 6 | 3 | 0.76126 | 3.945e-06 | 3.945e-06 | 0.0073126
2117.147 | 0.12916 | 0.14348 | 0.14499 | 0.14019 | 0.10841 | 0.095609 | 0.43621 | 6 | 3 | 0.76184 | 3.9479e-06 | 3.9479e-06 | 0.0073166
2118.147 | 0.12895 | 0.14308 | 0.14524 | 0.14021 | 0.10831 | 0.095648 | 0.43613 | 6 | 3 | 0.76144 | 3.9459e-06 | 3.9459e-06 | 0.0073205
2119.147 | 0.12904 | 0.14358 | 0.14518 | 0.14019 | 0.10848 | 0.09559 | 0.43598 | 6 | 3 | 0.76206 | 3.9491e-06 | 3.9491e-06 | 0.0073245
2120.147 | 0.12897 | 0.14312 | 0.14503 | 0.14028 | 0.10845 | 0.095609 | 0.43602 | 6 | 3 | 0.76146 | 3.946e-06 | 3.946e-06 | 0.0073284
2121.147 | 0.12901 | 0.14341 | 0.14486 | 0.14047 | 0.10839 | 0.095419 | 0.43606 | 6 | 3 | 0.76155 | 3.9465e-06 | 3.9465e-06 | 0.0073324
2122.147 | 0.12908 | 0.14322 | 0.14501 | 0.14017 | 0.10858 | 0.09538 | 0.43579 | 6 | 3 | 0.76144 | 3.9459e-06 | 3.9459e-06 | 0.0073363
2123.147 | 0.12928 | 0.14335 | 0.14507 | 0.14019 | 0.10837 | 0.095553 | 0.43602 | 6 | 3 | 0.7618 | 3.9478e-06 | 3.9478e-06 | 0.0073403
2124.147 | 0.12937 | 0.14345 | 0.14499 | 0.14011 | 0.10871 | 0.095438 | 0.43617 | 6 | 3 | 0.76207 | 3.9491e-06 | 3.9491e-06 | 0.0073442
2125.147 | 0.12912 | 0.14347 | 0.14503 | 0.14026 | 0.10839 | 0.09557 | 0.43602 | 6 | 3 | 0.76184 | 3.9479e-06 | 3.9479e-06 | 0.0073482
2126.147 | 0.12926 | 0.1435 | 0.14514 | 0.14009 | 0.10862 | 0.095438 | 0.43613 | 6 | 3 | 0.76205 | 3.949e-06 | 3.949e-06 | 0.0073521
2127.147 | 0.12893 | 0.14358 | 0.14493 | 0.14045 | 0.10849 | 0.095456 | 0.43617 | 6 | 3 | 0.76184 | 3.948e-06 | 3.948e-06 | 0.0073561
2128.147 | 0.12933 | 0.14344 | 0.14518 | 0.14013 | 0.10852 | 0.095705 | 0.43598 | 6 | 3 | 0.76231 | 3.9504e-06 | 3.9504e-06 | 0.00736
2129.147 | 0.12923 | 0.14345 | 0.14491 | 0.14038 | 0.1086 | 0.095477 | 0.43644 | 6 | 3 | 0.76205 | 3.949e-06 | 3.949e-06 | 0.007364
2130.147 | 0.12931 | 0.14349 | 0.14495 | 0.14017 | 0.10839 | 0.095456 | 0.43613 | 6 | 3 | 0.76176 | 3.9475e-06 | 3.9475e-06 | 0.0073679
2131.147 | 0.12914 | 0.14328 | 0.14472 | 0.14028 | 0.10841 | 0.095534 | 0.43632 | 6 | 3 | 0.76137 | 3.9455e-06 | 3.9455e-06 | 0.0073719
2132.147 | 0.12876 | 0.14329 | 0.14484 | 0.14032 | 0.1085 | 0.095477 | 0.43628 | 6 | 3 | 0.76119 | 3.9446e-06 | 3.9446e-06 | 0.0073758
2133.147 | 0.12916 | 0.14341 | 0.14507 | 0.14038 | 0.10839 | 0.095304 | 0.43625 | 6 | 3 | 0.7617 | 3.9473e-06 | 3.9473e-06 | 0.0073797
2134.148 | 0.12903 | 0.14354 | 0.14518 | 0.14034 | 0.10845 | 0.095304 | 0.43659 | 6 | 3 | 0.76184 | 3.948e-06 | 3.9519e-06 | 0.0073837
2135.148 | 0.12926 | 0.14331 | 0.14497 | 0.14009 | 0.10831 | 0.095552 | 0.43632 | 6 | 3 | 0.7615 | 3.9462e-06 | 3.9462e-06 | 0.0073876
2136.148 | 0.12943 | 0.14337 | 0.14516 | 0.1403 | 0.10835 | 0.095228 | 0.4364 | 6 | 3 | 0.76184 | 3.948e-06 | 3.948e-06 | 0.0073916
2137.148 | 0.12914 | 0.14369 | 0.14533 | 0.14017 | 0.10841 | 0.095495 | 0.43621 | 6 | 3 | 0.76224 | 3.95e-06 | 3.95e-06 | 0.0073955
2138.148 | 0.12918 | 0.14354 | 0.14528 | 0.14068 | 0.10839 | 0.0954 | 0.43625 | 6 | 3 | 0.76247 | 3.9512e-06 | 3.9512e-06 | 0.0073995
2139.148 | 0.12941 | 0.14307 | 0.14507 | 0.14024 | 0.10854 | 0.095399 | 0.43628 | 6 | 3 | 0.76172 | 3.9474e-06 | 3.9474e-06 | 0.0074034
2140.148 | 0.12927 | 0.14331 | 0.14522 | 0.13996 | 0.10867 | 0.095591 | 0.4364 | 6 | 3 | 0.76203 | 3.9489e-06 | 3.9489e-06 | 0.0074074
2141.148 | 0.12941 | 0.14339 | 0.14526 | 0.14024 | 0.10833 | 0.095705 | 0.43659 | 6 | 3 | 0.76233 | 3.9505e-06 | 3.9505e-06 | 0.0074113
2142.148 | 0.12931 | 0.14326 | 0.14501 | 0.14034 | 0.10866 | 0.095704 | 0.43636 | 6 | 3 | 0.76228 | 3.9502e-06 | 3.9502e-06 | 0.0074153
2143.148 | 0.12914 | 0.14358 | 0.14512 | 0.14011 | 0.10858 | 0.0954 | 0.43648 | 6 | 3 | 0.76193 | 3.9484e-06 | 3.9484e-06 | 0.0074192
2144.148 | 0.12971 | 0.14335 | 0.1451 | 0.14022 | 0.10848 | 0.095304 | 0.43644 | 6 | 3 | 0.76218 | 3.9497e-06 | 3.9497e-06 | 0.0074232
2145.148 | 0.12901 | 0.14356 | 0.14501 | 0.14026 | 0.10831 | 0.095706 | 0.43659 | 6 | 3 | 0.76186 | 3.9481e-06 | 3.9481e-06 | 0.0074271
2146.148 | 0.12927 | 0.14352 | 0.14522 | 0.14007 | 0.10833 | 0.095725 | 0.4364 | 6 | 3 | 0.76215 | 3.9495e-06 | 3.9495e-06 | 0.0074311
2147.148 | 0.12916 | 0.1431 | 0.14518 | 0.14021 | 0.10843 | 0.095914 | 0.43613 | 6 | 3 | 0.76199 | 3.9487e-06 | 3.9487e-06 | 0.007435
2148.148 | 0.1287 | 0.14333 | 0.14512 | 0.14015 | 0.10847 | 0.095496 | 0.43663 | 6 | 3 | 0.76127 | 3.945e-06 | 3.945e-06 | 0.007439
2149.148 | 0.12903 | 0.1435 | 0.14505 | 0.14028 | 0.10854 | 0.09561 | 0.43632 | 6 | 3 | 0.76201 | 3.9488e-06 | 3.9488e-06 | 0.0074429
2150.148 | 0.1292 | 0.14303 | 0.14514 | 0.14022 | 0.1086 | 0.095649 | 0.43655 | 6 | 3 | 0.76184 | 3.948e-06 | 3.948e-06 | 0.0074469
2151.148 | 0.12925 | 0.14329 | 0.14509 | 0.1404 | 0.10852 | 0.095666 | 0.43644 | 6 | 3 | 0.76222 | 3.9499e-06 | 3.9499e-06 | 0.0074508
2152.148 | 0.12891 | 0.14328 | 0.14505 | 0.14021 | 0.10864 | 0.096049 | 0.43659 | 6 | 3 | 0.76213 | 3.9494e-06 | 3.9494e-06 | 0.0074548
2153.148 | 0.1291 | 0.14348 | 0.1449 | 0.14028 | 0.10856 | 0.095381 | 0.43621 | 6 | 3 | 0.7617 | 3.9473e-06 | 3.9473e-06 | 0.0074587
2154.149 | 0.12922 | 0.14362 | 0.14524 | 0.1403 | 0.10847 | 0.095323 | 0.43628 | 6 | 3 | 0.76216 | 3.9496e-06 | 3.9536e-06 | 0.0074627
2155.149 | 0.12897 | 0.1436 | 0.14512 | 0.14003 | 0.1086 | 0.095361 | 0.43636 | 6 | 3 | 0.76168 | 3.9472e-06 | 3.9472e-06 | 0.0074666
2156.149 | 0.12927 | 0.14356 | 0.14505 | 0.1408 | 0.10858 | 0.095629 | 0.43655 | 6 | 3 | 0.76289 | 3.9534e-06 | 3.9534e-06 | 0.0074706
2157.149 | 0.12901 | 0.14337 | 0.14505 | 0.1403 | 0.10856 | 0.095228 | 0.43625 | 6 | 3 | 0.76151 | 3.9463e-06 | 3.9463e-06 | 0.0074745
2158.149 | 0.12945 | 0.14341 | 0.14495 | 0.14017 | 0.10848 | 0.095552 | 0.43671 | 6 | 3 | 0.76201 | 3.9489e-06 | 3.9489e-06 | 0.0074785
2159.149 | 0.12908 | 0.14341 | 0.14514 | 0.14034 | 0.10852 | 0.09584 | 0.43663 | 6 | 3 | 0.76234 | 3.9505e-06 | 3.9505e-06 | 0.0074824
2160.149 | 0.12923 | 0.14301 | 0.14516 | 0.1404 | 0.10875 | 0.095706 | 0.43644 | 6 | 3 | 0.76226 | 3.9501e-06 | 3.9501e-06 | 0.0074864
2161.149 | 0.12946 | 0.14354 | 0.14503 | 0.14051 | 0.10862 | 0.0958 | 0.4364 | 6 | 3 | 0.76296 | 3.9538e-06 | 3.9538e-06 | 0.0074903
2162.149 | 0.12901 | 0.14347 | 0.14501 | 0.14034 | 0.10852 | 0.0958 | 0.43625 | 6 | 3 | 0.76214 | 3.9495e-06 | 3.9495e-06 | 0.0074943
2163.149 | 0.12904 | 0.14371 | 0.14524 | 0.14 | 0.10877 | 0.095801 | 0.43667 | 6 | 3 | 0.76256 | 3.9517e-06 | 3.9517e-06 | 0.0074982
2164.149 | 0.12927 | 0.14335 | 0.14516 | 0.14061 | 0.10856 | 0.095514 | 0.43617 | 6 | 3 | 0.76247 | 3.9512e-06 | 3.9512e-06 | 0.0075022
2165.149 | 0.12908 | 0.14367 | 0.14524 | 0.1404 | 0.10862 | 0.095647 | 0.43678 | 6 | 3 | 0.76266 | 3.9522e-06 | 3.9522e-06 | 0.0075061
2166.149 | 0.12912 | 0.14329 | 0.14505 | 0.14091 | 0.1087 | 0.095571 | 0.43659 | 6 | 3 | 0.76264 | 3.9521e-06 | 3.9521e-06 | 0.0075101
2167.149 | 0.12922 | 0.14343 | 0.14486 | 0.14007 | 0.10888 | 0.095724 | 0.43663 | 6 | 3 | 0.76218 | 3.9497e-06 | 3.9497e-06 | 0.007514
2168.149 | 0.12927 | 0.14337 | 0.14528 | 0.14044 | 0.10839 | 0.095284 | 0.43636 | 6 | 3 | 0.76203 | 3.9489e-06 | 3.9489e-06 | 0.007518
2169.149 | 0.12914 | 0.14358 | 0.14512 | 0.14017 | 0.1085 | 0.095438 | 0.43659 | 6 | 3 | 0.76196 | 3.9486e-06 | 3.9486e-06 | 0.0075219
2170.149 | 0.12937 | 0.14368 | 0.1453 | 0.14042 | 0.10868 | 0.095649 | 0.43663 | 6 | 3 | 0.76308 | 3.9544e-06 | 3.9544e-06 | 0.0075259
2171.149 | 0.12908 | 0.14335 | 0.1452 | 0.14026 | 0.10866 | 0.095399 | 0.43651 | 6 | 3 | 0.76195 | 3.9485e-06 | 3.9485e-06 | 0.0075298
2172.149 | 0.1292 | 0.14348 | 0.1453 | 0.14055 | 0.10866 | 0.095916 | 0.43674 | 6 | 3 | 0.7631 | 3.9545e-06 | 3.9545e-06 | 0.0075338
2173.15 | 0.12899 | 0.1436 | 0.14524 | 0.14024 | 0.10881 | 0.095762 | 0.4364 | 6 | 3 | 0.76264 | 3.9521e-06 | 3.9561e-06 | 0.0075377
2174.15 | 0.12912 | 0.14379 | 0.14511 | 0.14042 | 0.10908 | 0.095992 | 0.43659 | 6 | 3 | 0.7635 | 3.9566e-06 | 3.9566e-06 | 0.0075417
2175.15 | 0.12897 | 0.14343 | 0.14509 | 0.14042 | 0.10843 | 0.095992 | 0.43678 | 6 | 3 | 0.76232 | 3.9504e-06 | 3.9504e-06 | 0.0075457
2176.15 | 0.12916 | 0.14356 | 0.14499 | 0.1403 | 0.10879 | 0.095954 | 0.43678 | 6 | 3 | 0.76276 | 3.9527e-06 | 3.9527e-06 | 0.0075496
2177.15 | 0.12914 | 0.14358 | 0.14503 | 0.14036 | 0.10831 | 0.095839 | 0.43651 | 6 | 3 | 0.76226 | 3.9501e-06 | 3.9501e-06 | 0.0075536
2178.15 | 0.12943 | 0.14343 | 0.14524 | 0.13998 | 0.10822 | 0.095667 | 0.43667 | 6 | 3 | 0.76195 | 3.9485e-06 | 3.9485e-06 | 0.0075575
2179.15 | 0.12882 | 0.14364 | 0.1453 | 0.14 | 0.10856 | 0.095761 | 0.43621 | 6 | 3 | 0.76207 | 3.9491e-06 | 3.9491e-06 | 0.0075615
2180.15 | 0.12954 | 0.1435 | 0.14531 | 0.14011 | 0.1085 | 0.095629 | 0.43648 | 6 | 3 | 0.7626 | 3.9519e-06 | 3.9519e-06 | 0.0075654
2181.15 | 0.12903 | 0.14316 | 0.14497 | 0.14034 | 0.10887 | 0.095609 | 0.43663 | 6 | 3 | 0.76197 | 3.9486e-06 | 3.9486e-06 | 0.0075694
2182.15 | 0.12903 | 0.14354 | 0.14489 | 0.14049 | 0.10873 | 0.095628 | 0.43667 | 6 | 3 | 0.76231 | 3.9504e-06 | 3.9504e-06 | 0.0075733
2183.15 | 0.12912 | 0.14318 | 0.14522 | 0.14026 | 0.10848 | 0.09559 | 0.43659 | 6 | 3 | 0.76186 | 3.948e-06 | 3.948e-06 | 0.0075773
2184.15 | 0.1291 | 0.14354 | 0.1448 | 0.14049 | 0.10858 | 0.095668 | 0.43659 | 6 | 3 | 0.76218 | 3.9497e-06 | 3.9497e-06 | 0.0075812
2185.15 | 0.12925 | 0.14345 | 0.14509 | 0.14042 | 0.10887 | 0.095609 | 0.43678 | 6 | 3 | 0.76268 | 3.9523e-06 | 3.9523e-06 | 0.0075852
2186.15 | 0.1292 | 0.14354 | 0.14514 | 0.14017 | 0.10869 | 0.09582 | 0.43686 | 6 | 3 | 0.76256 | 3.9517e-06 | 3.9517e-06 | 0.0075891
2187.15 | 0.12897 | 0.14318 | 0.14501 | 0.14034 | 0.10877 | 0.095571 | 0.4364 | 6 | 3 | 0.76184 | 3.948e-06 | 3.948e-06 | 0.0075931
2188.15 | 0.12889 | 0.14348 | 0.14478 | 0.14019 | 0.10862 | 0.095094 | 0.43671 | 6 | 3 | 0.76106 | 3.9439e-06 | 3.9439e-06 | 0.007597
2189.15 | 0.12912 | 0.14341 | 0.14541 | 0.14034 | 0.10841 | 0.095782 | 0.43667 | 6 | 3 | 0.76247 | 3.9512e-06 | 3.9512e-06 | 0.007601
2190.15 | 0.12927 | 0.14347 | 0.1449 | 0.14036 | 0.10871 | 0.09538 | 0.43651 | 6 | 3 | 0.76209 | 3.9492e-06 | 3.9492e-06 | 0.0076049
2191.15 | 0.12893 | 0.14368 | 0.14503 | 0.14032 | 0.10883 | 0.095916 | 0.43644 | 6 | 3 | 0.7627 | 3.9524e-06 | 3.9524e-06 | 0.0076089
2192.15 | 0.12918 | 0.14341 | 0.14497 | 0.14045 | 0.10881 | 0.095419 | 0.43636 | 6 | 3 | 0.76224 | 3.95e-06 | 3.95e-06 | 0.0076128
2193.151 | 0.12929 | 0.14325 | 0.14524 | 0.14062 | 0.10879 | 0.09559 | 0.43655 | 6 | 3 | 0.76279 | 3.9529e-06 | 3.9568e-06 | 0.0076168
2194.151 | 0.12899 | 0.1436 | 0.14513 | 0.14043 | 0.1089 | 0.095571 | 0.43674 | 6 | 3 | 0.76262 | 3.952e-06 | 3.952e-06 | 0.0076207
2195.151 | 0.12893 | 0.14328 | 0.14491 | 0.14021 | 0.10871 | 0.095668 | 0.43651 | 6 | 3 | 0.76171 | 3.9473e-06 | 3.9473e-06 | 0.0076247
2196.151 | 0.12904 | 0.14337 | 0.14499 | 0.14028 | 0.10868 | 0.0954 | 0.43655 | 6 | 3 | 0.76176 | 3.9476e-06 | 3.9476e-06 | 0.0076286
2197.151 | 0.12897 | 0.14343 | 0.14505 | 0.1404 | 0.10869 | 0.095551 | 0.43655 | 6 | 3 | 0.76208 | 3.9492e-06 | 3.9492e-06 | 0.0076326
2198.151 | 0.12908 | 0.1431 | 0.14535 | 0.14022 | 0.10883 | 0.095783 | 0.43682 | 6 | 3 | 0.76238 | 3.9507e-06 | 3.9507e-06 | 0.0076365
2199.151 | 0.1291 | 0.14373 | 0.14493 | 0.14045 | 0.10871 | 0.095687 | 0.43632 | 6 | 3 | 0.76262 | 3.952e-06 | 3.952e-06 | 0.0076405
2200.151 | 0.12882 | 0.14328 | 0.14501 | 0.14019 | 0.10868 | 0.095704 | 0.43674 | 6 | 3 | 0.76167 | 3.9471e-06 | 3.9471e-06 | 0.0076444
2201.151 | 0.12923 | 0.14354 | 0.14522 | 0.1403 | 0.10864 | 0.095495 | 0.43667 | 6 | 3 | 0.76243 | 3.951e-06 | 3.951e-06 | 0.0076484
2202.151 | 0.12906 | 0.14349 | 0.14516 | 0.14047 | 0.10879 | 0.095934 | 0.43674 | 6 | 3 | 0.76291 | 3.9535e-06 | 3.9535e-06 | 0.0076523
2203.151 | 0.12918 | 0.14339 | 0.1453 | 0.14024 | 0.10869 | 0.095974 | 0.43655 | 6 | 3 | 0.76278 | 3.9528e-06 | 3.9528e-06 | 0.0076563
2204.151 | 0.12906 | 0.14358 | 0.14503 | 0.1402 | 0.10869 | 0.095782 | 0.43663 | 6 | 3 | 0.76235 | 3.9506e-06 | 3.9506e-06 | 0.0076602
2205.151 | 0.12885 | 0.14341 | 0.14543 | 0.14061 | 0.10883 | 0.095859 | 0.43674 | 6 | 3 | 0.76298 | 3.9539e-06 | 3.9539e-06 | 0.0076642
2206.151 | 0.12908 | 0.14362 | 0.1453 | 0.14034 | 0.10877 | 0.096011 | 0.43678 | 6 | 3 | 0.76312 | 3.9546e-06 | 3.9546e-06 | 0.0076681
2207.151 | 0.12891 | 0.14326 | 0.1452 | 0.14017 | 0.109 | 0.095973 | 0.43686 | 6 | 3 | 0.76251 | 3.9514e-06 | 3.9514e-06 | 0.0076721
2208.151 | 0.12899 | 0.1435 | 0.14505 | 0.14032 | 0.10866 | 0.09559 | 0.43674 | 6 | 3 | 0.7621 | 3.9493e-06 | 3.9493e-06 | 0.007676
2209.151 | 0.12912 | 0.14331 | 0.14512 | 0.14045 | 0.10847 | 0.0954 | 0.43678 | 6 | 3 | 0.76188 | 3.9481e-06 | 3.9481e-06 | 0.00768
2210.151 | 0.12927 | 0.14335 | 0.14512 | 0.14049 | 0.10856 | 0.095686 | 0.43667 | 6 | 3 | 0.76249 | 3.9513e-06 | 3.9513e-06 | 0.0076839
2211.151 | 0.12937 | 0.14366 | 0.14526 | 0.14057 | 0.10885 | 0.095646 | 0.43682 | 6 | 3 | 0.76334 | 3.9557e-06 | 3.9557e-06 | 0.0076879
2212.151 | 0.12931 | 0.14371 | 0.14505 | 0.13992 | 0.10871 | 0.095667 | 0.43709 | 6 | 3 | 0.76237 | 3.9507e-06 | 3.9507e-06 | 0.0076918
2213.152 | 0.12905 | 0.14366 | 0.14518 | 0.14061 | 0.10877 | 0.095763 | 0.43671 | 6 | 3 | 0.76302 | 3.9541e-06 | 3.958e-06 | 0.0076958
2214.152 | 0.12906 | 0.14347 | 0.14524 | 0.14062 | 0.10883 | 0.095781 | 0.43701 | 6 | 3 | 0.763 | 3.954e-06 | 3.954e-06 | 0.0076997
2215.152 | 0.12912 | 0.14337 | 0.14518 | 0.14055 | 0.1086 | 0.095533 | 0.43651 | 6 | 3 | 0.76235 | 3.9506e-06 | 3.9506e-06 | 0.0077037
2216.152 | 0.12931 | 0.14369 | 0.14524 | 0.14074 | 0.10862 | 0.095916 | 0.43651 | 6 | 3 | 0.76352 | 3.9567e-06 | 3.9567e-06 | 0.0077076
2217.152 | 0.12914 | 0.14373 | 0.14516 | 0.14047 | 0.10885 | 0.095878 | 0.43663 | 6 | 3 | 0.76323 | 3.9552e-06 | 3.9552e-06 | 0.0077116
2218.152 | 0.12922 | 0.14343 | 0.14511 | 0.14074 | 0.10906 | 0.095687 | 0.43674 | 6 | 3 | 0.76323 | 3.9552e-06 | 3.9552e-06 | 0.0077156
2219.152 | 0.12899 | 0.14352 | 0.14543 | 0.14082 | 0.10864 | 0.095782 | 0.43689 | 6 | 3 | 0.76318 | 3.9549e-06 | 3.9549e-06 | 0.0077195
2220.152 | 0.12878 | 0.14347 | 0.14533 | 0.14043 | 0.10894 | 0.095743 | 0.43671 | 6 | 3 | 0.7627 | 3.9524e-06 | 3.9524e-06 | 0.0077235
2221.152 | 0.12923 | 0.14373 | 0.1451 | 0.14049 | 0.10898 | 0.09561 | 0.43682 | 6 | 3 | 0.76315 | 3.9548e-06 | 3.9548e-06 | 0.0077274
2222.152 | 0.12891 | 0.14381 | 0.14528 | 0.14083 | 0.10869 | 0.095837 | 0.43671 | 6 | 3 | 0.76336 | 3.9558e-06 | 3.9558e-06 | 0.0077314
2223.152 | 0.12926 | 0.14362 | 0.14511 | 0.14036 | 0.10885 | 0.095992 | 0.43689 | 6 | 3 | 0.76318 | 3.9549e-06 | 3.9549e-06 | 0.0077353
2224.152 | 0.12931 | 0.14343 | 0.14531 | 0.14055 | 0.10856 | 0.095992 | 0.43659 | 6 | 3 | 0.76316 | 3.9548e-06 | 3.9548e-06 | 0.0077393
2225.152 | 0.12916 | 0.14337 | 0.14503 | 0.14043 | 0.109 | 0.095821 | 0.43693 | 6 | 3 | 0.76281 | 3.953e-06 | 3.953e-06 | 0.0077432
2226.152 | 0.1292 | 0.14335 | 0.14514 | 0.14059 | 0.109 | 0.095687 | 0.43701 | 6 | 3 | 0.76297 | 3.9538e-06 | 3.9538e-06 | 0.0077472
2227.152 | 0.12935 | 0.14367 | 0.14516 | 0.14043 | 0.10877 | 0.096031 | 0.43709 | 6 | 3 | 0.76342 | 3.9562e-06 | 3.9562e-06 | 0.0077511
2228.152 | 0.12908 | 0.14328 | 0.14501 | 0.14044 | 0.10875 | 0.095974 | 0.43712 | 6 | 3 | 0.76253 | 3.9515e-06 | 3.9515e-06 | 0.0077551
2229.152 | 0.12927 | 0.14373 | 0.14528 | 0.14072 | 0.10885 | 0.095802 | 0.4369 | 6 | 3 | 0.76365 | 3.9574e-06 | 3.9574e-06 | 0.0077591
2230.152 | 0.1292 | 0.14352 | 0.14522 | 0.1407 | 0.10883 | 0.095992 | 0.43678 | 6 | 3 | 0.76346 | 3.9564e-06 | 3.9564e-06 | 0.007763
2231.152 | 0.12899 | 0.1435 | 0.14526 | 0.14061 | 0.10869 | 0.095992 | 0.43697 | 6 | 3 | 0.76304 | 3.9542e-06 | 3.9542e-06 | 0.007767
2232.153 | 0.12904 | 0.1435 | 0.1453 | 0.1403 | 0.10871 | 0.095706 | 0.4369 | 6 | 3 | 0.76257 | 3.9517e-06 | 3.9557e-06 | 0.0077709
2233.153 | 0.12912 | 0.14356 | 0.1453 | 0.14026 | 0.10871 | 0.095896 | 0.43712 | 6 | 3 | 0.76285 | 3.9532e-06 | 3.9532e-06 | 0.0077749
2234.153 | 0.12887 | 0.14368 | 0.14509 | 0.14017 | 0.1086 | 0.095551 | 0.43689 | 6 | 3 | 0.76195 | 3.9485e-06 | 3.9485e-06 | 0.0077788
2235.153 | 0.12929 | 0.14324 | 0.14537 | 0.14068 | 0.10879 | 0.096049 | 0.43674 | 6 | 3 | 0.76342 | 3.9562e-06 | 3.9562e-06 | 0.0077828
2236.153 | 0.12887 | 0.14337 | 0.14522 | 0.14049 | 0.10885 | 0.096164 | 0.4369 | 6 | 3 | 0.76296 | 3.9538e-06 | 3.9538e-06 | 0.0077867
2237.153 | 0.12897 | 0.14347 | 0.14528 | 0.14064 | 0.10852 | 0.09584 | 0.43716 | 6 | 3 | 0.76272 | 3.9525e-06 | 3.9525e-06 | 0.0077907
2238.153 | 0.12902 | 0.14337 | 0.1453 | 0.1404 | 0.10898 | 0.095936 | 0.43724 | 6 | 3 | 0.763 | 3.954e-06 | 3.954e-06 | 0.0077946
2239.153 | 0.12895 | 0.14335 | 0.14522 | 0.14045 | 0.10881 | 0.095534 | 0.43716 | 6 | 3 | 0.76232 | 3.9504e-06 | 3.9504e-06 | 0.0077986
2240.153 | 0.12914 | 0.14343 | 0.14526 | 0.14062 | 0.10908 | 0.095916 | 0.43693 | 6 | 3 | 0.76344 | 3.9563e-06 | 3.9563e-06 | 0.0078025
2241.153 | 0.12897 | 0.14369 | 0.14508 | 0.14076 | 0.10887 | 0.096069 | 0.43709 | 6 | 3 | 0.76344 | 3.9563e-06 | 3.9563e-06 | 0.0078065
2242.153 | 0.12916 | 0.14348 | 0.14514 | 0.14053 | 0.10908 | 0.096107 | 0.43686 | 6 | 3 | 0.7635 | 3.9565e-06 | 3.9565e-06 | 0.0078105
2243.153 | 0.12914 | 0.14348 | 0.14503 | 0.14047 | 0.1089 | 0.095971 | 0.43693 | 6 | 3 | 0.763 | 3.954e-06 | 3.954e-06 | 0.0078144
2244.153 | 0.12926 | 0.14337 | 0.14541 | 0.14042 | 0.10889 | 0.096107 | 0.43697 | 6 | 3 | 0.76344 | 3.9563e-06 | 3.9563e-06 | 0.0078184
2245.153 | 0.12872 | 0.14324 | 0.14526 | 0.14051 | 0.10866 | 0.095553 | 0.43716 | 6 | 3 | 0.76193 | 3.9484e-06 | 3.9484e-06 | 0.0078223
2246.153 | 0.12859 | 0.14347 | 0.14533 | 0.14038 | 0.10883 | 0.095744 | 0.43689 | 6 | 3 | 0.76234 | 3.9505e-06 | 3.9505e-06 | 0.0078263
2247.153 | 0.12899 | 0.14339 | 0.14531 | 0.14051 | 0.10902 | 0.095914 | 0.43705 | 6 | 3 | 0.76313 | 3.9547e-06 | 3.9547e-06 | 0.0078302
2248.153 | 0.12916 | 0.14348 | 0.14505 | 0.14078 | 0.10877 | 0.095514 | 0.43701 | 6 | 3 | 0.76275 | 3.9527e-06 | 3.9527e-06 | 0.0078342
2249.153 | 0.12889 | 0.14333 | 0.14539 | 0.14047 | 0.10894 | 0.095819 | 0.43747 | 6 | 3 | 0.76285 | 3.9532e-06 | 3.9532e-06 | 0.0078381
2250.153 | 0.12926 | 0.14329 | 0.14511 | 0.14055 | 0.10885 | 0.095687 | 0.43724 | 6 | 3 | 0.76274 | 3.9526e-06 | 3.9526e-06 | 0.0078421
2251.153 | 0.12897 | 0.14387 | 0.14497 | 0.14076 | 0.10906 | 0.096126 | 0.43705 | 6 | 3 | 0.76375 | 3.9578e-06 | 3.9578e-06 | 0.007846
2252.153 | 0.12907 | 0.14331 | 0.14512 | 0.1404 | 0.10919 | 0.095974 | 0.43705 | 6 | 3 | 0.76306 | 3.9543e-06 | 3.9543e-06 | 0.00785
2253.154 | 0.1291 | 0.14354 | 0.14512 | 0.14061 | 0.10885 | 0.09584 | 0.43735 | 6 | 3 | 0.76306 | 3.9543e-06 | 3.9582e-06 | 0.007854
2254.154 | 0.1288 | 0.1431 | 0.14516 | 0.14034 | 0.10887 | 0.095858 | 0.43682 | 6 | 3 | 0.76212 | 3.9494e-06 | 3.9494e-06 | 0.0078579
2255.154 | 0.12887 | 0.14331 | 0.1452 | 0.14049 | 0.10892 | 0.095973 | 0.43705 | 6 | 3 | 0.76277 | 3.9528e-06 | 3.9528e-06 | 0.0078619
2256.154 | 0.12914 | 0.14362 | 0.14507 | 0.14038 | 0.10898 | 0.096011 | 0.4372 | 6 | 3 | 0.76319 | 3.955e-06 | 3.955e-06 | 0.0078658
2257.154 | 0.12891 | 0.14324 | 0.14528 | 0.14032 | 0.10873 | 0.095973 | 0.43728 | 6 | 3 | 0.76245 | 3.9511e-06 | 3.9511e-06 | 0.0078698
2258.154 | 0.12876 | 0.14331 | 0.14514 | 0.14042 | 0.109 | 0.095954 | 0.43724 | 6 | 3 | 0.76259 | 3.9518e-06 | 3.9518e-06 | 0.0078737
2259.154 | 0.12885 | 0.14339 | 0.14524 | 0.14038 | 0.10898 | 0.095839 | 0.43735 | 6 | 3 | 0.76268 | 3.9523e-06 | 3.9523e-06 | 0.0078777
2260.154 | 0.1288 | 0.14331 | 0.14484 | 0.14047 | 0.10866 | 0.095992 | 0.43697 | 6 | 3 | 0.76207 | 3.9492e-06 | 3.9492e-06 | 0.0078816
2261.154 | 0.12874 | 0.14314 | 0.14507 | 0.14057 | 0.10862 | 0.096202 | 0.43735 | 6 | 3 | 0.76234 | 3.9505e-06 | 3.9505e-06 | 0.0078856
2262.154 | 0.12855 | 0.1436 | 0.14512 | 0.14034 | 0.10913 | 0.095934 | 0.4372 | 6 | 3 | 0.76268 | 3.9523e-06 | 3.9523e-06 | 0.0078895
2263.154 | 0.12952 | 0.14305 | 0.14514 | 0.14015 | 0.10885 | 0.096183 | 0.43705 | 6 | 3 | 0.76289 | 3.9534e-06 | 3.9534e-06 | 0.0078935
2264.154 | 0.12882 | 0.14369 | 0.14537 | 0.14055 | 0.10906 | 0.095819 | 0.43712 | 6 | 3 | 0.76331 | 3.9556e-06 | 3.9556e-06 | 0.0078974
2265.154 | 0.12935 | 0.14345 | 0.14493 | 0.14044 | 0.10909 | 0.095934 | 0.43709 | 6 | 3 | 0.76319 | 3.955e-06 | 3.955e-06 | 0.0079014
2266.154 | 0.12884 | 0.14314 | 0.14513 | 0.14059 | 0.10877 | 0.096203 | 0.43716 | 6 | 3 | 0.76266 | 3.9522e-06 | 3.9522e-06 | 0.0079053
2267.154 | 0.12885 | 0.14324 | 0.14478 | 0.1404 | 0.10854 | 0.095839 | 0.43709 | 6 | 3 | 0.76165 | 3.947e-06 | 3.947e-06 | 0.0079093
2268.154 | 0.12925 | 0.14318 | 0.14509 | 0.14019 | 0.1087 | 0.095591 | 0.43724 | 6 | 3 | 0.76199 | 3.9488e-06 | 3.9488e-06 | 0.0079132
2269.154 | 0.1292 | 0.14339 | 0.14503 | 0.14068 | 0.10887 | 0.095514 | 0.43709 | 6 | 3 | 0.76268 | 3.9523e-06 | 3.9523e-06 | 0.0079172
2270.154 | 0.12893 | 0.14308 | 0.1452 | 0.14038 | 0.10909 | 0.095707 | 0.43735 | 6 | 3 | 0.76239 | 3.9508e-06 | 3.9508e-06 | 0.0079211
2271.154 | 0.12878 | 0.14329 | 0.14524 | 0.14051 | 0.109 | 0.095896 | 0.4372 | 6 | 3 | 0.76272 | 3.9525e-06 | 3.9525e-06 | 0.0079251
2272.154 | 0.12899 | 0.14337 | 0.14495 | 0.1403 | 0.10889 | 0.095801 | 0.43705 | 6 | 3 | 0.7623 | 3.9503e-06 | 3.9503e-06 | 0.007929
2273.154 | 0.12899 | 0.14352 | 0.1448 | 0.14041 | 0.10892 | 0.096048 | 0.43716 | 6 | 3 | 0.76269 | 3.9524e-06 | 3.9524e-06 | 0.007933
2274.154 | 0.1287 | 0.14309 | 0.14522 | 0.1402 | 0.10877 | 0.095916 | 0.43701 | 6 | 3 | 0.7619 | 3.9483e-06 | 3.9483e-06 | 0.0079369
2275.154 | 0.12868 | 0.14326 | 0.14522 | 0.14057 | 0.10862 | 0.096146 | 0.4372 | 6 | 3 | 0.76249 | 3.9513e-06 | 3.9513e-06 | 0.0079409
2276.154 | 0.12891 | 0.14314 | 0.14512 | 0.14057 | 0.10831 | 0.095856 | 0.43716 | 6 | 3 | 0.76191 | 3.9483e-06 | 3.9483e-06 | 0.0079448
2277.154 | 0.1292 | 0.14312 | 0.14503 | 0.14043 | 0.10843 | 0.096146 | 0.43709 | 6 | 3 | 0.76235 | 3.9506e-06 | 3.9506e-06 | 0.0079488
2278.154 | 0.12904 | 0.14354 | 0.14522 | 0.14047 | 0.10896 | 0.095876 | 0.43709 | 6 | 3 | 0.76312 | 3.9546e-06 | 3.9546e-06 | 0.0079527
2279.155 | 0.1291 | 0.14327 | 0.1452 | 0.14021 | 0.10906 | 0.095746 | 0.43732 | 6 | 3 | 0.76259 | 3.9518e-06 | 3.9558e-06 | 0.0079567
2280.155 | 0.12891 | 0.14318 | 0.14507 | 0.14055 | 0.10887 | 0.096011 | 0.43732 | 6 | 3 | 0.76258 | 3.9518e-06 | 3.9518e-06 | 0.0079606
2281.155 | 0.12891 | 0.14316 | 0.14509 | 0.14038 | 0.10908 | 0.095973 | 0.43735 | 6 | 3 | 0.76258 | 3.9518e-06 | 3.9518e-06 | 0.0079646
2282.155 | 0.12878 | 0.14343 | 0.14489 | 0.14064 | 0.10906 | 0.095934 | 0.43732 | 6 | 3 | 0.76274 | 3.9526e-06 | 3.9526e-06 | 0.0079686
2283.155 | 0.12891 | 0.14324 | 0.14503 | 0.1403 | 0.10892 | 0.096144 | 0.43747 | 6 | 3 | 0.76254 | 3.9516e-06 | 3.9516e-06 | 0.0079725
2284.155 | 0.12889 | 0.14308 | 0.14507 | 0.14064 | 0.10881 | 0.095991 | 0.43739 | 6 | 3 | 0.76249 | 3.9513e-06 | 3.9513e-06 | 0.0079765
2285.155 | 0.12865 | 0.14318 | 0.14543 | 0.14055 | 0.1089 | 0.096127 | 0.43751 | 6 | 3 | 0.76283 | 3.9531e-06 | 3.9531e-06 | 0.0079804
2286.155 | 0.12884 | 0.14322 | 0.14535 | 0.14062 | 0.109 | 0.095973 | 0.43735 | 6 | 3 | 0.763 | 3.954e-06 | 3.954e-06 | 0.0079844
2287.155 | 0.12885 | 0.14289 | 0.14518 | 0.1403 | 0.10898 | 0.09624 | 0.43743 | 6 | 3 | 0.76245 | 3.9511e-06 | 3.9511e-06 | 0.0079883
2288.155 | 0.1292 | 0.14326 | 0.14505 | 0.1407 | 0.10883 | 0.095859 | 0.43735 | 6 | 3 | 0.76289 | 3.9534e-06 | 3.9534e-06 | 0.0079923
2289.155 | 0.1291 | 0.14314 | 0.14503 | 0.1404 | 0.10902 | 0.095915 | 0.4372 | 6 | 3 | 0.7626 | 3.9519e-06 | 3.9519e-06 | 0.0079962
2290.155 | 0.1288 | 0.14297 | 0.14535 | 0.14051 | 0.10862 | 0.096166 | 0.43751 | 6 | 3 | 0.76242 | 3.9509e-06 | 3.9509e-06 | 0.0080002
2291.155 | 0.12862 | 0.14333 | 0.14503 | 0.1404 | 0.10887 | 0.095839 | 0.43743 | 6 | 3 | 0.76209 | 3.9492e-06 | 3.9492e-06 | 0.0080041
2292.155 | 0.12943 | 0.14312 | 0.14491 | 0.14061 | 0.10866 | 0.095974 | 0.43739 | 6 | 3 | 0.7627 | 3.9524e-06 | 3.9524e-06 | 0.0080081
2293.155 | 0.12865 | 0.14324 | 0.14549 | 0.14061 | 0.10919 | 0.096011 | 0.43735 | 6 | 3 | 0.76318 | 3.9549e-06 | 3.9549e-06 | 0.008012
2294.155 | 0.12862 | 0.14303 | 0.1453 | 0.14053 | 0.10911 | 0.095801 | 0.43732 | 6 | 3 | 0.76239 | 3.9508e-06 | 3.9508e-06 | 0.008016
2295.155 | 0.12862 | 0.14312 | 0.1452 | 0.1403 | 0.10883 | 0.095878 | 0.43758 | 6 | 3 | 0.76195 | 3.9485e-06 | 3.9485e-06 | 0.0080199
2296.155 | 0.12872 | 0.14329 | 0.14541 | 0.14022 | 0.10881 | 0.096203 | 0.43712 | 6 | 3 | 0.76266 | 3.9522e-06 | 3.9522e-06 | 0.0080239
2297.155 | 0.12868 | 0.14297 | 0.14482 | 0.14059 | 0.10898 | 0.096203 | 0.4372 | 6 | 3 | 0.76224 | 3.95e-06 | 3.95e-06 | 0.0080278
2298.155 | 0.1288 | 0.1432 | 0.14528 | 0.14078 | 0.10889 | 0.096317 | 0.43732 | 6 | 3 | 0.76325 | 3.9553e-06 | 3.9553e-06 | 0.0080318
2299.155 | 0.12914 | 0.14316 | 0.14507 | 0.14036 | 0.10854 | 0.096241 | 0.43766 | 6 | 3 | 0.76251 | 3.9514e-06 | 3.9514e-06 | 0.0080357
2300.155 | 0.12897 | 0.14356 | 0.1452 | 0.14064 | 0.10888 | 0.095992 | 0.43751 | 6 | 3 | 0.76325 | 3.9553e-06 | 3.9553e-06 | 0.0080397
2301.155 | 0.12868 | 0.14327 | 0.14499 | 0.14064 | 0.10904 | 0.096393 | 0.43747 | 6 | 3 | 0.76302 | 3.9541e-06 | 3.9541e-06 | 0.0080436
2302.155 | 0.12916 | 0.14331 | 0.14533 | 0.1408 | 0.10902 | 0.096433 | 0.43773 | 6 | 3 | 0.76406 | 3.9594e-06 | 3.9594e-06 | 0.0080476
2303.155 | 0.12885 | 0.14352 | 0.1453 | 0.14074 | 0.10908 | 0.096413 | 0.43728 | 6 | 3 | 0.7639 | 3.9586e-06 | 3.9586e-06 | 0.0080516
2304.155 | 0.12887 | 0.14326 | 0.14522 | 0.14078 | 0.10906 | 0.095992 | 0.43732 | 6 | 3 | 0.76317 | 3.9549e-06 | 3.9549e-06 | 0.0080555
2305.156 | 0.12882 | 0.14331 | 0.14501 | 0.14083 | 0.10877 | 0.095992 | 0.43735 | 6 | 3 | 0.76274 | 3.9526e-06 | 3.9565e-06 | 0.0080595
2306.156 | 0.12939 | 0.14341 | 0.14501 | 0.14053 | 0.10873 | 0.096031 | 0.43754 | 6 | 3 | 0.7631 | 3.9545e-06 | 3.9545e-06 | 0.0080634
2307.156 | 0.12883 | 0.14362 | 0.1451 | 0.14068 | 0.10908 | 0.096412 | 0.43735 | 6 | 3 | 0.76373 | 3.9577e-06 | 3.9577e-06 | 0.0080674
2308.156 | 0.12927 | 0.14354 | 0.14529 | 0.14053 | 0.10923 | 0.096221 | 0.43728 | 6 | 3 | 0.76409 | 3.9596e-06 | 3.9596e-06 | 0.0080713
2309.156 | 0.12918 | 0.14362 | 0.14531 | 0.14082 | 0.10906 | 0.095974 | 0.43735 | 6 | 3 | 0.76396 | 3.9589e-06 | 3.9589e-06 | 0.0080753
2310.156 | 0.1291 | 0.14381 | 0.14526 | 0.14068 | 0.10917 | 0.096279 | 0.43732 | 6 | 3 | 0.7643 | 3.9607e-06 | 3.9607e-06 | 0.0080793
2311.156 | 0.12891 | 0.14335 | 0.14528 | 0.14061 | 0.10896 | 0.096031 | 0.43773 | 6 | 3 | 0.76314 | 3.9547e-06 | 3.9547e-06 | 0.0080832
2312.156 | 0.12882 | 0.14343 | 0.14526 | 0.14074 | 0.10915 | 0.095974 | 0.43735 | 6 | 3 | 0.76337 | 3.9559e-06 | 3.9559e-06 | 0.0080872
2313.156 | 0.12912 | 0.14326 | 0.14533 | 0.14036 | 0.10894 | 0.09605 | 0.43747 | 6 | 3 | 0.76306 | 3.9543e-06 | 3.9543e-06 | 0.0080911
2314.156 | 0.12882 | 0.14325 | 0.14499 | 0.14047 | 0.10898 | 0.096146 | 0.43747 | 6 | 3 | 0.76266 | 3.9522e-06 | 3.9522e-06 | 0.0080951
2315.156 | 0.12891 | 0.14306 | 0.14533 | 0.14089 | 0.10938 | 0.096432 | 0.43758 | 6 | 3 | 0.76402 | 3.9592e-06 | 3.9592e-06 | 0.008099
2316.156 | 0.12889 | 0.14331 | 0.14547 | 0.14042 | 0.109 | 0.095821 | 0.43762 | 6 | 3 | 0.76291 | 3.9535e-06 | 3.9535e-06 | 0.008103
2317.156 | 0.12918 | 0.14337 | 0.14522 | 0.14099 | 0.10864 | 0.096259 | 0.43754 | 6 | 3 | 0.76365 | 3.9573e-06 | 3.9573e-06 | 0.008107
2318.156 | 0.12918 | 0.14326 | 0.14535 | 0.14063 | 0.10906 | 0.096242 | 0.43743 | 6 | 3 | 0.76371 | 3.9577e-06 | 3.9577e-06 | 0.0081109
2319.156 | 0.12859 | 0.14369 | 0.14537 | 0.14032 | 0.10925 | 0.096164 | 0.43747 | 6 | 3 | 0.76339 | 3.956e-06 | 3.956e-06 | 0.0081149
2320.156 | 0.12903 | 0.14358 | 0.14505 | 0.14072 | 0.109 | 0.096241 | 0.43754 | 6 | 3 | 0.76361 | 3.9572e-06 | 3.9572e-06 | 0.0081188
2321.156 | 0.12939 | 0.14333 | 0.14539 | 0.14061 | 0.10906 | 0.096183 | 0.43758 | 6 | 3 | 0.76396 | 3.9589e-06 | 3.9589e-06 | 0.0081228
2322.156 | 0.1291 | 0.14341 | 0.14541 | 0.14061 | 0.10923 | 0.095973 | 0.43789 | 6 | 3 | 0.76373 | 3.9577e-06 | 3.9577e-06 | 0.0081267
2323.156 | 0.12931 | 0.1435 | 0.14541 | 0.14072 | 0.10885 | 0.096088 | 0.43735 | 6 | 3 | 0.76388 | 3.9585e-06 | 3.9585e-06 | 0.0081307
2324.156 | 0.12926 | 0.14316 | 0.14533 | 0.14062 | 0.10904 | 0.096413 | 0.4377 | 6 | 3 | 0.76383 | 3.9583e-06 | 3.9583e-06 | 0.0081347
2325.156 | 0.12908 | 0.14366 | 0.14535 | 0.14078 | 0.10925 | 0.096144 | 0.43762 | 6 | 3 | 0.76426 | 3.9605e-06 | 3.9605e-06 | 0.0081386
2326.156 | 0.12904 | 0.14345 | 0.14533 | 0.14064 | 0.10908 | 0.096259 | 0.43766 | 6 | 3 | 0.7638 | 3.9581e-06 | 3.9581e-06 | 0.0081426
2327.156 | 0.12903 | 0.14341 | 0.14545 | 0.14076 | 0.10894 | 0.096126 | 0.43758 | 6 | 3 | 0.76371 | 3.9576e-06 | 3.9576e-06 | 0.0081465
2328.156 | 0.12885 | 0.1432 | 0.14516 | 0.14057 | 0.10898 | 0.096259 | 0.43754 | 6 | 3 | 0.76302 | 3.9541e-06 | 3.9541e-06 | 0.0081505
2329.156 | 0.12899 | 0.14341 | 0.14547 | 0.14047 | 0.10925 | 0.09647 | 0.43758 | 6 | 3 | 0.76406 | 3.9594e-06 | 3.9594e-06 | 0.0081544
2330.156 | 0.12897 | 0.14352 | 0.14547 | 0.14082 | 0.10883 | 0.096145 | 0.43754 | 6 | 3 | 0.76375 | 3.9578e-06 | 3.9578e-06 | 0.0081584
2331.157 | 0.12912 | 0.14358 | 0.14516 | 0.14082 | 0.10896 | 0.095992 | 0.43762 | 6 | 3 | 0.76363 | 3.9573e-06 | 3.9612e-06 | 0.0081624
2332.157 | 0.12912 | 0.14364 | 0.14522 | 0.14072 | 0.10911 | 0.095896 | 0.43758 | 6 | 3 | 0.76371 | 3.9576e-06 | 3.9576e-06 | 0.0081663
2333.157 | 0.12891 | 0.14358 | 0.14547 | 0.14091 | 0.10911 | 0.095802 | 0.43762 | 6 | 3 | 0.76379 | 3.958e-06 | 3.958e-06 | 0.0081703
2334.157 | 0.12899 | 0.14348 | 0.14556 | 0.14085 | 0.10919 | 0.096127 | 0.43773 | 6 | 3 | 0.7642 | 3.9602e-06 | 3.9602e-06 | 0.0081742
2335.157 | 0.12952 | 0.14339 | 0.14558 | 0.14085 | 0.10883 | 0.096281 | 0.43766 | 6 | 3 | 0.76446 | 3.9615e-06 | 3.9615e-06 | 0.0081782
2336.157 | 0.12887 | 0.14335 | 0.14539 | 0.14095 | 0.10929 | 0.096049 | 0.43766 | 6 | 3 | 0.7639 | 3.9586e-06 | 3.9586e-06 | 0.0081822
2337.157 | 0.12889 | 0.14371 | 0.14528 | 0.14091 | 0.10925 | 0.096011 | 0.43777 | 6 | 3 | 0.76405 | 3.9594e-06 | 3.9594e-06 | 0.0081861
2338.157 | 0.12908 | 0.14377 | 0.14537 | 0.14087 | 0.10915 | 0.095991 | 0.43747 | 6 | 3 | 0.76424 | 3.9604e-06 | 3.9604e-06 | 0.0081901
2339.157 | 0.12933 | 0.14364 | 0.14531 | 0.14074 | 0.10946 | 0.096201 | 0.43751 | 6 | 3 | 0.76468 | 3.9627e-06 | 3.9627e-06 | 0.008194
2340.157 | 0.12926 | 0.14322 | 0.14543 | 0.14066 | 0.10883 | 0.09603 | 0.43789 | 6 | 3 | 0.76342 | 3.9562e-06 | 3.9562e-06 | 0.008198
2341.157 | 0.12902 | 0.1432 | 0.14535 | 0.14082 | 0.109 | 0.096031 | 0.43793 | 6 | 3 | 0.76342 | 3.9562e-06 | 3.9562e-06 | 0.008202
2342.157 | 0.12912 | 0.14364 | 0.14522 | 0.14061 | 0.1093 | 0.096258 | 0.43773 | 6 | 3 | 0.76414 | 3.9599e-06 | 3.9599e-06 | 0.0082059
2343.157 | 0.1292 | 0.14375 | 0.14545 | 0.14093 | 0.10932 | 0.095992 | 0.43766 | 6 | 3 | 0.76464 | 3.9625e-06 | 3.9625e-06 | 0.0082099
2344.157 | 0.12906 | 0.14318 | 0.1453 | 0.14089 | 0.10898 | 0.096297 | 0.43758 | 6 | 3 | 0.76371 | 3.9576e-06 | 3.9576e-06 | 0.0082138
2345.157 | 0.12927 | 0.14335 | 0.14545 | 0.14076 | 0.10885 | 0.096087 | 0.43785 | 6 | 3 | 0.76377 | 3.9579e-06 | 3.9579e-06 | 0.0082178
2346.157 | 0.1291 | 0.14364 | 0.14531 | 0.14097 | 0.10929 | 0.096374 | 0.43773 | 6 | 3 | 0.76468 | 3.9627e-06 | 3.9627e-06 | 0.0082218
2347.157 | 0.12907 | 0.14326 | 0.14543 | 0.14064 | 0.10894 | 0.096184 | 0.4377 | 6 | 3 | 0.76352 | 3.9567e-06 | 3.9567e-06 | 0.0082257
2348.157 | 0.12899 | 0.14335 | 0.14541 | 0.14087 | 0.10932 | 0.096451 | 0.43793 | 6 | 3 | 0.7644 | 3.9612e-06 | 3.9612e-06 | 0.0082297
2349.157 | 0.12925 | 0.14362 | 0.14549 | 0.14061 | 0.10904 | 0.09626 | 0.43766 | 6 | 3 | 0.76426 | 3.9605e-06 | 3.9605e-06 | 0.0082336
2350.157 | 0.12887 | 0.14341 | 0.14533 | 0.14082 | 0.10894 | 0.096164 | 0.43751 | 6 | 3 | 0.76354 | 3.9568e-06 | 3.9568e-06 | 0.0082376
2351.157 | 0.12923 | 0.14377 | 0.14528 | 0.14103 | 0.10904 | 0.096164 | 0.43773 | 6 | 3 | 0.76451 | 3.9618e-06 | 3.9618e-06 | 0.0082416
2352.157 | 0.12935 | 0.14368 | 0.14526 | 0.14078 | 0.1089 | 0.095916 | 0.4377 | 6 | 3 | 0.76388 | 3.9585e-06 | 3.9585e-06 | 0.0082455
2353.157 | 0.12901 | 0.14368 | 0.14533 | 0.1408 | 0.10879 | 0.096128 | 0.43777 | 6 | 3 | 0.76373 | 3.9578e-06 | 3.9578e-06 | 0.0082495
2354.157 | 0.12882 | 0.1436 | 0.14552 | 0.14072 | 0.10923 | 0.096013 | 0.43793 | 6 | 3 | 0.7639 | 3.9586e-06 | 3.9586e-06 | 0.0082534
2355.157 | 0.12891 | 0.14364 | 0.14512 | 0.14068 | 0.10921 | 0.096069 | 0.43781 | 6 | 3 | 0.76363 | 3.9572e-06 | 3.9572e-06 | 0.0082574
2356.157 | 0.12901 | 0.14371 | 0.14533 | 0.14083 | 0.10915 | 0.095916 | 0.43773 | 6 | 3 | 0.76396 | 3.9589e-06 | 3.9589e-06 | 0.0082613
2357.158 | 0.12876 | 0.14366 | 0.14568 | 0.14118 | 0.10946 | 0.096451 | 0.43793 | 6 | 3 | 0.76518 | 3.9653e-06 | 3.9692e-06 | 0.0082653
2358.158 | 0.12903 | 0.14337 | 0.14552 | 0.14095 | 0.10938 | 0.096202 | 0.43815 | 6 | 3 | 0.76445 | 3.9615e-06 | 3.9615e-06 | 0.0082693
2359.158 | 0.12946 | 0.14356 | 0.14545 | 0.14122 | 0.10908 | 0.09624 | 0.43773 | 6 | 3 | 0.76501 | 3.9644e-06 | 3.9644e-06 | 0.0082732
2360.158 | 0.12933 | 0.1435 | 0.14524 | 0.14099 | 0.10919 | 0.09647 | 0.43789 | 6 | 3 | 0.76472 | 3.9629e-06 | 3.9629e-06 | 0.0082772
2361.158 | 0.12908 | 0.14354 | 0.14526 | 0.1408 | 0.10915 | 0.096412 | 0.43796 | 6 | 3 | 0.76424 | 3.9604e-06 | 3.9604e-06 | 0.0082812
2362.158 | 0.12893 | 0.14381 | 0.1453 | 0.14083 | 0.109 | 0.096393 | 0.43766 | 6 | 3 | 0.76426 | 3.9605e-06 | 3.9605e-06 | 0.0082851
2363.158 | 0.12899 | 0.1435 | 0.1453 | 0.14082 | 0.10919 | 0.096087 | 0.438 | 6 | 3 | 0.76388 | 3.9585e-06 | 3.9585e-06 | 0.0082891
2364.158 | 0.12916 | 0.14356 | 0.1453 | 0.1403 | 0.10896 | 0.096509 | 0.4377 | 6 | 3 | 0.76379 | 3.958e-06 | 3.958e-06 | 0.008293
2365.158 | 0.12908 | 0.14345 | 0.14531 | 0.14072 | 0.10902 | 0.096069 | 0.43785 | 6 | 3 | 0.76365 | 3.9574e-06 | 3.9574e-06 | 0.008297
2366.158 | 0.12899 | 0.14339 | 0.14537 | 0.14084 | 0.10927 | 0.096203 | 0.43766 | 6 | 3 | 0.76406 | 3.9594e-06 | 3.9594e-06 | 0.008301
2367.158 | 0.12889 | 0.14335 | 0.14575 | 0.14095 | 0.1093 | 0.096318 | 0.43793 | 6 | 3 | 0.76457 | 3.9621e-06 | 3.9621e-06 | 0.0083049
2368.158 | 0.12904 | 0.14358 | 0.14554 | 0.14099 | 0.10887 | 0.096414 | 0.43793 | 6 | 3 | 0.76443 | 3.9614e-06 | 3.9614e-06 | 0.0083089
2369.158 | 0.12922 | 0.14341 | 0.14551 | 0.14097 | 0.10934 | 0.096374 | 0.43777 | 6 | 3 | 0.76482 | 3.9634e-06 | 3.9634e-06 | 0.0083128
2370.158 | 0.12878 | 0.14346 | 0.1452 | 0.14095 | 0.10925 | 0.096088 | 0.43785 | 6 | 3 | 0.76373 | 3.9577e-06 | 3.9577e-06 | 0.0083168
2371.158 | 0.12893 | 0.14328 | 0.14539 | 0.14089 | 0.10938 | 0.096126 | 0.43796 | 6 | 3 | 0.764 | 3.9591e-06 | 3.9591e-06 | 0.0083208
2372.158 | 0.12908 | 0.14349 | 0.1452 | 0.14076 | 0.10923 | 0.096526 | 0.43781 | 6 | 3 | 0.76428 | 3.9606e-06 | 3.9606e-06 | 0.0083247
2373.158 | 0.12929 | 0.14354 | 0.14531 | 0.14068 | 0.10887 | 0.095878 | 0.43789 | 6 | 3 | 0.76358 | 3.9569e-06 | 3.9569e-06 | 0.0083287
2374.158 | 0.12906 | 0.14343 | 0.14547 | 0.14099 | 0.10908 | 0.095935 | 0.43785 | 6 | 3 | 0.76396 | 3.9589e-06 | 3.9589e-06 | 0.0083326
2375.158 | 0.12918 | 0.14345 | 0.14535 | 0.14076 | 0.10923 | 0.096126 | 0.43823 | 6 | 3 | 0.76409 | 3.9596e-06 | 3.9596e-06 | 0.0083366
2376.158 | 0.1292 | 0.1432 | 0.1452 | 0.1412 | 0.10911 | 0.096318 | 0.43754 | 6 | 3 | 0.76423 | 3.9603e-06 | 3.9603e-06 | 0.0083406
2377.158 | 0.12903 | 0.14369 | 0.14543 | 0.14082 | 0.10915 | 0.09624 | 0.43796 | 6 | 3 | 0.76436 | 3.961e-06 | 3.961e-06 | 0.0083445
2378.158 | 0.1288 | 0.1435 | 0.14543 | 0.14122 | 0.10906 | 0.096241 | 0.438 | 6 | 3 | 0.76424 | 3.9604e-06 | 3.9604e-06 | 0.0083485
2379.158 | 0.12926 | 0.14343 | 0.1455 | 0.14087 | 0.10904 | 0.096145 | 0.43781 | 6 | 3 | 0.76424 | 3.9604e-06 | 3.9604e-06 | 0.0083524
2380.158 | 0.12893 | 0.14345 | 0.14522 | 0.14101 | 0.10927 | 0.096317 | 0.43815 | 6 | 3 | 0.76419 | 3.9601e-06 | 3.9601e-06 | 0.0083564
2381.158 | 0.12897 | 0.14341 | 0.14554 | 0.14108 | 0.10906 | 0.096221 | 0.43793 | 6 | 3 | 0.76428 | 3.9606e-06 | 3.9606e-06 | 0.0083604
2382.158 | 0.1291 | 0.14347 | 0.14522 | 0.14064 | 0.10936 | 0.096279 | 0.43762 | 6 | 3 | 0.76407 | 3.9595e-06 | 3.9595e-06 | 0.0083643
2383.159 | 0.12876 | 0.14326 | 0.14566 | 0.14089 | 0.10919 | 0.096316 | 0.43785 | 6 | 3 | 0.76407 | 3.9595e-06 | 3.9635e-06 | 0.0083683
2384.159 | 0.12906 | 0.14358 | 0.14549 | 0.14045 | 0.10928 | 0.096183 | 0.43773 | 6 | 3 | 0.76405 | 3.9594e-06 | 3.9594e-06 | 0.0083722
2385.159 | 0.12912 | 0.14335 | 0.14573 | 0.1408 | 0.109 | 0.096222 | 0.43793 | 6 | 3 | 0.76423 | 3.9603e-06 | 3.9603e-06 | 0.0083762
2386.159 | 0.12914 | 0.1436 | 0.14528 | 0.14061 | 0.10906 | 0.096127 | 0.43766 | 6 | 3 | 0.76381 | 3.9581e-06 | 3.9581e-06 | 0.0083802
2387.159 | 0.12891 | 0.14325 | 0.14522 | 0.14103 | 0.10908 | 0.096221 | 0.43781 | 6 | 3 | 0.76371 | 3.9576e-06 | 3.9576e-06 | 0.0083841
2388.159 | 0.12887 | 0.14337 | 0.14547 | 0.14062 | 0.10902 | 0.095992 | 0.438 | 6 | 3 | 0.76335 | 3.9558e-06 | 3.9558e-06 | 0.0083881
2389.159 | 0.1288 | 0.1436 | 0.14533 | 0.14066 | 0.10923 | 0.096145 | 0.43785 | 6 | 3 | 0.76377 | 3.9579e-06 | 3.9579e-06 | 0.008392
2390.159 | 0.12878 | 0.14331 | 0.14541 | 0.1408 | 0.10953 | 0.096201 | 0.43789 | 6 | 3 | 0.76403 | 3.9593e-06 | 3.9593e-06 | 0.008396
2391.159 | 0.12885 | 0.14341 | 0.14509 | 0.14076 | 0.10898 | 0.096336 | 0.43773 | 6 | 3 | 0.76343 | 3.9562e-06 | 3.9562e-06 | 0.0083999
2392.159 | 0.12906 | 0.14335 | 0.14535 | 0.14066 | 0.10917 | 0.096318 | 0.43808 | 6 | 3 | 0.76392 | 3.9587e-06 | 3.9587e-06 | 0.0084039
2393.159 | 0.12926 | 0.14341 | 0.14541 | 0.14061 | 0.10917 | 0.096297 | 0.43815 | 6 | 3 | 0.76415 | 3.9599e-06 | 3.9599e-06 | 0.0084079
2394.159 | 0.12882 | 0.1435 | 0.14533 | 0.14076 | 0.109 | 0.096051 | 0.43781 | 6 | 3 | 0.76346 | 3.9564e-06 | 3.9564e-06 | 0.0084118
2395.159 | 0.12912 | 0.14339 | 0.14537 | 0.14072 | 0.10925 | 0.096546 | 0.43766 | 6 | 3 | 0.76439 | 3.9612e-06 | 3.9612e-06 | 0.0084158
2396.159 | 0.12916 | 0.14341 | 0.14535 | 0.14063 | 0.10929 | 0.096432 | 0.43823 | 6 | 3 | 0.76426 | 3.9605e-06 | 3.9605e-06 | 0.0084197
2397.159 | 0.1287 | 0.14377 | 0.14535 | 0.14072 | 0.10885 | 0.096469 | 0.43804 | 6 | 3 | 0.76386 | 3.9584e-06 | 3.9584e-06 | 0.0084237
2398.159 | 0.12901 | 0.14335 | 0.14514 | 0.14112 | 0.10921 | 0.096544 | 0.43804 | 6 | 3 | 0.76438 | 3.9611e-06 | 3.9611e-06 | 0.0084277
2399.159 | 0.12901 | 0.14333 | 0.14535 | 0.14083 | 0.10923 | 0.096165 | 0.43819 | 6 | 3 | 0.76392 | 3.9587e-06 | 3.9587e-06 | 0.0084316
2400.159 | 0.12882 | 0.14328 | 0.14545 | 0.14105 | 0.10925 | 0.096355 | 0.43815 | 6 | 3 | 0.76419 | 3.9601e-06 | 3.9601e-06 | 0.0084356
2401.159 | 0.12914 | 0.14356 | 0.14545 | 0.14087 | 0.10944 | 0.096261 | 0.43789 | 6 | 3 | 0.76472 | 3.9629e-06 | 3.9629e-06 | 0.0084395
2402.159 | 0.12882 | 0.14358 | 0.14556 | 0.14099 | 0.10908 | 0.096297 | 0.43785 | 6 | 3 | 0.76432 | 3.9608e-06 | 3.9608e-06 | 0.0084435
2403.159 | 0.12901 | 0.14339 | 0.1456 | 0.1408 | 0.10923 | 0.096049 | 0.43812 | 6 | 3 | 0.76407 | 3.9595e-06 | 3.9595e-06 | 0.0084475
2404.159 | 0.12887 | 0.14366 | 0.14524 | 0.14074 | 0.10894 | 0.09605 | 0.43789 | 6 | 3 | 0.7635 | 3.9566e-06 | 3.9566e-06 | 0.0084514
2405.159 | 0.12903 | 0.14349 | 0.14552 | 0.14082 | 0.10921 | 0.096509 | 0.43796 | 6 | 3 | 0.76457 | 3.9621e-06 | 3.9621e-06 | 0.0084554
2406.159 | 0.12901 | 0.14335 | 0.14533 | 0.14085 | 0.1094 | 0.096259 | 0.43812 | 6 | 3 | 0.76421 | 3.9602e-06 | 3.9602e-06 | 0.0084593
2407.159 | 0.12897 | 0.14362 | 0.14539 | 0.14093 | 0.109 | 0.096259 | 0.43808 | 6 | 3 | 0.76417 | 3.96e-06 | 3.96e-06 | 0.0084633
2408.159 | 0.12906 | 0.14348 | 0.14509 | 0.14101 | 0.10925 | 0.096222 | 0.43815 | 6 | 3 | 0.76411 | 3.9597e-06 | 3.9597e-06 | 0.0084673
2409.16 | 0.1288 | 0.14366 | 0.14551 | 0.14057 | 0.10908 | 0.095992 | 0.438 | 6 | 3 | 0.76359 | 3.957e-06 | 3.961e-06 | 0.0084712
2410.16 | 0.12891 | 0.14352 | 0.14518 | 0.14074 | 0.1091 | 0.096337 | 0.43812 | 6 | 3 | 0.76379 | 3.958e-06 | 3.958e-06 | 0.0084752
2411.16 | 0.12891 | 0.14329 | 0.1456 | 0.14078 | 0.10953 | 0.096469 | 0.43808 | 6 | 3 | 0.76459 | 3.9622e-06 | 3.9622e-06 | 0.0084791
2412.16 | 0.12885 | 0.14314 | 0.14558 | 0.14076 | 0.10925 | 0.096394 | 0.43796 | 6 | 3 | 0.76398 | 3.959e-06 | 3.959e-06 | 0.0084831
2413.16 | 0.12908 | 0.14339 | 0.14533 | 0.14086 | 0.10913 | 0.096547 | 0.43815 | 6 | 3 | 0.76434 | 3.9609e-06 | 3.9609e-06 | 0.0084871
2414.16 | 0.12931 | 0.14339 | 0.14526 | 0.14047 | 0.10934 | 0.096546 | 0.43815 | 6 | 3 | 0.76432 | 3.9608e-06 | 3.9608e-06 | 0.008491
2415.16 | 0.12908 | 0.14335 | 0.14512 | 0.14091 | 0.10917 | 0.096202 | 0.43796 | 6 | 3 | 0.76384 | 3.9583e-06 | 3.9583e-06 | 0.008495
2416.16 | 0.12876 | 0.14328 | 0.14541 | 0.14072 | 0.109 | 0.096356 | 0.43823 | 6 | 3 | 0.76352 | 3.9567e-06 | 3.9567e-06 | 0.0084989
2417.16 | 0.12872 | 0.14364 | 0.14549 | 0.14074 | 0.10902 | 0.096107 | 0.43793 | 6 | 3 | 0.76371 | 3.9576e-06 | 3.9576e-06 | 0.0085029
2418.16 | 0.1291 | 0.14326 | 0.14537 | 0.14068 | 0.10913 | 0.096279 | 0.43804 | 6 | 3 | 0.76382 | 3.9582e-06 | 3.9582e-06 | 0.0085069
2419.16 | 0.12908 | 0.14333 | 0.14552 | 0.14074 | 0.10906 | 0.096202 | 0.43815 | 6 | 3 | 0.76394 | 3.9588e-06 | 3.9588e-06 | 0.0085108
2420.16 | 0.12925 | 0.14345 | 0.1452 | 0.14087 | 0.1089 | 0.096242 | 0.43812 | 6 | 3 | 0.76392 | 3.9587e-06 | 3.9587e-06 | 0.0085148
2421.16 | 0.12899 | 0.14341 | 0.14531 | 0.14059 | 0.10894 | 0.096107 | 0.438 | 6 | 3 | 0.76334 | 3.9557e-06 | 3.9557e-06 | 0.0085187
2422.16 | 0.12904 | 0.14322 | 0.14545 | 0.14078 | 0.10887 | 0.096279 | 0.43831 | 6 | 3 | 0.76363 | 3.9573e-06 | 3.9573e-06 | 0.0085227
2423.16 | 0.12893 | 0.14343 | 0.14524 | 0.14082 | 0.1093 | 0.096642 | 0.43796 | 6 | 3 | 0.76436 | 3.961e-06 | 3.961e-06 | 0.0085267
2424.16 | 0.1288 | 0.14331 | 0.14526 | 0.14101 | 0.10928 | 0.096795 | 0.43819 | 6 | 3 | 0.76445 | 3.9615e-06 | 3.9615e-06 | 0.0085306
2425.16 | 0.12901 | 0.14333 | 0.14572 | 0.14118 | 0.1091 | 0.096584 | 0.43838 | 6 | 3 | 0.76491 | 3.9639e-06 | 3.9639e-06 | 0.0085346
2426.16 | 0.12878 | 0.14367 | 0.14554 | 0.14083 | 0.10942 | 0.096431 | 0.43819 | 6 | 3 | 0.76468 | 3.9627e-06 | 3.9627e-06 | 0.0085385
2427.16 | 0.12893 | 0.14337 | 0.14549 | 0.14078 | 0.10921 | 0.096355 | 0.43812 | 6 | 3 | 0.76413 | 3.9598e-06 | 3.9598e-06 | 0.0085425
2428.16 | 0.12891 | 0.14362 | 0.1457 | 0.14093 | 0.10909 | 0.096278 | 0.43815 | 6 | 3 | 0.76453 | 3.9619e-06 | 3.9619e-06 | 0.0085465
2429.16 | 0.12885 | 0.14354 | 0.14549 | 0.14068 | 0.10911 | 0.096374 | 0.438 | 6 | 3 | 0.76405 | 3.9594e-06 | 3.9594e-06 | 0.0085504
2430.16 | 0.12904 | 0.14337 | 0.14509 | 0.14089 | 0.10938 | 0.096507 | 0.43823 | 6 | 3 | 0.76428 | 3.9606e-06 | 3.9606e-06 | 0.0085544
2431.16 | 0.12895 | 0.14383 | 0.14572 | 0.14078 | 0.1093 | 0.096317 | 0.43834 | 6 | 3 | 0.76489 | 3.9638e-06 | 3.9638e-06 | 0.0085583
2432.16 | 0.12903 | 0.14328 | 0.14545 | 0.14089 | 0.10913 | 0.096202 | 0.43823 | 6 | 3 | 0.76397 | 3.959e-06 | 3.959e-06 | 0.0085623
2433.16 | 0.12899 | 0.14352 | 0.14533 | 0.14097 | 0.10948 | 0.096011 | 0.43808 | 6 | 3 | 0.7643 | 3.9607e-06 | 3.9607e-06 | 0.0085663
2434.16 | 0.12918 | 0.14312 | 0.14537 | 0.1412 | 0.10915 | 0.096566 | 0.43804 | 6 | 3 | 0.76459 | 3.9622e-06 | 3.9622e-06 | 0.0085702
2435.161 | 0.1291 | 0.14343 | 0.14537 | 0.14118 | 0.1093 | 0.096395 | 0.43827 | 6 | 3 | 0.76478 | 3.9632e-06 | 3.9671e-06 | 0.0085742
2436.161 | 0.12876 | 0.14339 | 0.14547 | 0.14125 | 0.10923 | 0.096299 | 0.43842 | 6 | 3 | 0.7644 | 3.9612e-06 | 3.9612e-06 | 0.0085782
2437.161 | 0.1292 | 0.14377 | 0.14543 | 0.14089 | 0.10955 | 0.096106 | 0.43842 | 6 | 3 | 0.76495 | 3.9641e-06 | 3.9641e-06 | 0.0085821
2438.161 | 0.12887 | 0.14329 | 0.14539 | 0.14091 | 0.10927 | 0.096506 | 0.43827 | 6 | 3 | 0.76424 | 3.9604e-06 | 3.9604e-06 | 0.0085861
2439.161 | 0.1288 | 0.14352 | 0.14541 | 0.14095 | 0.10911 | 0.09624 | 0.438 | 6 | 3 | 0.76404 | 3.9593e-06 | 3.9593e-06 | 0.00859
2440.161 | 0.12908 | 0.14331 | 0.14547 | 0.14112 | 0.10906 | 0.09645 | 0.43815 | 6 | 3 | 0.76449 | 3.9617e-06 | 3.9617e-06 | 0.008594
2441.161 | 0.12895 | 0.14352 | 0.14533 | 0.14095 | 0.10913 | 0.096719 | 0.43789 | 6 | 3 | 0.76461 | 3.9623e-06 | 3.9623e-06 | 0.008598
2442.161 | 0.12893 | 0.14343 | 0.14554 | 0.14062 | 0.10872 | 0.096508 | 0.43785 | 6 | 3 | 0.76375 | 3.9578e-06 | 3.9578e-06 | 0.0086019
2443.161 | 0.12884 | 0.14371 | 0.14533 | 0.14068 | 0.10911 | 0.095992 | 0.4385 | 6 | 3 | 0.76367 | 3.9574e-06 | 3.9574e-06 | 0.0086059
2444.161 | 0.12876 | 0.14337 | 0.14549 | 0.14097 | 0.10879 | 0.096298 | 0.43823 | 6 | 3 | 0.76367 | 3.9575e-06 | 3.9575e-06 | 0.0086098
2445.161 | 0.12916 | 0.14327 | 0.14541 | 0.14103 | 0.1094 | 0.096738 | 0.43842 | 6 | 3 | 0.76501 | 3.9644e-06 | 3.9644e-06 | 0.0086138
2446.161 | 0.12908 | 0.14347 | 0.14539 | 0.14127 | 0.10915 | 0.096048 | 0.43823 | 6 | 3 | 0.76441 | 3.9613e-06 | 3.9613e-06 | 0.0086178
2447.161 | 0.12905 | 0.14347 | 0.14531 | 0.1412 | 0.10938 | 0.096431 | 0.43823 | 6 | 3 | 0.76484 | 3.9635e-06 | 3.9635e-06 | 0.0086217
2448.161 | 0.1291 | 0.14343 | 0.14583 | 0.14125 | 0.1093 | 0.096661 | 0.43857 | 6 | 3 | 0.76558 | 3.9673e-06 | 3.9673e-06 | 0.0086257
2449.161 | 0.12882 | 0.14343 | 0.14528 | 0.14123 | 0.10934 | 0.096469 | 0.4385 | 6 | 3 | 0.76457 | 3.9621e-06 | 3.9621e-06 | 0.0086297
2450.161 | 0.12901 | 0.14358 | 0.14568 | 0.14093 | 0.10892 | 0.096298 | 0.43827 | 6 | 3 | 0.76442 | 3.9613e-06 | 3.9613e-06 | 0.0086336
2451.161 | 0.12906 | 0.14347 | 0.14556 | 0.14095 | 0.10921 | 0.096604 | 0.43834 | 6 | 3 | 0.76485 | 3.9636e-06 | 3.9636e-06 | 0.0086376
2452.161 | 0.12887 | 0.14343 | 0.14545 | 0.14095 | 0.10932 | 0.096412 | 0.43842 | 6 | 3 | 0.76443 | 3.9614e-06 | 3.9614e-06 | 0.0086415
2453.161 | 0.12895 | 0.14347 | 0.14537 | 0.14082 | 0.10927 | 0.096316 | 0.438 | 6 | 3 | 0.76419 | 3.9601e-06 | 3.9601e-06 | 0.0086455
2454.161 | 0.12925 | 0.14343 | 0.14573 | 0.14095 | 0.10915 | 0.095916 | 0.43815 | 6 | 3 | 0.76443 | 3.9614e-06 | 3.9614e-06 | 0.0086495
2455.161 | 0.12903 | 0.14354 | 0.14558 | 0.14095 | 0.10913 | 0.096241 | 0.43857 | 6 | 3 | 0.76447 | 3.9616e-06 | 3.9616e-06 | 0.0086534
2456.161 | 0.1288 | 0.14333 | 0.14564 | 0.14082 | 0.10913 | 0.096394 | 0.43808 | 6 | 3 | 0.76411 | 3.9597e-06 | 3.9597e-06 | 0.0086574
2457.161 | 0.12897 | 0.1435 | 0.14522 | 0.14114 | 0.10938 | 0.096413 | 0.43834 | 6 | 3 | 0.76462 | 3.9624e-06 | 3.9624e-06 | 0.0086613
2458.161 | 0.12887 | 0.14352 | 0.14539 | 0.1411 | 0.10913 | 0.09605 | 0.43869 | 6 | 3 | 0.76407 | 3.9595e-06 | 3.9595e-06 | 0.0086653
2459.161 | 0.12897 | 0.14356 | 0.14575 | 0.14105 | 0.1095 | 0.096756 | 0.43834 | 6 | 3 | 0.76558 | 3.9673e-06 | 3.9673e-06 | 0.0086693
2460.161 | 0.12906 | 0.14358 | 0.14537 | 0.14103 | 0.10925 | 0.096583 | 0.43846 | 6 | 3 | 0.76487 | 3.9637e-06 | 3.9637e-06 | 0.0086732
2461.162 | 0.12889 | 0.14375 | 0.14564 | 0.14095 | 0.10928 | 0.096069 | 0.43815 | 6 | 3 | 0.76458 | 3.9622e-06 | 3.9661e-06 | 0.0086772
2462.162 | 0.12891 | 0.14354 | 0.14533 | 0.14082 | 0.10917 | 0.096124 | 0.43846 | 6 | 3 | 0.7639 | 3.9586e-06 | 3.9586e-06 | 0.0086812
2463.162 | 0.12884 | 0.14364 | 0.14587 | 0.14089 | 0.10908 | 0.095934 | 0.43827 | 6 | 3 | 0.76424 | 3.9604e-06 | 3.9604e-06 | 0.0086851
2464.162 | 0.12923 | 0.14358 | 0.14541 | 0.14095 | 0.10925 | 0.096241 | 0.43831 | 6 | 3 | 0.76466 | 3.9626e-06 | 3.9626e-06 | 0.0086891
2465.162 | 0.12882 | 0.14356 | 0.14562 | 0.14114 | 0.1094 | 0.096584 | 0.43796 | 6 | 3 | 0.76512 | 3.965e-06 | 3.965e-06 | 0.008693
2466.162 | 0.1288 | 0.14392 | 0.14539 | 0.14078 | 0.10923 | 0.095991 | 0.43869 | 6 | 3 | 0.76411 | 3.9597e-06 | 3.9597e-06 | 0.008697
2467.162 | 0.12903 | 0.14362 | 0.14539 | 0.14103 | 0.10902 | 0.096164 | 0.43846 | 6 | 3 | 0.76425 | 3.9604e-06 | 3.9604e-06 | 0.008701
2468.162 | 0.12937 | 0.14331 | 0.14558 | 0.14129 | 0.1093 | 0.096164 | 0.43846 | 6 | 3 | 0.76502 | 3.9645e-06 | 3.9645e-06 | 0.0087049
2469.162 | 0.12925 | 0.14343 | 0.14549 | 0.14105 | 0.10927 | 0.096106 | 0.4385 | 6 | 3 | 0.76458 | 3.9622e-06 | 3.9622e-06 | 0.0087089
2470.162 | 0.12891 | 0.14343 | 0.14566 | 0.14083 | 0.10944 | 0.096584 | 0.43888 | 6 | 3 | 0.76485 | 3.9636e-06 | 3.9636e-06 | 0.0087129
2471.162 | 0.12906 | 0.14356 | 0.1455 | 0.14085 | 0.10925 | 0.096318 | 0.4385 | 6 | 3 | 0.76455 | 3.962e-06 | 3.962e-06 | 0.0087168
2472.162 | 0.12883 | 0.14335 | 0.14539 | 0.14091 | 0.1093 | 0.096241 | 0.43842 | 6 | 3 | 0.76403 | 3.9593e-06 | 3.9593e-06 | 0.0087208
2473.162 | 0.12914 | 0.14349 | 0.14558 | 0.14122 | 0.10934 | 0.096794 | 0.43846 | 6 | 3 | 0.76556 | 3.9672e-06 | 3.9672e-06 | 0.0087247
2474.162 | 0.12866 | 0.14362 | 0.14551 | 0.14093 | 0.10892 | 0.096413 | 0.4385 | 6 | 3 | 0.76405 | 3.9594e-06 | 3.9594e-06 | 0.0087287
2475.162 | 0.12891 | 0.14356 | 0.14573 | 0.14108 | 0.1094 | 0.096738 | 0.43834 | 6 | 3 | 0.76543 | 3.9665e-06 | 3.9665e-06 | 0.0087327
2476.162 | 0.12904 | 0.14341 | 0.14558 | 0.1411 | 0.10927 | 0.096279 | 0.43834 | 6 | 3 | 0.76468 | 3.9627e-06 | 3.9627e-06 | 0.0087366
2477.162 | 0.12912 | 0.14371 | 0.14528 | 0.14104 | 0.10929 | 0.096545 | 0.43834 | 6 | 3 | 0.76499 | 3.9643e-06 | 3.9643e-06 | 0.0087406
2478.162 | 0.12884 | 0.14368 | 0.14541 | 0.14099 | 0.10915 | 0.096432 | 0.43842 | 6 | 3 | 0.76449 | 3.9617e-06 | 3.9617e-06 | 0.0087446
2479.162 | 0.12914 | 0.14341 | 0.14549 | 0.14114 | 0.10932 | 0.096451 | 0.43865 | 6 | 3 | 0.76495 | 3.9641e-06 | 3.9641e-06 | 0.0087485
2480.162 | 0.12889 | 0.14335 | 0.14539 | 0.14087 | 0.10942 | 0.096602 | 0.43846 | 6 | 3 | 0.76453 | 3.9619e-06 | 3.9619e-06 | 0.0087525
2481.162 | 0.1288 | 0.14331 | 0.14528 | 0.14101 | 0.10936 | 0.096222 | 0.43865 | 6 | 3 | 0.76398 | 3.959e-06 | 3.959e-06 | 0.0087564
2482.162 | 0.1291 | 0.14367 | 0.14549 | 0.14106 | 0.10953 | 0.096356 | 0.43873 | 6 | 3 | 0.76521 | 3.9654e-06 | 3.9654e-06 | 0.0087604
2483.162 | 0.12842 | 0.14362 | 0.1456 | 0.14137 | 0.1093 | 0.096489 | 0.4385 | 6 | 3 | 0.7648 | 3.9633e-06 | 3.9633e-06 | 0.0087644
2484.162 | 0.1288 | 0.14352 | 0.14543 | 0.14095 | 0.10915 | 0.096471 | 0.43854 | 6 | 3 | 0.76432 | 3.9608e-06 | 3.9608e-06 | 0.0087683
2485.162 | 0.12885 | 0.1436 | 0.14528 | 0.14105 | 0.10934 | 0.096087 | 0.43842 | 6 | 3 | 0.7642 | 3.9602e-06 | 3.9602e-06 | 0.0087723
2486.162 | 0.12904 | 0.14349 | 0.14552 | 0.14095 | 0.10944 | 0.096413 | 0.43869 | 6 | 3 | 0.76485 | 3.9636e-06 | 3.9636e-06 | 0.0087763
2487.163 | 0.12912 | 0.14341 | 0.14564 | 0.14112 | 0.10913 | 0.096259 | 0.43869 | 6 | 3 | 0.76468 | 3.9627e-06 | 3.9667e-06 | 0.0087802
2488.163 | 0.12897 | 0.14356 | 0.14566 | 0.14078 | 0.1091 | 0.096337 | 0.43861 | 6 | 3 | 0.7644 | 3.9612e-06 | 3.9612e-06 | 0.0087842
2489.163 | 0.1292 | 0.14381 | 0.14533 | 0.1408 | 0.10929 | 0.096374 | 0.43873 | 6 | 3 | 0.7648 | 3.9633e-06 | 3.9633e-06 | 0.0087882
2490.163 | 0.12912 | 0.14339 | 0.14554 | 0.14097 | 0.10919 | 0.096356 | 0.43869 | 6 | 3 | 0.76457 | 3.9621e-06 | 3.9621e-06 | 0.0087921
2491.163 | 0.12884 | 0.14328 | 0.14583 | 0.14105 | 0.10921 | 0.096489 | 0.4388 | 6 | 3 | 0.76468 | 3.9627e-06 | 3.9627e-06 | 0.0087961
2492.163 | 0.12899 | 0.14356 | 0.14547 | 0.14101 | 0.10919 | 0.096164 | 0.43865 | 6 | 3 | 0.76438 | 3.9611e-06 | 3.9611e-06 | 0.0088
2493.163 | 0.12868 | 0.14356 | 0.14566 | 0.14129 | 0.10925 | 0.096546 | 0.43846 | 6 | 3 | 0.76499 | 3.9643e-06 | 3.9643e-06 | 0.008804
2494.163 | 0.12914 | 0.14347 | 0.14545 | 0.14099 | 0.10949 | 0.096374 | 0.43895 | 6 | 3 | 0.76491 | 3.9639e-06 | 3.9639e-06 | 0.008808
2495.163 | 0.12857 | 0.14331 | 0.14562 | 0.14103 | 0.10927 | 0.096354 | 0.43869 | 6 | 3 | 0.76415 | 3.9599e-06 | 3.9599e-06 | 0.0088119
2496.163 | 0.12876 | 0.14328 | 0.1455 | 0.14085 | 0.10948 | 0.096451 | 0.43869 | 6 | 3 | 0.76432 | 3.9608e-06 | 3.9608e-06 | 0.0088159
2497.163 | 0.12903 | 0.14335 | 0.14537 | 0.14103 | 0.10919 | 0.096641 | 0.43838 | 6 | 3 | 0.7646 | 3.9623e-06 | 3.9623e-06 | 0.0088198
2498.163 | 0.12855 | 0.14364 | 0.14552 | 0.14123 | 0.10917 | 0.096354 | 0.43861 | 6 | 3 | 0.76447 | 3.9616e-06 | 3.9616e-06 | 0.0088238
2499.163 | 0.12889 | 0.14341 | 0.14552 | 0.14093 | 0.10921 | 0.096316 | 0.43861 | 6 | 3 | 0.76428 | 3.9606e-06 | 3.9606e-06 | 0.0088278
2500.163 | 0.12855 | 0.14337 | 0.14549 | 0.14112 | 0.10942 | 0.096146 | 0.43888 | 6 | 3 | 0.76409 | 3.9596e-06 | 3.9596e-06 | 0.0088317
2501.163 | 0.12901 | 0.14322 | 0.14562 | 0.14116 | 0.10911 | 0.096623 | 0.43854 | 6 | 3 | 0.76474 | 3.963e-06 | 3.963e-06 | 0.0088357
2502.163 | 0.12907 | 0.14345 | 0.14524 | 0.14118 | 0.1093 | 0.096299 | 0.43892 | 6 | 3 | 0.76453 | 3.9619e-06 | 3.9619e-06 | 0.0088397
2503.163 | 0.12876 | 0.14354 | 0.14543 | 0.14114 | 0.10908 | 0.096432 | 0.43834 | 6 | 3 | 0.76438 | 3.9611e-06 | 3.9611e-06 | 0.0088436
2504.163 | 0.1292 | 0.14339 | 0.14545 | 0.14101 | 0.10929 | 0.096641 | 0.43846 | 6 | 3 | 0.76497 | 3.9642e-06 | 3.9642e-06 | 0.0088476
2505.163 | 0.12883 | 0.14333 | 0.14533 | 0.14093 | 0.10927 | 0.096219 | 0.43846 | 6 | 3 | 0.76392 | 3.9587e-06 | 3.9587e-06 | 0.0088515
2506.163 | 0.12878 | 0.14356 | 0.14564 | 0.14099 | 0.10953 | 0.096565 | 0.43884 | 6 | 3 | 0.76506 | 3.9647e-06 | 3.9647e-06 | 0.0088555
2507.163 | 0.12901 | 0.14347 | 0.14524 | 0.14129 | 0.10932 | 0.096489 | 0.43857 | 6 | 3 | 0.76482 | 3.9634e-06 | 3.9634e-06 | 0.0088595
2508.163 | 0.12889 | 0.14333 | 0.14556 | 0.14095 | 0.10932 | 0.096241 | 0.4385 | 6 | 3 | 0.7643 | 3.9607e-06 | 3.9607e-06 | 0.0088634
2509.163 | 0.12927 | 0.14364 | 0.14516 | 0.14122 | 0.1095 | 0.096451 | 0.43876 | 6 | 3 | 0.76523 | 3.9656e-06 | 3.9656e-06 | 0.0088674
2510.163 | 0.12876 | 0.14349 | 0.14558 | 0.14095 | 0.10938 | 0.096374 | 0.43888 | 6 | 3 | 0.76453 | 3.9619e-06 | 3.9619e-06 | 0.0088714
2511.163 | 0.12895 | 0.14368 | 0.1455 | 0.14122 | 0.10917 | 0.096469 | 0.43884 | 6 | 3 | 0.76499 | 3.9643e-06 | 3.9643e-06 | 0.0088753
2512.163 | 0.1288 | 0.14369 | 0.14547 | 0.1411 | 0.10927 | 0.096356 | 0.43854 | 6 | 3 | 0.76468 | 3.9627e-06 | 3.9627e-06 | 0.0088793
2513.164 | 0.12897 | 0.14352 | 0.14558 | 0.14105 | 0.10915 | 0.096279 | 0.4388 | 6 | 3 | 0.76455 | 3.962e-06 | 3.966e-06 | 0.0088832
2514.164 | 0.12897 | 0.14375 | 0.1455 | 0.1412 | 0.10953 | 0.096586 | 0.4388 | 6 | 3 | 0.76554 | 3.9671e-06 | 3.9671e-06 | 0.0088872
2515.164 | 0.12868 | 0.14343 | 0.14535 | 0.14127 | 0.10963 | 0.096184 | 0.43873 | 6 | 3 | 0.76455 | 3.962e-06 | 3.962e-06 | 0.0088912
2516.164 | 0.12887 | 0.14347 | 0.14554 | 0.14123 | 0.10957 | 0.096221 | 0.43857 | 6 | 3 | 0.76491 | 3.9639e-06 | 3.9639e-06 | 0.0088951
2517.164 | 0.1291 | 0.14348 | 0.14556 | 0.14106 | 0.10959 | 0.096374 | 0.43842 | 6 | 3 | 0.76518 | 3.9652e-06 | 3.9652e-06 | 0.0088991
2518.164 | 0.12889 | 0.1436 | 0.14579 | 0.1412 | 0.10923 | 0.096411 | 0.4385 | 6 | 3 | 0.76512 | 3.9649e-06 | 3.9649e-06 | 0.0089031
2519.164 | 0.12901 | 0.14368 | 0.14543 | 0.14148 | 0.1094 | 0.096508 | 0.4388 | 6 | 3 | 0.7655 | 3.9669e-06 | 3.9669e-06 | 0.008907
2520.164 | 0.12922 | 0.1435 | 0.14547 | 0.14118 | 0.10923 | 0.096337 | 0.43869 | 6 | 3 | 0.76493 | 3.964e-06 | 3.964e-06 | 0.008911
2521.164 | 0.12893 | 0.14377 | 0.14537 | 0.14101 | 0.10955 | 0.096317 | 0.43834 | 6 | 3 | 0.76495 | 3.9641e-06 | 3.9641e-06 | 0.008915
2522.164 | 0.12904 | 0.14369 | 0.14526 | 0.14112 | 0.10919 | 0.096527 | 0.43884 | 6 | 3 | 0.76483 | 3.9635e-06 | 3.9635e-06 | 0.0089189
2523.164 | 0.12933 | 0.14366 | 0.14562 | 0.14146 | 0.10967 | 0.09647 | 0.43846 | 6 | 3 | 0.76621 | 3.9706e-06 | 3.9706e-06 | 0.0089229
2524.164 | 0.12906 | 0.14366 | 0.14551 | 0.14124 | 0.10955 | 0.096547 | 0.43865 | 6 | 3 | 0.76556 | 3.9672e-06 | 3.9672e-06 | 0.0089269
2525.164 | 0.12895 | 0.14383 | 0.14562 | 0.14122 | 0.10949 | 0.096602 | 0.43876 | 6 | 3 | 0.76571 | 3.968e-06 | 3.968e-06 | 0.0089308
2526.164 | 0.12912 | 0.1436 | 0.14572 | 0.14139 | 0.10955 | 0.096584 | 0.43865 | 6 | 3 | 0.76596 | 3.9693e-06 | 3.9693e-06 | 0.0089348
2527.164 | 0.12904 | 0.14379 | 0.14524 | 0.14108 | 0.10944 | 0.096584 | 0.43846 | 6 | 3 | 0.76518 | 3.9652e-06 | 3.9652e-06 | 0.0089388
2528.164 | 0.12895 | 0.14364 | 0.14566 | 0.14131 | 0.10932 | 0.096527 | 0.43884 | 6 | 3 | 0.76541 | 3.9664e-06 | 3.9664e-06 | 0.0089427
2529.164 | 0.12885 | 0.14369 | 0.1456 | 0.14154 | 0.1094 | 0.0967 | 0.43877 | 6 | 3 | 0.76579 | 3.9684e-06 | 3.9684e-06 | 0.0089467
2530.164 | 0.12922 | 0.14383 | 0.14554 | 0.14133 | 0.1093 | 0.09645 | 0.43857 | 6 | 3 | 0.76567 | 3.9678e-06 | 3.9678e-06 | 0.0089507
2531.164 | 0.12899 | 0.1439 | 0.14564 | 0.14122 | 0.10965 | 0.096452 | 0.4388 | 6 | 3 | 0.76585 | 3.9687e-06 | 3.9687e-06 | 0.0089546
2532.164 | 0.12904 | 0.1436 | 0.1457 | 0.14139 | 0.10915 | 0.096317 | 0.43865 | 6 | 3 | 0.7652 | 3.9654e-06 | 3.9654e-06 | 0.0089586
2533.164 | 0.12899 | 0.14377 | 0.14566 | 0.14158 | 0.10928 | 0.096736 | 0.43854 | 6 | 3 | 0.76601 | 3.9696e-06 | 3.9696e-06 | 0.0089626
2534.164 | 0.12914 | 0.14366 | 0.14556 | 0.14133 | 0.10955 | 0.096489 | 0.43903 | 6 | 3 | 0.76573 | 3.9681e-06 | 3.9681e-06 | 0.0089665
2535.164 | 0.12876 | 0.14347 | 0.14581 | 0.14131 | 0.10953 | 0.096527 | 0.43865 | 6 | 3 | 0.76541 | 3.9664e-06 | 3.9664e-06 | 0.0089705
2536.164 | 0.12897 | 0.14369 | 0.14572 | 0.14129 | 0.1094 | 0.096259 | 0.43892 | 6 | 3 | 0.76533 | 3.966e-06 | 3.966e-06 | 0.0089745
2537.164 | 0.12904 | 0.14385 | 0.14569 | 0.1416 | 0.10944 | 0.096298 | 0.43884 | 6 | 3 | 0.76592 | 3.9691e-06 | 3.9691e-06 | 0.0089784
2538.164 | 0.12897 | 0.14394 | 0.14596 | 0.14164 | 0.10976 | 0.096832 | 0.43918 | 6 | 3 | 0.7671 | 3.9752e-06 | 3.9752e-06 | 0.0089824
2539.165 | 0.12916 | 0.14394 | 0.14589 | 0.14141 | 0.10929 | 0.096509 | 0.43892 | 6 | 3 | 0.76619 | 3.9705e-06 | 3.9745e-06 | 0.0089864
2540.165 | 0.12912 | 0.14379 | 0.14556 | 0.14129 | 0.10948 | 0.096717 | 0.43895 | 6 | 3 | 0.76596 | 3.9693e-06 | 3.9693e-06 | 0.0089904
2541.165 | 0.12908 | 0.14358 | 0.14556 | 0.1415 | 0.10963 | 0.096585 | 0.43899 | 6 | 3 | 0.76594 | 3.9692e-06 | 3.9692e-06 | 0.0089943
2542.165 | 0.12944 | 0.14389 | 0.14537 | 0.14143 | 0.10919 | 0.096488 | 0.43911 | 6 | 3 | 0.76581 | 3.9685e-06 | 3.9685e-06 | 0.0089983
2543.165 | 0.12903 | 0.14369 | 0.1455 | 0.14186 | 0.10946 | 0.096318 | 0.43895 | 6 | 3 | 0.76587 | 3.9688e-06 | 3.9688e-06 | 0.0090023
2544.165 | 0.12935 | 0.14366 | 0.14568 | 0.14164 | 0.10932 | 0.096144 | 0.4388 | 6 | 3 | 0.76579 | 3.9684e-06 | 3.9684e-06 | 0.0090062
2545.165 | 0.12933 | 0.14381 | 0.14566 | 0.1415 | 0.10927 | 0.096356 | 0.43903 | 6 | 3 | 0.76592 | 3.9691e-06 | 3.9691e-06 | 0.0090102
2546.165 | 0.12908 | 0.14364 | 0.14566 | 0.14156 | 0.10936 | 0.096414 | 0.43907 | 6 | 3 | 0.76571 | 3.968e-06 | 3.968e-06 | 0.0090142
2547.165 | 0.12922 | 0.14383 | 0.14552 | 0.14124 | 0.10921 | 0.096584 | 0.4388 | 6 | 3 | 0.7656 | 3.9674e-06 | 3.9674e-06 | 0.0090181
2548.165 | 0.12914 | 0.14381 | 0.14574 | 0.14152 | 0.10952 | 0.096451 | 0.43895 | 6 | 3 | 0.76617 | 3.9704e-06 | 3.9704e-06 | 0.0090221
2549.165 | 0.12945 | 0.14369 | 0.14552 | 0.14145 | 0.10957 | 0.096527 | 0.43915 | 6 | 3 | 0.76621 | 3.9706e-06 | 3.9706e-06 | 0.0090261
2550.165 | 0.1288 | 0.14356 | 0.14541 | 0.14167 | 0.10942 | 0.096736 | 0.43918 | 6 | 3 | 0.7656 | 3.9674e-06 | 3.9674e-06 | 0.0090301
2551.165 | 0.12922 | 0.14371 | 0.14564 | 0.14142 | 0.10946 | 0.096737 | 0.43892 | 6 | 3 | 0.76619 | 3.9705e-06 | 3.9705e-06 | 0.009034
2552.165 | 0.12876 | 0.1435 | 0.1457 | 0.14179 | 0.10946 | 0.096412 | 0.43884 | 6 | 3 | 0.76561 | 3.9675e-06 | 3.9675e-06 | 0.009038
2553.165 | 0.12916 | 0.14371 | 0.14566 | 0.1416 | 0.10961 | 0.096623 | 0.43873 | 6 | 3 | 0.76636 | 3.9714e-06 | 3.9714e-06 | 0.009042
2554.165 | 0.12899 | 0.14364 | 0.14549 | 0.14135 | 0.10955 | 0.096661 | 0.43922 | 6 | 3 | 0.76567 | 3.9678e-06 | 3.9678e-06 | 0.0090459
2555.165 | 0.12931 | 0.1439 | 0.14573 | 0.14164 | 0.10921 | 0.096145 | 0.43895 | 6 | 3 | 0.76594 | 3.9692e-06 | 3.9692e-06 | 0.0090499
2556.165 | 0.1291 | 0.14364 | 0.14569 | 0.14144 | 0.10946 | 0.096394 | 0.43903 | 6 | 3 | 0.76573 | 3.9681e-06 | 3.9681e-06 | 0.0090539
2557.165 | 0.12906 | 0.1435 | 0.14589 | 0.14133 | 0.10927 | 0.096526 | 0.43915 | 6 | 3 | 0.76558 | 3.9673e-06 | 3.9673e-06 | 0.0090578
2558.165 | 0.12916 | 0.14362 | 0.14581 | 0.14139 | 0.1094 | 0.096433 | 0.43907 | 6 | 3 | 0.76581 | 3.9685e-06 | 3.9685e-06 | 0.0090618
2559.165 | 0.12935 | 0.14375 | 0.14573 | 0.14166 | 0.10923 | 0.096604 | 0.43892 | 6 | 3 | 0.76632 | 3.9712e-06 | 3.9712e-06 | 0.0090658
2560.165 | 0.12922 | 0.14383 | 0.14564 | 0.14148 | 0.10919 | 0.096508 | 0.43915 | 6 | 3 | 0.76587 | 3.9688e-06 | 3.9688e-06 | 0.0090697
2561.165 | 0.12914 | 0.14377 | 0.14581 | 0.14158 | 0.10942 | 0.096336 | 0.43907 | 6 | 3 | 0.76605 | 3.9698e-06 | 3.9698e-06 | 0.0090737
2562.165 | 0.12977 | 0.14408 | 0.14518 | 0.14141 | 0.10934 | 0.096393 | 0.4388 | 6 | 3 | 0.76617 | 3.9704e-06 | 3.9704e-06 | 0.0090777
2563.165 | 0.12939 | 0.14375 | 0.14583 | 0.14144 | 0.10953 | 0.096278 | 0.43884 | 6 | 3 | 0.76623 | 3.9707e-06 | 3.9707e-06 | 0.0090817
2564.165 | 0.12903 | 0.14362 | 0.1457 | 0.14183 | 0.1093 | 0.096374 | 0.43892 | 6 | 3 | 0.76584 | 3.9687e-06 | 3.9687e-06 | 0.0090856
2565.165 | 0.12916 | 0.14383 | 0.14573 | 0.14125 | 0.10953 | 0.096624 | 0.43922 | 6 | 3 | 0.76613 | 3.9702e-06 | 3.9702e-06 | 0.0090896
2566.165 | 0.12914 | 0.1437 | 0.14535 | 0.14166 | 0.10976 | 0.096719 | 0.43922 | 6 | 3 | 0.76633 | 3.9712e-06 | 3.9712e-06 | 0.0090936
2567.165 | 0.12918 | 0.14385 | 0.14568 | 0.14187 | 0.10951 | 0.096508 | 0.43888 | 6 | 3 | 0.76659 | 3.9726e-06 | 3.9726e-06 | 0.0090975
2568.165 | 0.12878 | 0.14385 | 0.14575 | 0.14129 | 0.10944 | 0.096794 | 0.43888 | 6 | 3 | 0.7659 | 3.969e-06 | 3.969e-06 | 0.0091015
2569.166 | 0.12929 | 0.14413 | 0.1456 | 0.14131 | 0.10938 | 0.096736 | 0.43903 | 6 | 3 | 0.76646 | 3.9719e-06 | 3.9759e-06 | 0.0091055
2570.166 | 0.12914 | 0.14379 | 0.14583 | 0.14173 | 0.10932 | 0.09668 | 0.43918 | 6 | 3 | 0.76649 | 3.9721e-06 | 3.9721e-06 | 0.0091095
2571.166 | 0.12927 | 0.14387 | 0.14564 | 0.14141 | 0.10942 | 0.096354 | 0.43899 | 6 | 3 | 0.76596 | 3.9693e-06 | 3.9693e-06 | 0.0091134
2572.166 | 0.1291 | 0.14387 | 0.14545 | 0.14156 | 0.10951 | 0.096507 | 0.43884 | 6 | 3 | 0.766 | 3.9695e-06 | 3.9695e-06 | 0.0091174
2573.166 | 0.12922 | 0.14381 | 0.14579 | 0.14139 | 0.10959 | 0.096584 | 0.4393 | 6 | 3 | 0.76638 | 3.9715e-06 | 3.9715e-06 | 0.0091214
2574.166 | 0.12897 | 0.14389 | 0.14577 | 0.14139 | 0.10974 | 0.096661 | 0.43911 | 6 | 3 | 0.76642 | 3.9717e-06 | 3.9717e-06 | 0.0091253
2575.166 | 0.12876 | 0.14377 | 0.14568 | 0.14156 | 0.10972 | 0.096717 | 0.43899 | 6 | 3 | 0.76621 | 3.9706e-06 | 3.9706e-06 | 0.0091293
2576.166 | 0.12912 | 0.14381 | 0.14562 | 0.14177 | 0.10963 | 0.096699 | 0.43903 | 6 | 3 | 0.76665 | 3.9729e-06 | 3.9729e-06 | 0.0091333
2577.166 | 0.12897 | 0.14375 | 0.14541 | 0.14144 | 0.10952 | 0.096509 | 0.43892 | 6 | 3 | 0.7656 | 3.9674e-06 | 3.9674e-06 | 0.0091372
2578.166 | 0.12931 | 0.14369 | 0.14547 | 0.14141 | 0.10946 | 0.096337 | 0.43926 | 6 | 3 | 0.76567 | 3.9678e-06 | 3.9678e-06 | 0.0091412
2579.166 | 0.12883 | 0.14389 | 0.14566 | 0.14139 | 0.10929 | 0.096278 | 0.43915 | 6 | 3 | 0.76533 | 3.966e-06 | 3.966e-06 | 0.0091452
2580.166 | 0.12866 | 0.144 | 0.14568 | 0.14139 | 0.10934 | 0.096508 | 0.43938 | 6 | 3 | 0.76558 | 3.9673e-06 | 3.9673e-06 | 0.0091491
2581.166 | 0.12904 | 0.14383 | 0.14554 | 0.14148 | 0.10938 | 0.096812 | 0.43915 | 6 | 3 | 0.76609 | 3.97e-06 | 3.97e-06 | 0.0091531
2582.166 | 0.12935 | 0.14371 | 0.1455 | 0.14146 | 0.10967 | 0.09666 | 0.43903 | 6 | 3 | 0.76636 | 3.9714e-06 | 3.9714e-06 | 0.0091571
2583.166 | 0.12901 | 0.14387 | 0.14558 | 0.14137 | 0.10942 | 0.096793 | 0.43926 | 6 | 3 | 0.76604 | 3.9697e-06 | 3.9697e-06 | 0.0091611
2584.166 | 0.12885 | 0.14377 | 0.14564 | 0.14146 | 0.10934 | 0.096604 | 0.43941 | 6 | 3 | 0.76567 | 3.9678e-06 | 3.9678e-06 | 0.009165
2585.166 | 0.1292 | 0.14389 | 0.14539 | 0.14156 | 0.10978 | 0.096452 | 0.43938 | 6 | 3 | 0.76627 | 3.9709e-06 | 3.9709e-06 | 0.009169
2586.166 | 0.12916 | 0.14349 | 0.14587 | 0.14158 | 0.10936 | 0.096546 | 0.43915 | 6 | 3 | 0.766 | 3.9695e-06 | 3.9695e-06 | 0.009173
2587.166 | 0.12912 | 0.14356 | 0.1456 | 0.14148 | 0.10938 | 0.096449 | 0.4393 | 6 | 3 | 0.7656 | 3.9674e-06 | 3.9674e-06 | 0.0091769
2588.166 | 0.12902 | 0.14402 | 0.14556 | 0.14154 | 0.10974 | 0.096603 | 0.43953 | 6 | 3 | 0.76649 | 3.9721e-06 | 3.9721e-06 | 0.0091809
2589.166 | 0.12922 | 0.14383 | 0.14554 | 0.14146 | 0.10957 | 0.096565 | 0.43945 | 6 | 3 | 0.76619 | 3.9705e-06 | 3.9705e-06 | 0.0091849
2590.166 | 0.12899 | 0.14383 | 0.14545 | 0.1416 | 0.10932 | 0.096604 | 0.43915 | 6 | 3 | 0.76579 | 3.9684e-06 | 3.9684e-06 | 0.0091888
2591.166 | 0.12901 | 0.14379 | 0.14551 | 0.14158 | 0.1095 | 0.096756 | 0.43964 | 6 | 3 | 0.76613 | 3.9702e-06 | 3.9702e-06 | 0.0091928
2592.166 | 0.12908 | 0.14362 | 0.14548 | 0.14173 | 0.1093 | 0.097004 | 0.43915 | 6 | 3 | 0.76623 | 3.9707e-06 | 3.9707e-06 | 0.0091968
2593.166 | 0.12912 | 0.1435 | 0.14579 | 0.1415 | 0.10957 | 0.096546 | 0.43892 | 6 | 3 | 0.76604 | 3.9697e-06 | 3.9697e-06 | 0.0092008
2594.166 | 0.12901 | 0.14388 | 0.14581 | 0.1415 | 0.10949 | 0.096489 | 0.43915 | 6 | 3 | 0.76619 | 3.9705e-06 | 3.9705e-06 | 0.0092047
2595.166 | 0.12908 | 0.14366 | 0.14537 | 0.14158 | 0.10949 | 0.096584 | 0.43926 | 6 | 3 | 0.76577 | 3.9683e-06 | 3.9683e-06 | 0.0092087
2596.166 | 0.12889 | 0.14362 | 0.14583 | 0.14137 | 0.10923 | 0.096451 | 0.4393 | 6 | 3 | 0.76539 | 3.9663e-06 | 3.9663e-06 | 0.0092127
2597.166 | 0.12905 | 0.14373 | 0.1455 | 0.14146 | 0.10953 | 0.096029 | 0.43945 | 6 | 3 | 0.76531 | 3.9659e-06 | 3.9659e-06 | 0.0092166
2598.166 | 0.12872 | 0.14354 | 0.14562 | 0.14144 | 0.10961 | 0.096489 | 0.43911 | 6 | 3 | 0.76543 | 3.9665e-06 | 3.9665e-06 | 0.0092206
2599.166 | 0.12855 | 0.14345 | 0.14551 | 0.14144 | 0.10967 | 0.096278 | 0.43945 | 6 | 3 | 0.76489 | 3.9638e-06 | 3.9638e-06 | 0.0092246
2600.167 | 0.12904 | 0.14339 | 0.14535 | 0.14143 | 0.10959 | 0.096776 | 0.43907 | 6 | 3 | 0.76558 | 3.9673e-06 | 3.9713e-06 | 0.0092285
2601.167 | 0.12891 | 0.14345 | 0.14549 | 0.14156 | 0.10929 | 0.096336 | 0.43922 | 6 | 3 | 0.76502 | 3.9645e-06 | 3.9645e-06 | 0.0092325
2602.167 | 0.12895 | 0.14356 | 0.14529 | 0.14139 | 0.10948 | 0.09628 | 0.43911 | 6 | 3 | 0.76495 | 3.9641e-06 | 3.9641e-06 | 0.0092365
2603.167 | 0.12899 | 0.14373 | 0.14566 | 0.14177 | 0.10938 | 0.096336 | 0.43926 | 6 | 3 | 0.76586 | 3.9688e-06 | 3.9688e-06 | 0.0092404
2604.167 | 0.12876 | 0.14348 | 0.14571 | 0.14143 | 0.10957 | 0.096433 | 0.43918 | 6 | 3 | 0.76539 | 3.9663e-06 | 3.9663e-06 | 0.0092444
2605.167 | 0.12861 | 0.14366 | 0.14579 | 0.14154 | 0.10946 | 0.096318 | 0.43911 | 6 | 3 | 0.76537 | 3.9663e-06 | 3.9663e-06 | 0.0092484
2606.167 | 0.12901 | 0.14368 | 0.14568 | 0.14154 | 0.10969 | 0.09605 | 0.43922 | 6 | 3 | 0.76563 | 3.9676e-06 | 3.9676e-06 | 0.0092523
2607.167 | 0.12895 | 0.14375 | 0.14568 | 0.14141 | 0.10925 | 0.096412 | 0.43941 | 6 | 3 | 0.76544 | 3.9666e-06 | 3.9666e-06 | 0.0092563
2608.167 | 0.12878 | 0.14349 | 0.14575 | 0.14123 | 0.10925 | 0.096221 | 0.4388 | 6 | 3 | 0.76472 | 3.9629e-06 | 3.9629e-06 | 0.0092603
2609.167 | 0.12883 | 0.14369 | 0.14562 | 0.14135 | 0.10946 | 0.096794 | 0.43899 | 6 | 3 | 0.76575 | 3.9682e-06 | 3.9682e-06 | 0.0092642
2610.167 | 0.12882 | 0.14381 | 0.14558 | 0.14152 | 0.1095 | 0.096623 | 0.43918 | 6 | 3 | 0.76584 | 3.9687e-06 | 3.9687e-06 | 0.0092682
2611.167 | 0.12904 | 0.1435 | 0.14568 | 0.14194 | 0.1095 | 0.096681 | 0.43949 | 6 | 3 | 0.76634 | 3.9713e-06 | 3.9713e-06 | 0.0092722
2612.167 | 0.12901 | 0.14377 | 0.14564 | 0.14173 | 0.10953 | 0.096354 | 0.43949 | 6 | 3 | 0.76604 | 3.9697e-06 | 3.9697e-06 | 0.0092761
2613.167 | 0.12901 | 0.14391 | 0.14547 | 0.14154 | 0.10953 | 0.096584 | 0.43915 | 6 | 3 | 0.76604 | 3.9697e-06 | 3.9697e-06 | 0.0092801
2614.167 | 0.12908 | 0.14383 | 0.14585 | 0.14152 | 0.10946 | 0.096489 | 0.4393 | 6 | 3 | 0.76623 | 3.9707e-06 | 3.9707e-06 | 0.0092841
2615.167 | 0.12903 | 0.14362 | 0.14566 | 0.14158 | 0.10976 | 0.096241 | 0.43941 | 6 | 3 | 0.76588 | 3.9689e-06 | 3.9689e-06 | 0.009288
2616.167 | 0.12899 | 0.14379 | 0.14566 | 0.14146 | 0.1094 | 0.096298 | 0.43926 | 6 | 3 | 0.7656 | 3.9674e-06 | 3.9674e-06 | 0.009292
2617.167 | 0.12901 | 0.14388 | 0.14577 | 0.14127 | 0.10942 | 0.096299 | 0.43915 | 6 | 3 | 0.76565 | 3.9677e-06 | 3.9677e-06 | 0.009296
2618.167 | 0.12924 | 0.14356 | 0.1457 | 0.14158 | 0.10938 | 0.096775 | 0.43941 | 6 | 3 | 0.76623 | 3.9707e-06 | 3.9707e-06 | 0.0092999
2619.167 | 0.12899 | 0.14362 | 0.14572 | 0.14127 | 0.10944 | 0.096317 | 0.43899 | 6 | 3 | 0.76535 | 3.9661e-06 | 3.9661e-06 | 0.0093039
2620.167 | 0.12885 | 0.1436 | 0.1456 | 0.1415 | 0.10969 | 0.096431 | 0.43899 | 6 | 3 | 0.76567 | 3.9678e-06 | 3.9678e-06 | 0.0093079
2621.167 | 0.12882 | 0.14352 | 0.1456 | 0.1416 | 0.10967 | 0.096355 | 0.43953 | 6 | 3 | 0.76556 | 3.9672e-06 | 3.9672e-06 | 0.0093119
2622.167 | 0.12847 | 0.14333 | 0.14558 | 0.14137 | 0.10944 | 0.096451 | 0.43934 | 6 | 3 | 0.76465 | 3.9625e-06 | 3.9625e-06 | 0.0093158
2623.167 | 0.12882 | 0.14347 | 0.14549 | 0.14158 | 0.10929 | 0.096642 | 0.43907 | 6 | 3 | 0.76528 | 3.9658e-06 | 3.9658e-06 | 0.0093198
2624.167 | 0.12853 | 0.14345 | 0.14566 | 0.14148 | 0.10982 | 0.096832 | 0.43899 | 6 | 3 | 0.76577 | 3.9683e-06 | 3.9683e-06 | 0.0093237
2625.167 | 0.12903 | 0.14385 | 0.14547 | 0.14148 | 0.10936 | 0.096318 | 0.43918 | 6 | 3 | 0.7655 | 3.9669e-06 | 3.9669e-06 | 0.0093277
2626.167 | 0.12883 | 0.14375 | 0.14581 | 0.14124 | 0.10951 | 0.096431 | 0.43922 | 6 | 3 | 0.76558 | 3.9673e-06 | 3.9673e-06 | 0.0093317
2627.167 | 0.12853 | 0.14375 | 0.14558 | 0.14141 | 0.10965 | 0.096298 | 0.43915 | 6 | 3 | 0.76522 | 3.9655e-06 | 3.9655e-06 | 0.0093356
2628.167 | 0.1288 | 0.14366 | 0.14556 | 0.14167 | 0.10938 | 0.096374 | 0.43922 | 6 | 3 | 0.76545 | 3.9666e-06 | 3.9666e-06 | 0.0093396
2629.167 | 0.1287 | 0.14373 | 0.14572 | 0.14135 | 0.1095 | 0.09668 | 0.43926 | 6 | 3 | 0.76567 | 3.9678e-06 | 3.9678e-06 | 0.0093436
2630.167 | 0.12884 | 0.1435 | 0.1457 | 0.14158 | 0.10953 | 0.096566 | 0.43907 | 6 | 3 | 0.76571 | 3.968e-06 | 3.968e-06 | 0.0093475
2631.168 | 0.12884 | 0.14341 | 0.14535 | 0.14116 | 0.10934 | 0.096259 | 0.43918 | 6 | 3 | 0.76436 | 3.961e-06 | 3.965e-06 | 0.0093515
2632.168 | 0.12908 | 0.14341 | 0.14549 | 0.14131 | 0.10967 | 0.096794 | 0.43926 | 6 | 3 | 0.76575 | 3.9682e-06 | 3.9682e-06 | 0.0093555
2633.168 | 0.12868 | 0.14379 | 0.14568 | 0.14135 | 0.10959 | 0.09645 | 0.4393 | 6 | 3 | 0.76554 | 3.9671e-06 | 3.9671e-06 | 0.0093594
2634.168 | 0.12899 | 0.14373 | 0.14556 | 0.14131 | 0.10974 | 0.096412 | 0.4393 | 6 | 3 | 0.76575 | 3.9682e-06 | 3.9682e-06 | 0.0093634
2635.168 | 0.12889 | 0.14345 | 0.14583 | 0.14162 | 0.10946 | 0.096566 | 0.43945 | 6 | 3 | 0.76581 | 3.9685e-06 | 3.9685e-06 | 0.0093674
2636.168 | 0.12889 | 0.14362 | 0.1456 | 0.14135 | 0.1094 | 0.096757 | 0.43922 | 6 | 3 | 0.76562 | 3.9675e-06 | 3.9675e-06 | 0.0093714
2637.168 | 0.12891 | 0.14349 | 0.14554 | 0.14154 | 0.10959 | 0.096182 | 0.43957 | 6 | 3 | 0.76525 | 3.9656e-06 | 3.9656e-06 | 0.0093753
2638.168 | 0.12855 | 0.14369 | 0.14562 | 0.14137 | 0.10938 | 0.096564 | 0.43941 | 6 | 3 | 0.76518 | 3.9653e-06 | 3.9653e-06 | 0.0093793
2639.168 | 0.1291 | 0.14373 | 0.14552 | 0.14135 | 0.10963 | 0.096566 | 0.43918 | 6 | 3 | 0.7659 | 3.969e-06 | 3.969e-06 | 0.0093833
2640.168 | 0.12874 | 0.14373 | 0.14556 | 0.1416 | 0.10925 | 0.096316 | 0.43945 | 6 | 3 | 0.7652 | 3.9654e-06 | 3.9654e-06 | 0.0093872
2641.168 | 0.1291 | 0.14343 | 0.14574 | 0.14139 | 0.10961 | 0.096452 | 0.43945 | 6 | 3 | 0.76571 | 3.968e-06 | 3.968e-06 | 0.0093912
2642.168 | 0.12889 | 0.1439 | 0.14535 | 0.1415 | 0.10963 | 0.096394 | 0.4396 | 6 | 3 | 0.76568 | 3.9678e-06 | 3.9678e-06 | 0.0093952
2643.168 | 0.12914 | 0.14387 | 0.14577 | 0.14123 | 0.1094 | 0.096432 | 0.4396 | 6 | 3 | 0.76584 | 3.9687e-06 | 3.9687e-06 | 0.0093991
2644.168 | 0.12903 | 0.14381 | 0.14558 | 0.14152 | 0.10961 | 0.096432 | 0.43922 | 6 | 3 | 0.76598 | 3.9694e-06 | 3.9694e-06 | 0.0094031
2645.168 | 0.12891 | 0.14366 | 0.14547 | 0.14158 | 0.10942 | 0.096508 | 0.4396 | 6 | 3 | 0.76554 | 3.9671e-06 | 3.9671e-06 | 0.0094071
2646.168 | 0.12916 | 0.14375 | 0.14535 | 0.14139 | 0.10923 | 0.096203 | 0.43953 | 6 | 3 | 0.76508 | 3.9648e-06 | 3.9648e-06 | 0.009411
2647.168 | 0.12885 | 0.14373 | 0.14541 | 0.14129 | 0.10963 | 0.096394 | 0.43911 | 6 | 3 | 0.76531 | 3.9659e-06 | 3.9659e-06 | 0.009415
2648.168 | 0.12859 | 0.14352 | 0.14589 | 0.14131 | 0.10967 | 0.096469 | 0.43957 | 6 | 3 | 0.76545 | 3.9666e-06 | 3.9666e-06 | 0.009419
2649.168 | 0.12874 | 0.14369 | 0.14585 | 0.14158 | 0.10974 | 0.096548 | 0.43934 | 6 | 3 | 0.76615 | 3.9703e-06 | 3.9703e-06 | 0.0094229
2650.168 | 0.12891 | 0.1436 | 0.14569 | 0.14156 | 0.10963 | 0.096317 | 0.43941 | 6 | 3 | 0.76571 | 3.968e-06 | 3.968e-06 | 0.0094269
2651.168 | 0.12903 | 0.14367 | 0.14539 | 0.1412 | 0.10959 | 0.096299 | 0.43926 | 6 | 3 | 0.76518 | 3.9653e-06 | 3.9653e-06 | 0.0094309
2652.168 | 0.12885 | 0.14375 | 0.14554 | 0.14141 | 0.10959 | 0.09626 | 0.43918 | 6 | 3 | 0.76541 | 3.9665e-06 | 3.9665e-06 | 0.0094348
2653.168 | 0.12882 | 0.14362 | 0.14554 | 0.14143 | 0.1093 | 0.096546 | 0.43915 | 6 | 3 | 0.76525 | 3.9657e-06 | 3.9657e-06 | 0.0094388
2654.168 | 0.1288 | 0.14362 | 0.14543 | 0.14133 | 0.10959 | 0.096202 | 0.43922 | 6 | 3 | 0.76497 | 3.9642e-06 | 3.9642e-06 | 0.0094428
2655.168 | 0.12916 | 0.14383 | 0.14541 | 0.14158 | 0.1093 | 0.096489 | 0.43949 | 6 | 3 | 0.76577 | 3.9683e-06 | 3.9683e-06 | 0.0094467
2656.168 | 0.12903 | 0.14343 | 0.14541 | 0.14127 | 0.10919 | 0.096546 | 0.43918 | 6 | 3 | 0.76487 | 3.9637e-06 | 3.9637e-06 | 0.0094507
2657.168 | 0.12887 | 0.14396 | 0.14566 | 0.1415 | 0.10965 | 0.096375 | 0.43957 | 6 | 3 | 0.76602 | 3.9696e-06 | 3.9696e-06 | 0.0094547
2658.168 | 0.12872 | 0.14366 | 0.14562 | 0.14162 | 0.10965 | 0.096489 | 0.43957 | 6 | 3 | 0.76575 | 3.9682e-06 | 3.9682e-06 | 0.0094586
2659.168 | 0.12878 | 0.14371 | 0.14579 | 0.14171 | 0.10972 | 0.09666 | 0.43934 | 6 | 3 | 0.76638 | 3.9715e-06 | 3.9715e-06 | 0.0094626
2660.168 | 0.12878 | 0.14369 | 0.14545 | 0.14152 | 0.10978 | 0.096279 | 0.43991 | 6 | 3 | 0.7655 | 3.9669e-06 | 3.9669e-06 | 0.0094666
2661.168 | 0.12876 | 0.14358 | 0.14547 | 0.14171 | 0.10963 | 0.096603 | 0.43953 | 6 | 3 | 0.76575 | 3.9682e-06 | 3.9682e-06 | 0.0094705
2662.168 | 0.1291 | 0.14349 | 0.1456 | 0.14142 | 0.10942 | 0.096507 | 0.43953 | 6 | 3 | 0.76554 | 3.9671e-06 | 3.9671e-06 | 0.0094745
2663.169 | 0.12884 | 0.14362 | 0.14579 | 0.14156 | 0.10955 | 0.096527 | 0.43926 | 6 | 3 | 0.76588 | 3.9689e-06 | 3.9729e-06 | 0.0094785
2664.169 | 0.12893 | 0.14371 | 0.14547 | 0.14167 | 0.10982 | 0.096374 | 0.43926 | 6 | 3 | 0.76598 | 3.9694e-06 | 3.9694e-06 | 0.0094824
2665.169 | 0.12907 | 0.1435 | 0.1457 | 0.14156 | 0.10961 | 0.096354 | 0.43934 | 6 | 3 | 0.76579 | 3.9684e-06 | 3.9684e-06 | 0.0094864
2666.169 | 0.1292 | 0.14385 | 0.14552 | 0.14141 | 0.10974 | 0.096584 | 0.4393 | 6 | 3 | 0.7663 | 3.9711e-06 | 3.9711e-06 | 0.0094904
2667.169 | 0.12912 | 0.14383 | 0.14564 | 0.14127 | 0.10953 | 0.09647 | 0.43941 | 6 | 3 | 0.76586 | 3.9688e-06 | 3.9688e-06 | 0.0094944
2668.169 | 0.12889 | 0.14383 | 0.14554 | 0.1416 | 0.10969 | 0.096336 | 0.43949 | 6 | 3 | 0.76588 | 3.9689e-06 | 3.9689e-06 | 0.0094983
2669.169 | 0.12889 | 0.14383 | 0.14552 | 0.14141 | 0.10963 | 0.096774 | 0.4396 | 6 | 3 | 0.76605 | 3.9698e-06 | 3.9698e-06 | 0.0095023
2670.169 | 0.12882 | 0.14387 | 0.14572 | 0.14133 | 0.10949 | 0.096393 | 0.43972 | 6 | 3 | 0.76562 | 3.9675e-06 | 3.9675e-06 | 0.0095063
2671.169 | 0.12883 | 0.14377 | 0.14585 | 0.14164 | 0.10955 | 0.096393 | 0.43949 | 6 | 3 | 0.76604 | 3.9697e-06 | 3.9697e-06 | 0.0095102
2672.169 | 0.12903 | 0.14362 | 0.14562 | 0.1416 | 0.10955 | 0.096812 | 0.43976 | 6 | 3 | 0.76623 | 3.9707e-06 | 3.9707e-06 | 0.0095142
2673.169 | 0.12887 | 0.14392 | 0.14581 | 0.14188 | 0.10953 | 0.096623 | 0.43949 | 6 | 3 | 0.76665 | 3.9729e-06 | 3.9729e-06 | 0.0095182
2674.169 | 0.12883 | 0.14387 | 0.14585 | 0.14158 | 0.10988 | 0.096755 | 0.43949 | 6 | 3 | 0.76676 | 3.9735e-06 | 3.9735e-06 | 0.0095221
2675.169 | 0.12887 | 0.14379 | 0.1457 | 0.14141 | 0.10955 | 0.096261 | 0.43957 | 6 | 3 | 0.76558 | 3.9673e-06 | 3.9673e-06 | 0.0095261
2676.169 | 0.12901 | 0.14354 | 0.14568 | 0.14162 | 0.10969 | 0.096318 | 0.43991 | 6 | 3 | 0.76584 | 3.9687e-06 | 3.9687e-06 | 0.0095301
2677.169 | 0.12903 | 0.14379 | 0.14575 | 0.14154 | 0.10948 | 0.096356 | 0.43979 | 6 | 3 | 0.76594 | 3.9692e-06 | 3.9692e-06 | 0.009534
2678.169 | 0.12901 | 0.14377 | 0.14558 | 0.14169 | 0.10904 | 0.096374 | 0.43949 | 6 | 3 | 0.76546 | 3.9667e-06 | 3.9667e-06 | 0.009538
2679.169 | 0.12904 | 0.14362 | 0.1457 | 0.14154 | 0.10961 | 0.09626 | 0.43945 | 6 | 3 | 0.76577 | 3.9683e-06 | 3.9683e-06 | 0.009542
2680.169 | 0.12927 | 0.14383 | 0.14577 | 0.14158 | 0.10965 | 0.096393 | 0.43918 | 6 | 3 | 0.76649 | 3.9721e-06 | 3.9721e-06 | 0.009546
2681.169 | 0.12906 | 0.14375 | 0.14552 | 0.14156 | 0.10957 | 0.096679 | 0.43953 | 6 | 3 | 0.76615 | 3.9703e-06 | 3.9703e-06 | 0.0095499
2682.169 | 0.12883 | 0.14364 | 0.14564 | 0.14144 | 0.10961 | 0.096412 | 0.43945 | 6 | 3 | 0.76558 | 3.9673e-06 | 3.9673e-06 | 0.0095539
2683.169 | 0.1288 | 0.14369 | 0.14558 | 0.1415 | 0.10963 | 0.096489 | 0.4393 | 6 | 3 | 0.76569 | 3.9679e-06 | 3.9679e-06 | 0.0095579
2684.169 | 0.12895 | 0.1435 | 0.14568 | 0.14171 | 0.10961 | 0.096642 | 0.43976 | 6 | 3 | 0.76609 | 3.97e-06 | 3.97e-06 | 0.0095618
2685.169 | 0.12889 | 0.14356 | 0.1457 | 0.14188 | 0.10969 | 0.096584 | 0.43949 | 6 | 3 | 0.7663 | 3.9711e-06 | 3.9711e-06 | 0.0095658
2686.169 | 0.12906 | 0.14379 | 0.1457 | 0.14164 | 0.10976 | 0.096584 | 0.4396 | 6 | 3 | 0.76653 | 3.9723e-06 | 3.9723e-06 | 0.0095698
2687.169 | 0.12893 | 0.14385 | 0.14575 | 0.14143 | 0.10969 | 0.096794 | 0.43979 | 6 | 3 | 0.76644 | 3.9718e-06 | 3.9718e-06 | 0.0095737
2688.169 | 0.12901 | 0.14366 | 0.14566 | 0.1416 | 0.10963 | 0.096717 | 0.4396 | 6 | 3 | 0.76626 | 3.9709e-06 | 3.9709e-06 | 0.0095777
2689.169 | 0.12897 | 0.14367 | 0.14545 | 0.14129 | 0.10959 | 0.096127 | 0.43968 | 6 | 3 | 0.7651 | 3.9649e-06 | 3.9649e-06 | 0.0095817
2690.169 | 0.12897 | 0.14402 | 0.14562 | 0.14141 | 0.10919 | 0.096279 | 0.43972 | 6 | 3 | 0.76548 | 3.9668e-06 | 3.9668e-06 | 0.0095857
2691.169 | 0.12901 | 0.14373 | 0.14566 | 0.14137 | 0.10951 | 0.09645 | 0.4393 | 6 | 3 | 0.76573 | 3.9681e-06 | 3.9681e-06 | 0.0095896
2692.169 | 0.12893 | 0.14366 | 0.14589 | 0.14158 | 0.10967 | 0.096049 | 0.43976 | 6 | 3 | 0.76577 | 3.9683e-06 | 3.9683e-06 | 0.0095936
2693.169 | 0.12922 | 0.14366 | 0.14552 | 0.14165 | 0.10957 | 0.096832 | 0.43938 | 6 | 3 | 0.76645 | 3.9719e-06 | 3.9719e-06 | 0.0095976
2694.17 | 0.12885 | 0.14394 | 0.14556 | 0.1416 | 0.1097 | 0.096565 | 0.43957 | 6 | 3 | 0.76623 | 3.9707e-06 | 3.9747e-06 | 0.0096015
2695.17 | 0.12872 | 0.14341 | 0.14554 | 0.14139 | 0.10982 | 0.096223 | 0.43941 | 6 | 3 | 0.7651 | 3.9649e-06 | 3.9649e-06 | 0.0096055
2696.17 | 0.12897 | 0.14381 | 0.14566 | 0.14144 | 0.10984 | 0.096259 | 0.43964 | 6 | 3 | 0.76598 | 3.9694e-06 | 3.9694e-06 | 0.0096095
2697.17 | 0.12924 | 0.14373 | 0.14583 | 0.14194 | 0.10944 | 0.096259 | 0.43976 | 6 | 3 | 0.76643 | 3.9718e-06 | 3.9718e-06 | 0.0096134
2698.17 | 0.12887 | 0.14358 | 0.14554 | 0.1416 | 0.10955 | 0.096585 | 0.43983 | 6 | 3 | 0.76573 | 3.9681e-06 | 3.9681e-06 | 0.0096174
2699.17 | 0.12899 | 0.14387 | 0.14573 | 0.14152 | 0.10946 | 0.096832 | 0.43968 | 6 | 3 | 0.7664 | 3.9716e-06 | 3.9716e-06 | 0.0096214
2700.17 | 0.12906 | 0.14415 | 0.14589 | 0.14141 | 0.1098 | 0.096412 | 0.43953 | 6 | 3 | 0.76672 | 3.9733e-06 | 3.9733e-06 | 0.0096254
2701.17 | 0.12916 | 0.14364 | 0.14573 | 0.1416 | 0.10951 | 0.096815 | 0.43945 | 6 | 3 | 0.76646 | 3.9719e-06 | 3.9719e-06 | 0.0096293
2702.17 | 0.12916 | 0.1436 | 0.14573 | 0.14125 | 0.10951 | 0.09668 | 0.43957 | 6 | 3 | 0.76594 | 3.9692e-06 | 3.9692e-06 | 0.0096333
2703.17 | 0.12891 | 0.14385 | 0.14537 | 0.14129 | 0.10972 | 0.096297 | 0.43964 | 6 | 3 | 0.76544 | 3.9666e-06 | 3.9666e-06 | 0.0096373
2704.17 | 0.12872 | 0.14387 | 0.14537 | 0.14142 | 0.1098 | 0.096451 | 0.43979 | 6 | 3 | 0.76563 | 3.9676e-06 | 3.9676e-06 | 0.0096412
2705.17 | 0.12897 | 0.14373 | 0.14579 | 0.14162 | 0.1094 | 0.09645 | 0.43991 | 6 | 3 | 0.76596 | 3.9693e-06 | 3.9693e-06 | 0.0096452
2706.17 | 0.12889 | 0.14358 | 0.14568 | 0.14186 | 0.10955 | 0.096355 | 0.43941 | 6 | 3 | 0.76592 | 3.9691e-06 | 3.9691e-06 | 0.0096492
2707.17 | 0.12906 | 0.14385 | 0.14554 | 0.1415 | 0.10982 | 0.096373 | 0.43991 | 6 | 3 | 0.76615 | 3.9703e-06 | 3.9703e-06 | 0.0096531
2708.17 | 0.12872 | 0.14383 | 0.14587 | 0.14162 | 0.10963 | 0.09668 | 0.43949 | 6 | 3 | 0.76634 | 3.9713e-06 | 3.9713e-06 | 0.0096571
2709.17 | 0.12874 | 0.14368 | 0.14556 | 0.14177 | 0.10969 | 0.096623 | 0.43968 | 6 | 3 | 0.76606 | 3.9698e-06 | 3.9698e-06 | 0.0096611
2710.17 | 0.12878 | 0.14373 | 0.14587 | 0.14175 | 0.10967 | 0.096698 | 0.43972 | 6 | 3 | 0.76649 | 3.9721e-06 | 3.9721e-06 | 0.009665
2711.17 | 0.12885 | 0.14364 | 0.14587 | 0.14158 | 0.1098 | 0.096679 | 0.43957 | 6 | 3 | 0.76642 | 3.9717e-06 | 3.9717e-06 | 0.009669
2712.17 | 0.12884 | 0.14377 | 0.14562 | 0.14156 | 0.10944 | 0.096508 | 0.43976 | 6 | 3 | 0.76573 | 3.9681e-06 | 3.9681e-06 | 0.009673
2713.17 | 0.12887 | 0.14392 | 0.14587 | 0.14158 | 0.10959 | 0.096049 | 0.43972 | 6 | 3 | 0.76588 | 3.9689e-06 | 3.9689e-06 | 0.009677
2714.17 | 0.1288 | 0.14367 | 0.14572 | 0.14192 | 0.10973 | 0.096566 | 0.4396 | 6 | 3 | 0.7664 | 3.9716e-06 | 3.9716e-06 | 0.0096809
2715.17 | 0.12908 | 0.14379 | 0.14558 | 0.14143 | 0.10967 | 0.096451 | 0.43972 | 6 | 3 | 0.766 | 3.9695e-06 | 3.9695e-06 | 0.0096849
2716.17 | 0.12891 | 0.14354 | 0.14587 | 0.14154 | 0.1095 | 0.096261 | 0.43945 | 6 | 3 | 0.76562 | 3.9675e-06 | 3.9675e-06 | 0.0096889
2717.17 | 0.12904 | 0.1436 | 0.14583 | 0.1415 | 0.10978 | 0.096394 | 0.43953 | 6 | 3 | 0.76615 | 3.9703e-06 | 3.9703e-06 | 0.0096928
2718.17 | 0.12952 | 0.14366 | 0.14583 | 0.1412 | 0.10959 | 0.096393 | 0.43976 | 6 | 3 | 0.76619 | 3.9705e-06 | 3.9705e-06 | 0.0096968
2719.17 | 0.12887 | 0.14366 | 0.14568 | 0.14141 | 0.10995 | 0.096107 | 0.43987 | 6 | 3 | 0.76567 | 3.9678e-06 | 3.9678e-06 | 0.0097008
2720.17 | 0.1292 | 0.14375 | 0.14579 | 0.14192 | 0.10974 | 0.096488 | 0.43968 | 6 | 3 | 0.76689 | 3.9741e-06 | 3.9741e-06 | 0.0097047
2721.17 | 0.12929 | 0.14385 | 0.14574 | 0.14169 | 0.11003 | 0.09666 | 0.43995 | 6 | 3 | 0.76725 | 3.976e-06 | 3.976e-06 | 0.0097087
2722.17 | 0.12906 | 0.14379 | 0.14537 | 0.1416 | 0.10932 | 0.096527 | 0.43976 | 6 | 3 | 0.76567 | 3.9678e-06 | 3.9678e-06 | 0.0097127
2723.17 | 0.12897 | 0.144 | 0.14591 | 0.14183 | 0.10961 | 0.096433 | 0.43953 | 6 | 3 | 0.76674 | 3.9734e-06 | 3.9734e-06 | 0.0097167
2724.17 | 0.12908 | 0.1436 | 0.1457 | 0.14154 | 0.10972 | 0.096489 | 0.43979 | 6 | 3 | 0.76613 | 3.9702e-06 | 3.9702e-06 | 0.0097206
2725.171 | 0.12927 | 0.14386 | 0.14556 | 0.14152 | 0.10951 | 0.096451 | 0.43991 | 6 | 3 | 0.76619 | 3.9705e-06 | 3.9745e-06 | 0.0097246
2726.171 | 0.12891 | 0.14402 | 0.146 | 0.1416 | 0.10959 | 0.096509 | 0.43976 | 6 | 3 | 0.76663 | 3.9728e-06 | 3.9728e-06 | 0.0097286
2727.171 | 0.12902 | 0.14389 | 0.14568 | 0.14146 | 0.10969 | 0.096584 | 0.43979 | 6 | 3 | 0.76632 | 3.9712e-06 | 3.9712e-06 | 0.0097326
2728.171 | 0.12872 | 0.14373 | 0.14585 | 0.14164 | 0.10955 | 0.096278 | 0.43976 | 6 | 3 | 0.76577 | 3.9683e-06 | 3.9683e-06 | 0.0097365
2729.171 | 0.12931 | 0.14383 | 0.14591 | 0.14143 | 0.10982 | 0.096548 | 0.43968 | 6 | 3 | 0.76684 | 3.9739e-06 | 3.9739e-06 | 0.0097405
2730.171 | 0.12885 | 0.144 | 0.14579 | 0.14158 | 0.10948 | 0.096509 | 0.43945 | 6 | 3 | 0.76621 | 3.9706e-06 | 3.9706e-06 | 0.0097445
2731.171 | 0.12897 | 0.14381 | 0.14569 | 0.14125 | 0.10955 | 0.096279 | 0.43945 | 6 | 3 | 0.76556 | 3.9672e-06 | 3.9672e-06 | 0.0097484
2732.171 | 0.12924 | 0.14364 | 0.14554 | 0.14185 | 0.10963 | 0.096221 | 0.43983 | 6 | 3 | 0.76611 | 3.9701e-06 | 3.9701e-06 | 0.0097524
2733.171 | 0.12864 | 0.14381 | 0.14535 | 0.1415 | 0.10969 | 0.096354 | 0.43991 | 6 | 3 | 0.76535 | 3.9661e-06 | 3.9661e-06 | 0.0097564
2734.171 | 0.1288 | 0.14348 | 0.14589 | 0.14158 | 0.10948 | 0.096661 | 0.43979 | 6 | 3 | 0.76588 | 3.9689e-06 | 3.9689e-06 | 0.0097603
2735.171 | 0.12889 | 0.14343 | 0.14551 | 0.14146 | 0.1097 | 0.09647 | 0.43972 | 6 | 3 | 0.76546 | 3.9667e-06 | 3.9667e-06 | 0.0097643
2736.171 | 0.12893 | 0.14362 | 0.14551 | 0.1416 | 0.10957 | 0.096279 | 0.43983 | 6 | 3 | 0.7655 | 3.9669e-06 | 3.9669e-06 | 0.0097683
2737.171 | 0.12903 | 0.14362 | 0.14575 | 0.14184 | 0.10946 | 0.096201 | 0.43968 | 6 | 3 | 0.7659 | 3.969e-06 | 3.969e-06 | 0.0097722
2738.171 | 0.12891 | 0.14371 | 0.14562 | 0.14162 | 0.10963 | 0.096547 | 0.43953 | 6 | 3 | 0.76604 | 3.9697e-06 | 3.9697e-06 | 0.0097762
2739.171 | 0.12912 | 0.14388 | 0.1456 | 0.14171 | 0.10978 | 0.096451 | 0.43983 | 6 | 3 | 0.76655 | 3.9724e-06 | 3.9724e-06 | 0.0097802
2740.171 | 0.12893 | 0.14406 | 0.14592 | 0.14164 | 0.10936 | 0.096659 | 0.43968 | 6 | 3 | 0.76657 | 3.9724e-06 | 3.9724e-06 | 0.0097842
2741.171 | 0.12944 | 0.14366 | 0.14587 | 0.14162 | 0.10961 | 0.096566 | 0.43995 | 6 | 3 | 0.76676 | 3.9735e-06 | 3.9735e-06 | 0.0097881
2742.171 | 0.12899 | 0.14394 | 0.14556 | 0.14143 | 0.10929 | 0.096623 | 0.43949 | 6 | 3 | 0.76583 | 3.9686e-06 | 3.9686e-06 | 0.0097921
2743.171 | 0.12935 | 0.14369 | 0.14564 | 0.14167 | 0.1097 | 0.096546 | 0.43972 | 6 | 3 | 0.7666 | 3.9727e-06 | 3.9727e-06 | 0.0097961
2744.171 | 0.12916 | 0.14392 | 0.14587 | 0.1415 | 0.1097 | 0.096049 | 0.43968 | 6 | 3 | 0.76621 | 3.9706e-06 | 3.9706e-06 | 0.0098
2745.171 | 0.12916 | 0.14383 | 0.14594 | 0.14164 | 0.10938 | 0.096661 | 0.43987 | 6 | 3 | 0.76661 | 3.9727e-06 | 3.9727e-06 | 0.009804
2746.171 | 0.12912 | 0.14402 | 0.14577 | 0.14144 | 0.10953 | 0.096737 | 0.43979 | 6 | 3 | 0.76663 | 3.9728e-06 | 3.9728e-06 | 0.009808
2747.171 | 0.12891 | 0.14381 | 0.14564 | 0.14177 | 0.10976 | 0.096602 | 0.43972 | 6 | 3 | 0.76649 | 3.9721e-06 | 3.9721e-06 | 0.009812
2748.171 | 0.12893 | 0.14377 | 0.1457 | 0.14194 | 0.11003 | 0.096508 | 0.44021 | 6 | 3 | 0.76687 | 3.974e-06 | 3.974e-06 | 0.0098159
2749.171 | 0.12899 | 0.1439 | 0.14566 | 0.14181 | 0.10946 | 0.096412 | 0.43991 | 6 | 3 | 0.76623 | 3.9707e-06 | 3.9707e-06 | 0.0098199
2750.171 | 0.12914 | 0.14396 | 0.14545 | 0.1415 | 0.10982 | 0.096526 | 0.43972 | 6 | 3 | 0.7664 | 3.9716e-06 | 3.9716e-06 | 0.0098239
2751.171 | 0.12945 | 0.14396 | 0.14594 | 0.14188 | 0.10969 | 0.09645 | 0.43999 | 6 | 3 | 0.76737 | 3.9766e-06 | 3.9766e-06 | 0.0098279
2752.171 | 0.12914 | 0.14385 | 0.14587 | 0.14163 | 0.10959 | 0.096527 | 0.43957 | 6 | 3 | 0.76661 | 3.9727e-06 | 3.9727e-06 | 0.0098318
2753.171 | 0.12916 | 0.14377 | 0.14575 | 0.14146 | 0.10944 | 0.096623 | 0.43987 | 6 | 3 | 0.76621 | 3.9706e-06 | 3.9706e-06 | 0.0098358
2754.171 | 0.12906 | 0.14394 | 0.14583 | 0.14162 | 0.10955 | 0.096489 | 0.43957 | 6 | 3 | 0.76649 | 3.9721e-06 | 3.9721e-06 | 0.0098398
2755.171 | 0.12891 | 0.14396 | 0.1457 | 0.14175 | 0.10957 | 0.096394 | 0.43968 | 6 | 3 | 0.76628 | 3.971e-06 | 3.971e-06 | 0.0098437
2756.172 | 0.12904 | 0.14371 | 0.14572 | 0.14186 | 0.10974 | 0.096337 | 0.43976 | 6 | 3 | 0.76641 | 3.9717e-06 | 3.9756e-06 | 0.0098477
2757.172 | 0.12923 | 0.1441 | 0.14566 | 0.14152 | 0.10946 | 0.096394 | 0.43991 | 6 | 3 | 0.76636 | 3.9714e-06 | 3.9714e-06 | 0.0098517
2758.172 | 0.1292 | 0.14389 | 0.14541 | 0.14175 | 0.10972 | 0.096317 | 0.43979 | 6 | 3 | 0.76628 | 3.971e-06 | 3.971e-06 | 0.0098557
2759.172 | 0.12918 | 0.14373 | 0.14552 | 0.14148 | 0.10948 | 0.096221 | 0.43987 | 6 | 3 | 0.76561 | 3.9675e-06 | 3.9675e-06 | 0.0098596
2760.172 | 0.1291 | 0.14379 | 0.14568 | 0.14162 | 0.10974 | 0.096718 | 0.43987 | 6 | 3 | 0.76665 | 3.9729e-06 | 3.9729e-06 | 0.0098636
2761.172 | 0.12903 | 0.14371 | 0.14539 | 0.14158 | 0.10959 | 0.096355 | 0.4396 | 6 | 3 | 0.76565 | 3.9677e-06 | 3.9677e-06 | 0.0098676
2762.172 | 0.12906 | 0.14402 | 0.14581 | 0.1416 | 0.10984 | 0.096431 | 0.4401 | 6 | 3 | 0.76676 | 3.9735e-06 | 3.9735e-06 | 0.0098715
2763.172 | 0.12939 | 0.14392 | 0.14545 | 0.14183 | 0.10976 | 0.096623 | 0.43983 | 6 | 3 | 0.76697 | 3.9745e-06 | 3.9745e-06 | 0.0098755
2764.172 | 0.12937 | 0.14379 | 0.14581 | 0.14177 | 0.1095 | 0.0967 | 0.43964 | 6 | 3 | 0.76693 | 3.9744e-06 | 3.9744e-06 | 0.0098795
2765.172 | 0.12923 | 0.144 | 0.14575 | 0.14133 | 0.1098 | 0.09666 | 0.43999 | 6 | 3 | 0.76678 | 3.9735e-06 | 3.9735e-06 | 0.0098835
2766.172 | 0.1291 | 0.14406 | 0.14579 | 0.14188 | 0.10953 | 0.096221 | 0.43991 | 6 | 3 | 0.76659 | 3.9726e-06 | 3.9726e-06 | 0.0098874
2767.172 | 0.12929 | 0.14392 | 0.14587 | 0.14171 | 0.10963 | 0.096584 | 0.43976 | 6 | 3 | 0.76701 | 3.9747e-06 | 3.9747e-06 | 0.0098914
2768.172 | 0.12923 | 0.14394 | 0.1457 | 0.14146 | 0.10986 | 0.096565 | 0.43991 | 6 | 3 | 0.76676 | 3.9734e-06 | 3.9734e-06 | 0.0098954
2769.172 | 0.12923 | 0.14387 | 0.14591 | 0.14188 | 0.10972 | 0.096719 | 0.4396 | 6 | 3 | 0.76733 | 3.9764e-06 | 3.9764e-06 | 0.0098994
2770.172 | 0.12937 | 0.14411 | 0.14572 | 0.14164 | 0.10967 | 0.096471 | 0.44006 | 6 | 3 | 0.76697 | 3.9746e-06 | 3.9746e-06 | 0.0099033
2771.172 | 0.12908 | 0.14425 | 0.14589 | 0.14188 | 0.10971 | 0.096508 | 0.43983 | 6 | 3 | 0.76731 | 3.9763e-06 | 3.9763e-06 | 0.0099073
2772.172 | 0.12948 | 0.14404 | 0.14598 | 0.14167 | 0.10982 | 0.096584 | 0.43987 | 6 | 3 | 0.76758 | 3.9777e-06 | 3.9777e-06 | 0.0099113
2773.172 | 0.1292 | 0.14368 | 0.14577 | 0.1419 | 0.10988 | 0.096738 | 0.44002 | 6 | 3 | 0.76716 | 3.9755e-06 | 3.9755e-06 | 0.0099153
2774.172 | 0.12941 | 0.144 | 0.14585 | 0.14177 | 0.10999 | 0.096374 | 0.43983 | 6 | 3 | 0.76739 | 3.9767e-06 | 3.9767e-06 | 0.0099192
2775.172 | 0.12935 | 0.14371 | 0.14583 | 0.14177 | 0.11005 | 0.096872 | 0.44002 | 6 | 3 | 0.76758 | 3.9777e-06 | 3.9777e-06 | 0.0099232
2776.172 | 0.12897 | 0.1439 | 0.14606 | 0.14211 | 0.11003 | 0.096508 | 0.44002 | 6 | 3 | 0.76758 | 3.9777e-06 | 3.9777e-06 | 0.0099272
2777.172 | 0.12941 | 0.144 | 0.14585 | 0.14181 | 0.10986 | 0.096796 | 0.43995 | 6 | 3 | 0.76772 | 3.9784e-06 | 3.9784e-06 | 0.0099312
2778.172 | 0.12937 | 0.14402 | 0.14585 | 0.14169 | 0.1095 | 0.096183 | 0.43999 | 6 | 3 | 0.76661 | 3.9727e-06 | 3.9727e-06 | 0.0099351
2779.172 | 0.12945 | 0.144 | 0.14596 | 0.14179 | 0.10955 | 0.09668 | 0.43999 | 6 | 3 | 0.76743 | 3.9769e-06 | 3.9769e-06 | 0.0099391
2780.172 | 0.12933 | 0.14413 | 0.14572 | 0.14173 | 0.1098 | 0.09668 | 0.43995 | 6 | 3 | 0.76739 | 3.9767e-06 | 3.9767e-06 | 0.0099431
2781.172 | 0.1295 | 0.14428 | 0.14587 | 0.14164 | 0.10991 | 0.096451 | 0.43995 | 6 | 3 | 0.76765 | 3.9781e-06 | 3.9781e-06 | 0.0099471
2782.172 | 0.12927 | 0.14425 | 0.14592 | 0.14186 | 0.10965 | 0.096566 | 0.43987 | 6 | 3 | 0.76752 | 3.9774e-06 | 3.9774e-06 | 0.0099511
2783.172 | 0.12939 | 0.14423 | 0.1461 | 0.14181 | 0.10967 | 0.096623 | 0.43995 | 6 | 3 | 0.76781 | 3.9789e-06 | 3.9789e-06 | 0.009955
2784.172 | 0.12927 | 0.14398 | 0.1461 | 0.14185 | 0.10978 | 0.096144 | 0.44002 | 6 | 3 | 0.76712 | 3.9753e-06 | 3.9753e-06 | 0.009959
2785.172 | 0.12918 | 0.14394 | 0.14598 | 0.14177 | 0.10978 | 0.096661 | 0.43987 | 6 | 3 | 0.76731 | 3.9763e-06 | 3.9763e-06 | 0.009963
2786.172 | 0.12914 | 0.14428 | 0.14577 | 0.14167 | 0.10967 | 0.096566 | 0.44033 | 6 | 3 | 0.7671 | 3.9752e-06 | 3.9752e-06 | 0.009967
2787.172 | 0.12901 | 0.14406 | 0.14596 | 0.14186 | 0.10974 | 0.096432 | 0.44025 | 6 | 3 | 0.76706 | 3.975e-06 | 3.975e-06 | 0.0099709
2788.173 | 0.12893 | 0.14391 | 0.14583 | 0.14196 | 0.1098 | 0.096316 | 0.43999 | 6 | 3 | 0.76674 | 3.9733e-06 | 3.9773e-06 | 0.0099749
2789.173 | 0.12937 | 0.14383 | 0.14602 | 0.14183 | 0.10965 | 0.096508 | 0.44018 | 6 | 3 | 0.7672 | 3.9757e-06 | 3.9757e-06 | 0.0099789
2790.173 | 0.12946 | 0.14388 | 0.14583 | 0.14177 | 0.1098 | 0.096088 | 0.43999 | 6 | 3 | 0.76683 | 3.9738e-06 | 3.9738e-06 | 0.0099829
2791.173 | 0.12925 | 0.14404 | 0.14598 | 0.14169 | 0.10948 | 0.096584 | 0.44014 | 6 | 3 | 0.76703 | 3.9748e-06 | 3.9748e-06 | 0.0099868
2792.173 | 0.1291 | 0.14383 | 0.14589 | 0.14187 | 0.10961 | 0.096011 | 0.4401 | 6 | 3 | 0.7663 | 3.9711e-06 | 3.9711e-06 | 0.0099908
2793.173 | 0.12945 | 0.14386 | 0.14568 | 0.14185 | 0.10967 | 0.096546 | 0.44002 | 6 | 3 | 0.76705 | 3.9749e-06 | 3.9749e-06 | 0.0099948
2794.173 | 0.12918 | 0.14377 | 0.14568 | 0.14154 | 0.10976 | 0.096813 | 0.44002 | 6 | 3 | 0.76674 | 3.9734e-06 | 3.9734e-06 | 0.0099988
2795.173 | 0.12945 | 0.14423 | 0.14572 | 0.14192 | 0.10971 | 0.096356 | 0.43999 | 6 | 3 | 0.76737 | 3.9766e-06 | 3.9766e-06 | 0.010003
2796.173 | 0.12937 | 0.14404 | 0.14604 | 0.14177 | 0.10961 | 0.096241 | 0.44018 | 6 | 3 | 0.76707 | 3.975e-06 | 3.975e-06 | 0.010007
2797.173 | 0.12914 | 0.14434 | 0.14573 | 0.14148 | 0.10974 | 0.096316 | 0.4401 | 6 | 3 | 0.76676 | 3.9734e-06 | 3.9734e-06 | 0.010011
2798.173 | 0.12927 | 0.14392 | 0.14577 | 0.14156 | 0.10967 | 0.096241 | 0.43983 | 6 | 3 | 0.76644 | 3.9718e-06 | 3.9718e-06 | 0.010015
2799.173 | 0.12887 | 0.14396 | 0.14562 | 0.14179 | 0.10971 | 0.096661 | 0.44014 | 6 | 3 | 0.76661 | 3.9727e-06 | 3.9727e-06 | 0.010019
2800.173 | 0.12901 | 0.1441 | 0.14579 | 0.142 | 0.10949 | 0.09628 | 0.43983 | 6 | 3 | 0.76667 | 3.973e-06 | 3.973e-06 | 0.010023
2801.173 | 0.12914 | 0.14387 | 0.14581 | 0.14185 | 0.10988 | 0.0967 | 0.44021 | 6 | 3 | 0.76724 | 3.9759e-06 | 3.9759e-06 | 0.010027
2802.173 | 0.12925 | 0.14381 | 0.14591 | 0.14194 | 0.10965 | 0.096623 | 0.44037 | 6 | 3 | 0.76718 | 3.9756e-06 | 3.9756e-06 | 0.010031
2803.173 | 0.12918 | 0.14356 | 0.14577 | 0.14179 | 0.11001 | 0.096431 | 0.44006 | 6 | 3 | 0.76674 | 3.9734e-06 | 3.9734e-06 | 0.010035
2804.173 | 0.12945 | 0.144 | 0.14589 | 0.1419 | 0.1094 | 0.096698 | 0.44025 | 6 | 3 | 0.76733 | 3.9764e-06 | 3.9764e-06 | 0.010039
2805.173 | 0.12914 | 0.14379 | 0.14575 | 0.14154 | 0.10965 | 0.09647 | 0.43968 | 6 | 3 | 0.76634 | 3.9713e-06 | 3.9713e-06 | 0.010042
2806.173 | 0.12941 | 0.14385 | 0.1457 | 0.14152 | 0.10942 | 0.096927 | 0.43991 | 6 | 3 | 0.76682 | 3.9738e-06 | 3.9738e-06 | 0.010046
2807.173 | 0.12905 | 0.14391 | 0.14566 | 0.14175 | 0.10957 | 0.096451 | 0.44021 | 6 | 3 | 0.76638 | 3.9715e-06 | 3.9715e-06 | 0.01005
2808.173 | 0.12945 | 0.14383 | 0.14577 | 0.14152 | 0.10978 | 0.095974 | 0.4401 | 6 | 3 | 0.76632 | 3.9712e-06 | 3.9712e-06 | 0.010054
2809.173 | 0.12918 | 0.14406 | 0.1456 | 0.14184 | 0.1097 | 0.096679 | 0.43995 | 6 | 3 | 0.76706 | 3.975e-06 | 3.975e-06 | 0.010058
2810.173 | 0.12924 | 0.14398 | 0.14579 | 0.14169 | 0.10952 | 0.096451 | 0.44021 | 6 | 3 | 0.76667 | 3.973e-06 | 3.973e-06 | 0.010062
2811.173 | 0.12916 | 0.144 | 0.14581 | 0.14154 | 0.10957 | 0.096756 | 0.44006 | 6 | 3 | 0.76684 | 3.9739e-06 | 3.9739e-06 | 0.010066
2812.173 | 0.12903 | 0.14392 | 0.14581 | 0.14173 | 0.10953 | 0.096355 | 0.44006 | 6 | 3 | 0.76638 | 3.9715e-06 | 3.9715e-06 | 0.01007
2813.173 | 0.12897 | 0.14385 | 0.14562 | 0.1419 | 0.10957 | 0.096679 | 0.44025 | 6 | 3 | 0.76659 | 3.9726e-06 | 3.9726e-06 | 0.010074
2814.173 | 0.12895 | 0.14385 | 0.1456 | 0.1419 | 0.10969 | 0.096203 | 0.44002 | 6 | 3 | 0.76619 | 3.9705e-06 | 3.9705e-06 | 0.010078
2815.173 | 0.12897 | 0.14394 | 0.14598 | 0.14192 | 0.10969 | 0.096623 | 0.43999 | 6 | 3 | 0.76712 | 3.9753e-06 | 3.9753e-06 | 0.010082
2816.173 | 0.12912 | 0.14381 | 0.14587 | 0.14175 | 0.10972 | 0.09668 | 0.43999 | 6 | 3 | 0.76695 | 3.9744e-06 | 3.9744e-06 | 0.010086
2817.173 | 0.12918 | 0.14364 | 0.14575 | 0.14202 | 0.10969 | 0.096433 | 0.44018 | 6 | 3 | 0.76671 | 3.9732e-06 | 3.9732e-06 | 0.01009
2818.173 | 0.12897 | 0.14381 | 0.1457 | 0.1416 | 0.10974 | 0.096699 | 0.44006 | 6 | 3 | 0.76651 | 3.9722e-06 | 3.9722e-06 | 0.010094
2819.174 | 0.12954 | 0.14408 | 0.14589 | 0.14196 | 0.10953 | 0.096241 | 0.44033 | 6 | 3 | 0.76724 | 3.9759e-06 | 3.9799e-06 | 0.010098
2820.174 | 0.12916 | 0.14377 | 0.14591 | 0.14196 | 0.10963 | 0.096468 | 0.4404 | 6 | 3 | 0.76689 | 3.9741e-06 | 3.9741e-06 | 0.010102
2821.174 | 0.12962 | 0.14392 | 0.14594 | 0.14169 | 0.10991 | 0.096488 | 0.43987 | 6 | 3 | 0.76758 | 3.9777e-06 | 3.9777e-06 | 0.010106
2822.174 | 0.12939 | 0.14394 | 0.146 | 0.14204 | 0.10959 | 0.096316 | 0.43983 | 6 | 3 | 0.76727 | 3.9761e-06 | 3.9761e-06 | 0.01011
2823.174 | 0.12929 | 0.14387 | 0.14562 | 0.14162 | 0.10946 | 0.096851 | 0.43995 | 6 | 3 | 0.7667 | 3.9732e-06 | 3.9732e-06 | 0.010114
2824.174 | 0.12945 | 0.14385 | 0.14612 | 0.14184 | 0.10959 | 0.096507 | 0.44021 | 6 | 3 | 0.76735 | 3.9765e-06 | 3.9765e-06 | 0.010118
2825.174 | 0.12931 | 0.14406 | 0.14598 | 0.14194 | 0.10978 | 0.096393 | 0.44018 | 6 | 3 | 0.76746 | 3.9771e-06 | 3.9771e-06 | 0.010122
2826.174 | 0.12962 | 0.14388 | 0.14589 | 0.14188 | 0.10946 | 0.096144 | 0.44014 | 6 | 3 | 0.76687 | 3.974e-06 | 3.974e-06 | 0.010126
2827.174 | 0.12899 | 0.1444 | 0.14587 | 0.14217 | 0.10993 | 0.096623 | 0.44006 | 6 | 3 | 0.76798 | 3.9798e-06 | 3.9798e-06 | 0.01013
2828.174 | 0.12901 | 0.14373 | 0.14581 | 0.1419 | 0.10972 | 0.096851 | 0.44029 | 6 | 3 | 0.76703 | 3.9748e-06 | 3.9748e-06 | 0.010134
2829.174 | 0.12931 | 0.14402 | 0.14577 | 0.14196 | 0.10957 | 0.096547 | 0.43991 | 6 | 3 | 0.76718 | 3.9756e-06 | 3.9756e-06 | 0.010138
2830.174 | 0.12912 | 0.14404 | 0.14596 | 0.14205 | 0.10949 | 0.096316 | 0.44014 | 6 | 3 | 0.76699 | 3.9746e-06 | 3.9746e-06 | 0.010142
2831.174 | 0.12908 | 0.14398 | 0.14575 | 0.1419 | 0.10972 | 0.096337 | 0.44018 | 6 | 3 | 0.76678 | 3.9735e-06 | 3.9735e-06 | 0.010146
2832.174 | 0.1291 | 0.14406 | 0.14604 | 0.14162 | 0.10953 | 0.096565 | 0.44014 | 6 | 3 | 0.76691 | 3.9742e-06 | 3.9742e-06 | 0.01015
2833.174 | 0.12925 | 0.14385 | 0.14596 | 0.14179 | 0.10957 | 0.096586 | 0.44033 | 6 | 3 | 0.76701 | 3.9747e-06 | 3.9747e-06 | 0.010154
2834.174 | 0.12943 | 0.14415 | 0.14593 | 0.1416 | 0.10948 | 0.096546 | 0.44002 | 6 | 3 | 0.76712 | 3.9753e-06 | 3.9753e-06 | 0.010158
2835.174 | 0.12929 | 0.14406 | 0.14592 | 0.14186 | 0.10955 | 0.096355 | 0.44021 | 6 | 3 | 0.76704 | 3.9749e-06 | 3.9749e-06 | 0.010162
2836.174 | 0.12937 | 0.14421 | 0.14589 | 0.14198 | 0.10963 | 0.096602 | 0.44029 | 6 | 3 | 0.76767 | 3.9782e-06 | 3.9782e-06 | 0.010166
2837.174 | 0.12965 | 0.14406 | 0.14615 | 0.14181 | 0.10952 | 0.096527 | 0.44018 | 6 | 3 | 0.76771 | 3.9784e-06 | 3.9784e-06 | 0.01017
2838.174 | 0.12946 | 0.14411 | 0.14615 | 0.1419 | 0.10959 | 0.096201 | 0.44021 | 6 | 3 | 0.76743 | 3.9769e-06 | 3.9769e-06 | 0.010174
2839.174 | 0.12914 | 0.144 | 0.1461 | 0.14188 | 0.10978 | 0.096336 | 0.44018 | 6 | 3 | 0.76724 | 3.9759e-06 | 3.9759e-06 | 0.010178
2840.174 | 0.12956 | 0.14451 | 0.14598 | 0.14179 | 0.11001 | 0.096604 | 0.44048 | 6 | 3 | 0.76846 | 3.9823e-06 | 3.9823e-06 | 0.010182
2841.174 | 0.12922 | 0.1443 | 0.14575 | 0.14211 | 0.10961 | 0.096623 | 0.43999 | 6 | 3 | 0.76762 | 3.9779e-06 | 3.9779e-06 | 0.010186
2842.174 | 0.12958 | 0.14423 | 0.14611 | 0.14204 | 0.10974 | 0.096584 | 0.44037 | 6 | 3 | 0.76828 | 3.9814e-06 | 3.9814e-06 | 0.01019
2843.174 | 0.12933 | 0.14394 | 0.14615 | 0.14206 | 0.10986 | 0.096831 | 0.44052 | 6 | 3 | 0.76817 | 3.9808e-06 | 3.9808e-06 | 0.010194
2844.174 | 0.1295 | 0.1443 | 0.14606 | 0.14213 | 0.10982 | 0.096623 | 0.4404 | 6 | 3 | 0.76844 | 3.9822e-06 | 3.9822e-06 | 0.010198
2845.174 | 0.12937 | 0.14425 | 0.14596 | 0.14209 | 0.10961 | 0.096757 | 0.44025 | 6 | 3 | 0.76804 | 3.9801e-06 | 3.9801e-06 | 0.010202
2846.174 | 0.12933 | 0.14423 | 0.14585 | 0.14207 | 0.1098 | 0.096737 | 0.44048 | 6 | 3 | 0.76802 | 3.98e-06 | 3.98e-06 | 0.010205
2847.174 | 0.12952 | 0.14413 | 0.14615 | 0.14202 | 0.10959 | 0.096583 | 0.4401 | 6 | 3 | 0.768 | 3.9799e-06 | 3.9799e-06 | 0.010209
2848.174 | 0.12931 | 0.14427 | 0.14596 | 0.14198 | 0.1098 | 0.096679 | 0.44014 | 6 | 3 | 0.768 | 3.9799e-06 | 3.9799e-06 | 0.010213
2849.174 | 0.12943 | 0.14448 | 0.14606 | 0.14198 | 0.10957 | 0.096547 | 0.4401 | 6 | 3 | 0.76806 | 3.9802e-06 | 3.9802e-06 | 0.010217
2850.175 | 0.12939 | 0.14438 | 0.14591 | 0.14188 | 0.10986 | 0.096527 | 0.44014 | 6 | 3 | 0.76794 | 3.9796e-06 | 3.9836e-06 | 0.010221
2851.175 | 0.1292 | 0.14455 | 0.14566 | 0.14181 | 0.1095 | 0.096239 | 0.43979 | 6 | 3 | 0.76695 | 3.9744e-06 | 3.9744e-06 | 0.010225
2852.175 | 0.12933 | 0.14396 | 0.14592 | 0.14196 | 0.10961 | 0.096641 | 0.44018 | 6 | 3 | 0.76743 | 3.9769e-06 | 3.9769e-06 | 0.010229
2853.175 | 0.12939 | 0.1443 | 0.14604 | 0.14183 | 0.10986 | 0.096394 | 0.44002 | 6 | 3 | 0.76781 | 3.9789e-06 | 3.9789e-06 | 0.010233
2854.175 | 0.12937 | 0.1443 | 0.14583 | 0.1419 | 0.1098 | 0.096451 | 0.44018 | 6 | 3 | 0.76766 | 3.9781e-06 | 3.9781e-06 | 0.010237
2855.175 | 0.12918 | 0.14425 | 0.14568 | 0.14213 | 0.10972 | 0.09689 | 0.44033 | 6 | 3 | 0.76785 | 3.9791e-06 | 3.9791e-06 | 0.010241
2856.175 | 0.12954 | 0.14425 | 0.14598 | 0.14204 | 0.11005 | 0.096565 | 0.44014 | 6 | 3 | 0.76842 | 3.9821e-06 | 3.9821e-06 | 0.010245
2857.175 | 0.12931 | 0.14411 | 0.14606 | 0.14213 | 0.10993 | 0.096852 | 0.44033 | 6 | 3 | 0.7684 | 3.982e-06 | 3.982e-06 | 0.010249
2858.175 | 0.12969 | 0.14396 | 0.14594 | 0.14202 | 0.10969 | 0.096584 | 0.44044 | 6 | 3 | 0.76788 | 3.9793e-06 | 3.9793e-06 | 0.010253
2859.175 | 0.12958 | 0.14396 | 0.14564 | 0.14213 | 0.10969 | 0.09649 | 0.4401 | 6 | 3 | 0.76749 | 3.9772e-06 | 3.9772e-06 | 0.010257
2860.175 | 0.12927 | 0.144 | 0.14577 | 0.14221 | 0.10974 | 0.096681 | 0.44044 | 6 | 3 | 0.76768 | 3.9782e-06 | 3.9782e-06 | 0.010261
2861.175 | 0.12946 | 0.1441 | 0.146 | 0.14209 | 0.10986 | 0.096699 | 0.44025 | 6 | 3 | 0.76821 | 3.981e-06 | 3.981e-06 | 0.010265
2862.175 | 0.12935 | 0.14449 | 0.146 | 0.1419 | 0.10982 | 0.096374 | 0.44033 | 6 | 3 | 0.76794 | 3.9796e-06 | 3.9796e-06 | 0.010269
2863.175 | 0.12939 | 0.14453 | 0.14574 | 0.14152 | 0.10936 | 0.096392 | 0.44029 | 6 | 3 | 0.76693 | 3.9743e-06 | 3.9743e-06 | 0.010273
2864.175 | 0.12946 | 0.14406 | 0.14596 | 0.14188 | 0.10982 | 0.09626 | 0.44033 | 6 | 3 | 0.76745 | 3.977e-06 | 3.977e-06 | 0.010277
2865.175 | 0.12916 | 0.14411 | 0.14606 | 0.142 | 0.10976 | 0.096604 | 0.44033 | 6 | 3 | 0.76769 | 3.9783e-06 | 3.9783e-06 | 0.010281
2866.175 | 0.12946 | 0.14408 | 0.14602 | 0.1419 | 0.10961 | 0.096604 | 0.44037 | 6 | 3 | 0.76767 | 3.9782e-06 | 3.9782e-06 | 0.010285
2867.175 | 0.12954 | 0.14423 | 0.14619 | 0.142 | 0.1097 | 0.09666 | 0.44029 | 6 | 3 | 0.76832 | 3.9816e-06 | 3.9816e-06 | 0.010289
2868.175 | 0.12901 | 0.14387 | 0.14608 | 0.14192 | 0.10988 | 0.096489 | 0.44021 | 6 | 3 | 0.76724 | 3.9759e-06 | 3.9759e-06 | 0.010293
2869.175 | 0.12937 | 0.14434 | 0.14613 | 0.14209 | 0.10967 | 0.096566 | 0.44037 | 6 | 3 | 0.76817 | 3.9808e-06 | 3.9808e-06 | 0.010297
2870.175 | 0.1292 | 0.14425 | 0.14621 | 0.14205 | 0.10965 | 0.096394 | 0.44037 | 6 | 3 | 0.76775 | 3.9786e-06 | 3.9786e-06 | 0.010301
2871.175 | 0.12929 | 0.14413 | 0.14602 | 0.14183 | 0.10978 | 0.096469 | 0.44044 | 6 | 3 | 0.76752 | 3.9774e-06 | 3.9774e-06 | 0.010305
2872.175 | 0.12927 | 0.14421 | 0.14602 | 0.14192 | 0.11007 | 0.096832 | 0.4406 | 6 | 3 | 0.76832 | 3.9815e-06 | 3.9815e-06 | 0.010309
2873.175 | 0.12958 | 0.14411 | 0.14619 | 0.14215 | 0.10974 | 0.096489 | 0.44052 | 6 | 3 | 0.76827 | 3.9813e-06 | 3.9813e-06 | 0.010313
2874.175 | 0.12935 | 0.14419 | 0.14615 | 0.14205 | 0.10944 | 0.096433 | 0.4404 | 6 | 3 | 0.76762 | 3.9779e-06 | 3.9779e-06 | 0.010317
2875.175 | 0.12945 | 0.14415 | 0.1461 | 0.14228 | 0.10993 | 0.096508 | 0.44052 | 6 | 3 | 0.76842 | 3.9821e-06 | 3.9821e-06 | 0.010321
2876.175 | 0.12937 | 0.1443 | 0.14617 | 0.14215 | 0.10984 | 0.096279 | 0.44048 | 6 | 3 | 0.76811 | 3.9805e-06 | 3.9805e-06 | 0.010325
2877.175 | 0.12933 | 0.14421 | 0.14617 | 0.14215 | 0.10963 | 0.096297 | 0.44021 | 6 | 3 | 0.76779 | 3.9788e-06 | 3.9788e-06 | 0.010329
2878.175 | 0.12956 | 0.1444 | 0.14594 | 0.14202 | 0.10991 | 0.096451 | 0.4404 | 6 | 3 | 0.76829 | 3.9814e-06 | 3.9814e-06 | 0.010333
2879.175 | 0.1292 | 0.14429 | 0.14619 | 0.14234 | 0.10991 | 0.096394 | 0.4404 | 6 | 3 | 0.76833 | 3.9816e-06 | 3.9816e-06 | 0.010337
2880.175 | 0.12964 | 0.14453 | 0.14589 | 0.14173 | 0.10965 | 0.096431 | 0.44025 | 6 | 3 | 0.76787 | 3.9792e-06 | 3.9792e-06 | 0.010341
2881.176 | 0.12937 | 0.14419 | 0.14602 | 0.14188 | 0.10971 | 0.096736 | 0.44029 | 6 | 3 | 0.7679 | 3.9794e-06 | 3.9834e-06 | 0.010345
2882.176 | 0.12924 | 0.144 | 0.14617 | 0.14211 | 0.10978 | 0.096642 | 0.4404 | 6 | 3 | 0.76794 | 3.9796e-06 | 3.9796e-06 | 0.010349
2883.176 | 0.12947 | 0.14427 | 0.14598 | 0.14198 | 0.10991 | 0.096699 | 0.44037 | 6 | 3 | 0.76831 | 3.9815e-06 | 3.9815e-06 | 0.010353
2884.176 | 0.12906 | 0.14429 | 0.14615 | 0.14249 | 0.10997 | 0.09643 | 0.44056 | 6 | 3 | 0.7684 | 3.9819e-06 | 3.9819e-06 | 0.010357
2885.176 | 0.12912 | 0.14413 | 0.14589 | 0.14244 | 0.10984 | 0.096565 | 0.44021 | 6 | 3 | 0.76798 | 3.9798e-06 | 3.9798e-06 | 0.010361
2886.176 | 0.12904 | 0.1444 | 0.14623 | 0.14219 | 0.1099 | 0.096641 | 0.44067 | 6 | 3 | 0.7684 | 3.9819e-06 | 3.9819e-06 | 0.010365
2887.176 | 0.12962 | 0.14453 | 0.14591 | 0.14215 | 0.10993 | 0.096469 | 0.44048 | 6 | 3 | 0.76861 | 3.983e-06 | 3.983e-06 | 0.010369
2888.176 | 0.12935 | 0.14423 | 0.14636 | 0.14202 | 0.10959 | 0.09668 | 0.44071 | 6 | 3 | 0.76823 | 3.9811e-06 | 3.9811e-06 | 0.010373
2889.176 | 0.12958 | 0.14404 | 0.14598 | 0.14234 | 0.10999 | 0.096297 | 0.44067 | 6 | 3 | 0.76823 | 3.981e-06 | 3.981e-06 | 0.010377
2890.176 | 0.12925 | 0.1444 | 0.14606 | 0.1424 | 0.10974 | 0.096547 | 0.44052 | 6 | 3 | 0.7684 | 3.982e-06 | 3.982e-06 | 0.010381
2891.176 | 0.12937 | 0.14411 | 0.14608 | 0.1419 | 0.10965 | 0.096527 | 0.44033 | 6 | 3 | 0.76764 | 3.978e-06 | 3.978e-06 | 0.010385
2892.176 | 0.12935 | 0.14425 | 0.14629 | 0.14207 | 0.10974 | 0.096489 | 0.44056 | 6 | 3 | 0.76819 | 3.9808e-06 | 3.9808e-06 | 0.010389
2893.176 | 0.12958 | 0.14427 | 0.14631 | 0.14217 | 0.10988 | 0.096394 | 0.4406 | 6 | 3 | 0.76859 | 3.9829e-06 | 3.9829e-06 | 0.010393
2894.176 | 0.1295 | 0.1445 | 0.14635 | 0.14205 | 0.10982 | 0.096413 | 0.44033 | 6 | 3 | 0.76863 | 3.9831e-06 | 3.9831e-06 | 0.010397
2895.176 | 0.12929 | 0.14448 | 0.14615 | 0.14226 | 0.10961 | 0.096526 | 0.4404 | 6 | 3 | 0.76832 | 3.9815e-06 | 3.9815e-06 | 0.0104
2896.176 | 0.12943 | 0.14421 | 0.14615 | 0.14221 | 0.10984 | 0.096548 | 0.44048 | 6 | 3 | 0.76838 | 3.9819e-06 | 3.9819e-06 | 0.010404
2897.176 | 0.12929 | 0.14423 | 0.14608 | 0.1424 | 0.1098 | 0.096412 | 0.44033 | 6 | 3 | 0.76821 | 3.981e-06 | 3.981e-06 | 0.010408
2898.176 | 0.12914 | 0.1444 | 0.14636 | 0.14225 | 0.1099 | 0.096509 | 0.44075 | 6 | 3 | 0.76856 | 3.9828e-06 | 3.9828e-06 | 0.010412
2899.176 | 0.12933 | 0.14434 | 0.14617 | 0.1423 | 0.11007 | 0.096661 | 0.44037 | 6 | 3 | 0.76888 | 3.9844e-06 | 3.9844e-06 | 0.010416
2900.176 | 0.12939 | 0.14428 | 0.14596 | 0.14208 | 0.10988 | 0.096316 | 0.44037 | 6 | 3 | 0.7679 | 3.9794e-06 | 3.9794e-06 | 0.01042
2901.176 | 0.12926 | 0.14423 | 0.14613 | 0.14202 | 0.10986 | 0.096641 | 0.44044 | 6 | 3 | 0.76813 | 3.9806e-06 | 3.9806e-06 | 0.010424
2902.176 | 0.12929 | 0.14423 | 0.14617 | 0.14209 | 0.10978 | 0.096604 | 0.44025 | 6 | 3 | 0.76817 | 3.9808e-06 | 3.9808e-06 | 0.010428
2903.176 | 0.12922 | 0.14425 | 0.146 | 0.14225 | 0.10967 | 0.096527 | 0.44044 | 6 | 3 | 0.7679 | 3.9794e-06 | 3.9794e-06 | 0.010432
2904.176 | 0.12937 | 0.14438 | 0.14613 | 0.14228 | 0.10946 | 0.096203 | 0.44079 | 6 | 3 | 0.76783 | 3.979e-06 | 3.979e-06 | 0.010436
2905.176 | 0.12946 | 0.14436 | 0.14621 | 0.1423 | 0.11005 | 0.096583 | 0.44063 | 6 | 3 | 0.76897 | 3.9849e-06 | 3.9849e-06 | 0.01044
2906.176 | 0.12958 | 0.14442 | 0.14619 | 0.14219 | 0.10953 | 0.096566 | 0.44052 | 6 | 3 | 0.76848 | 3.9824e-06 | 3.9824e-06 | 0.010444
2907.176 | 0.12971 | 0.14448 | 0.14631 | 0.14247 | 0.11001 | 0.096432 | 0.44056 | 6 | 3 | 0.76941 | 3.9872e-06 | 3.9872e-06 | 0.010448
2908.176 | 0.12952 | 0.14444 | 0.14615 | 0.14198 | 0.10969 | 0.09666 | 0.44071 | 6 | 3 | 0.76844 | 3.9822e-06 | 3.9822e-06 | 0.010452
2909.176 | 0.12929 | 0.14413 | 0.14613 | 0.14219 | 0.10967 | 0.096508 | 0.4406 | 6 | 3 | 0.76792 | 3.9795e-06 | 3.9795e-06 | 0.010456
2910.176 | 0.12939 | 0.14415 | 0.14602 | 0.14219 | 0.11007 | 0.096642 | 0.44075 | 6 | 3 | 0.76846 | 3.9822e-06 | 3.9822e-06 | 0.01046
2911.176 | 0.12895 | 0.14388 | 0.14611 | 0.14215 | 0.10976 | 0.096412 | 0.44063 | 6 | 3 | 0.76727 | 3.9761e-06 | 3.9761e-06 | 0.010464
2912.176 | 0.12933 | 0.14428 | 0.14615 | 0.14234 | 0.1099 | 0.096509 | 0.44025 | 6 | 3 | 0.76851 | 3.9825e-06 | 3.9825e-06 | 0.010468
2913.177 | 0.12937 | 0.14436 | 0.14627 | 0.14221 | 0.10984 | 0.096585 | 0.44052 | 6 | 3 | 0.76863 | 3.9831e-06 | 3.9871e-06 | 0.010472
2914.177 | 0.1292 | 0.14392 | 0.14583 | 0.142 | 0.10951 | 0.096318 | 0.44075 | 6 | 3 | 0.76678 | 3.9736e-06 | 3.9736e-06 | 0.010476
2915.177 | 0.12939 | 0.14402 | 0.146 | 0.14207 | 0.10959 | 0.096468 | 0.44071 | 6 | 3 | 0.76754 | 3.9775e-06 | 3.9775e-06 | 0.01048
2916.177 | 0.12922 | 0.14436 | 0.14583 | 0.14196 | 0.10963 | 0.096564 | 0.44048 | 6 | 3 | 0.76756 | 3.9776e-06 | 3.9776e-06 | 0.010484
2917.177 | 0.12943 | 0.1444 | 0.14604 | 0.14209 | 0.1098 | 0.096374 | 0.44044 | 6 | 3 | 0.76813 | 3.9806e-06 | 3.9806e-06 | 0.010488
2918.177 | 0.12914 | 0.14427 | 0.14589 | 0.14213 | 0.10963 | 0.096509 | 0.44071 | 6 | 3 | 0.76756 | 3.9776e-06 | 3.9776e-06 | 0.010492
2919.177 | 0.12939 | 0.14394 | 0.14575 | 0.14227 | 0.10963 | 0.096699 | 0.44075 | 6 | 3 | 0.76768 | 3.9782e-06 | 3.9782e-06 | 0.010496
2920.177 | 0.12918 | 0.14423 | 0.14606 | 0.14204 | 0.10959 | 0.095974 | 0.44056 | 6 | 3 | 0.76706 | 3.975e-06 | 3.975e-06 | 0.0105
2921.177 | 0.12948 | 0.14408 | 0.14593 | 0.14194 | 0.10978 | 0.096336 | 0.44056 | 6 | 3 | 0.76754 | 3.9775e-06 | 3.9775e-06 | 0.010504
2922.177 | 0.12946 | 0.1443 | 0.14594 | 0.14181 | 0.10955 | 0.096164 | 0.44029 | 6 | 3 | 0.76724 | 3.9759e-06 | 3.9759e-06 | 0.010508
2923.177 | 0.12935 | 0.14432 | 0.14613 | 0.14186 | 0.10946 | 0.09624 | 0.44044 | 6 | 3 | 0.76737 | 3.9766e-06 | 3.9766e-06 | 0.010512
2924.177 | 0.12929 | 0.14419 | 0.14623 | 0.14207 | 0.11007 | 0.096547 | 0.44071 | 6 | 3 | 0.7684 | 3.982e-06 | 3.982e-06 | 0.010516
2925.177 | 0.12931 | 0.14386 | 0.14581 | 0.14207 | 0.11001 | 0.096164 | 0.44071 | 6 | 3 | 0.76723 | 3.9759e-06 | 3.9759e-06 | 0.01052
2926.177 | 0.12927 | 0.14411 | 0.14589 | 0.14215 | 0.10997 | 0.096412 | 0.44044 | 6 | 3 | 0.7678 | 3.9789e-06 | 3.9789e-06 | 0.010524
2927.177 | 0.12882 | 0.14396 | 0.14594 | 0.14202 | 0.10959 | 0.096259 | 0.44079 | 6 | 3 | 0.76659 | 3.9726e-06 | 3.9726e-06 | 0.010528
2928.177 | 0.12943 | 0.14432 | 0.14604 | 0.142 | 0.11003 | 0.096527 | 0.44083 | 6 | 3 | 0.76834 | 3.9817e-06 | 3.9817e-06 | 0.010532
2929.177 | 0.12906 | 0.144 | 0.14606 | 0.14226 | 0.10984 | 0.096146 | 0.44098 | 6 | 3 | 0.76737 | 3.9766e-06 | 3.9766e-06 | 0.010536
2930.177 | 0.12904 | 0.1439 | 0.14596 | 0.14223 | 0.10953 | 0.096356 | 0.44048 | 6 | 3 | 0.76702 | 3.9748e-06 | 3.9748e-06 | 0.01054
2931.177 | 0.12914 | 0.14421 | 0.146 | 0.14205 | 0.10982 | 0.096241 | 0.44063 | 6 | 3 | 0.76747 | 3.9771e-06 | 3.9771e-06 | 0.010544
2932.177 | 0.1291 | 0.14421 | 0.146 | 0.14219 | 0.1099 | 0.096222 | 0.44075 | 6 | 3 | 0.76762 | 3.9779e-06 | 3.9779e-06 | 0.010548
2933.177 | 0.1292 | 0.14427 | 0.1463 | 0.14213 | 0.1098 | 0.096393 | 0.44063 | 6 | 3 | 0.76809 | 3.9803e-06 | 3.9803e-06 | 0.010552
2934.177 | 0.12967 | 0.14442 | 0.14627 | 0.14209 | 0.10982 | 0.096279 | 0.44037 | 6 | 3 | 0.76855 | 3.9827e-06 | 3.9827e-06 | 0.010556
2935.177 | 0.12967 | 0.1443 | 0.14625 | 0.14206 | 0.10972 | 0.096184 | 0.44071 | 6 | 3 | 0.76819 | 3.9809e-06 | 3.9809e-06 | 0.01056
2936.177 | 0.12914 | 0.14442 | 0.14598 | 0.14211 | 0.11003 | 0.096144 | 0.4404 | 6 | 3 | 0.76782 | 3.979e-06 | 3.979e-06 | 0.010564
2937.177 | 0.12937 | 0.14419 | 0.14611 | 0.14246 | 0.10959 | 0.096527 | 0.4404 | 6 | 3 | 0.76825 | 3.9812e-06 | 3.9812e-06 | 0.010568
2938.177 | 0.12964 | 0.14448 | 0.14606 | 0.14207 | 0.10957 | 0.096775 | 0.44063 | 6 | 3 | 0.76859 | 3.9829e-06 | 3.9829e-06 | 0.010572
2939.177 | 0.12937 | 0.14415 | 0.14604 | 0.14234 | 0.1098 | 0.096793 | 0.44048 | 6 | 3 | 0.76849 | 3.9824e-06 | 3.9824e-06 | 0.010576
2940.177 | 0.12933 | 0.14436 | 0.146 | 0.14181 | 0.1098 | 0.096299 | 0.44105 | 6 | 3 | 0.7676 | 3.9778e-06 | 3.9778e-06 | 0.01058
2941.177 | 0.1296 | 0.14451 | 0.14598 | 0.1423 | 0.10978 | 0.096604 | 0.44063 | 6 | 3 | 0.76878 | 3.9839e-06 | 3.9839e-06 | 0.010584
2942.177 | 0.12941 | 0.14427 | 0.14634 | 0.14236 | 0.11009 | 0.096318 | 0.4406 | 6 | 3 | 0.76878 | 3.9839e-06 | 3.9839e-06 | 0.010588
2943.177 | 0.12927 | 0.14415 | 0.146 | 0.14204 | 0.10978 | 0.096546 | 0.44075 | 6 | 3 | 0.76779 | 3.9788e-06 | 3.9788e-06 | 0.010592
2944.178 | 0.12954 | 0.14461 | 0.14631 | 0.14221 | 0.1097 | 0.096449 | 0.44071 | 6 | 3 | 0.76882 | 3.9841e-06 | 3.9881e-06 | 0.010596
2945.178 | 0.12964 | 0.14421 | 0.14625 | 0.14206 | 0.10965 | 0.096661 | 0.44044 | 6 | 3 | 0.76846 | 3.9823e-06 | 3.9823e-06 | 0.0106
2946.178 | 0.12925 | 0.14444 | 0.14602 | 0.14207 | 0.10955 | 0.096261 | 0.44083 | 6 | 3 | 0.7676 | 3.9778e-06 | 3.9778e-06 | 0.010603
2947.178 | 0.12926 | 0.14404 | 0.14606 | 0.14232 | 0.10974 | 0.096508 | 0.44063 | 6 | 3 | 0.76792 | 3.9795e-06 | 3.9795e-06 | 0.010607
2948.178 | 0.12952 | 0.14427 | 0.14602 | 0.14188 | 0.10986 | 0.096546 | 0.4406 | 6 | 3 | 0.76809 | 3.9804e-06 | 3.9804e-06 | 0.010611
2949.178 | 0.12939 | 0.14436 | 0.14638 | 0.14225 | 0.10965 | 0.096489 | 0.44098 | 6 | 3 | 0.76851 | 3.9825e-06 | 3.9825e-06 | 0.010615
2950.178 | 0.12941 | 0.14425 | 0.1461 | 0.14227 | 0.10974 | 0.096583 | 0.44071 | 6 | 3 | 0.76834 | 3.9816e-06 | 3.9816e-06 | 0.010619
2951.178 | 0.1296 | 0.14436 | 0.14625 | 0.14228 | 0.10976 | 0.096393 | 0.44094 | 6 | 3 | 0.76865 | 3.9832e-06 | 3.9832e-06 | 0.010623
2952.178 | 0.1296 | 0.14471 | 0.14633 | 0.14234 | 0.1099 | 0.096469 | 0.4409 | 6 | 3 | 0.76933 | 3.9868e-06 | 3.9868e-06 | 0.010627
2953.178 | 0.12923 | 0.14436 | 0.14615 | 0.14226 | 0.10984 | 0.096412 | 0.44083 | 6 | 3 | 0.76826 | 3.9813e-06 | 3.9813e-06 | 0.010631
2954.178 | 0.12937 | 0.14448 | 0.14636 | 0.14211 | 0.10991 | 0.096584 | 0.44052 | 6 | 3 | 0.76882 | 3.9841e-06 | 3.9841e-06 | 0.010635
2955.178 | 0.12935 | 0.14413 | 0.14602 | 0.14232 | 0.11001 | 0.096354 | 0.4409 | 6 | 3 | 0.76819 | 3.9809e-06 | 3.9809e-06 | 0.010639
2956.178 | 0.12981 | 0.1444 | 0.14592 | 0.14236 | 0.11001 | 0.096279 | 0.44071 | 6 | 3 | 0.76878 | 3.9839e-06 | 3.9839e-06 | 0.010643
2957.178 | 0.12893 | 0.14434 | 0.14615 | 0.1427 | 0.10963 | 0.096488 | 0.44109 | 6 | 3 | 0.76825 | 3.9812e-06 | 3.9812e-06 | 0.010647
2958.178 | 0.1295 | 0.14451 | 0.1461 | 0.14245 | 0.1098 | 0.096356 | 0.44079 | 6 | 3 | 0.76872 | 3.9836e-06 | 3.9836e-06 | 0.010651
2959.178 | 0.12971 | 0.14461 | 0.14623 | 0.14246 | 0.10965 | 0.096144 | 0.44075 | 6 | 3 | 0.7688 | 3.984e-06 | 3.984e-06 | 0.010655
2960.178 | 0.12941 | 0.14409 | 0.14633 | 0.14261 | 0.10978 | 0.09687 | 0.44071 | 6 | 3 | 0.76909 | 3.9855e-06 | 3.9855e-06 | 0.010659
2961.178 | 0.12964 | 0.14438 | 0.14652 | 0.14205 | 0.10949 | 0.096642 | 0.44075 | 6 | 3 | 0.76872 | 3.9836e-06 | 3.9836e-06 | 0.010663
2962.178 | 0.12937 | 0.14451 | 0.14631 | 0.14215 | 0.10976 | 0.096374 | 0.44086 | 6 | 3 | 0.76848 | 3.9823e-06 | 3.9823e-06 | 0.010667
2963.178 | 0.12975 | 0.14453 | 0.14636 | 0.14226 | 0.10978 | 0.096565 | 0.44067 | 6 | 3 | 0.76926 | 3.9864e-06 | 3.9864e-06 | 0.010671
2964.178 | 0.12981 | 0.14447 | 0.146 | 0.14236 | 0.10986 | 0.096527 | 0.44052 | 6 | 3 | 0.76903 | 3.9852e-06 | 3.9852e-06 | 0.010675
2965.178 | 0.12967 | 0.14432 | 0.14606 | 0.14236 | 0.11003 | 0.096433 | 0.44083 | 6 | 3 | 0.76887 | 3.9844e-06 | 3.9844e-06 | 0.010679
2966.178 | 0.12969 | 0.14442 | 0.14636 | 0.14232 | 0.10978 | 0.096507 | 0.44083 | 6 | 3 | 0.76909 | 3.9855e-06 | 3.9855e-06 | 0.010683
2967.178 | 0.12971 | 0.14434 | 0.14604 | 0.14236 | 0.10999 | 0.096508 | 0.4409 | 6 | 3 | 0.76895 | 3.9848e-06 | 3.9848e-06 | 0.010687
2968.178 | 0.12956 | 0.14421 | 0.14627 | 0.1423 | 0.10984 | 0.096813 | 0.44083 | 6 | 3 | 0.76899 | 3.985e-06 | 3.985e-06 | 0.010691
2969.178 | 0.12946 | 0.14446 | 0.14604 | 0.14227 | 0.10948 | 0.096202 | 0.44113 | 6 | 3 | 0.7679 | 3.9794e-06 | 3.9794e-06 | 0.010695
2970.178 | 0.12931 | 0.14417 | 0.14598 | 0.14242 | 0.10972 | 0.096336 | 0.4406 | 6 | 3 | 0.76794 | 3.9796e-06 | 3.9796e-06 | 0.010699
2971.178 | 0.12924 | 0.14398 | 0.14611 | 0.14244 | 0.11005 | 0.09645 | 0.44079 | 6 | 3 | 0.76827 | 3.9813e-06 | 3.9813e-06 | 0.010703
2972.178 | 0.12967 | 0.14419 | 0.14631 | 0.14223 | 0.10961 | 0.096795 | 0.44071 | 6 | 3 | 0.7688 | 3.984e-06 | 3.984e-06 | 0.010707
2973.178 | 0.1296 | 0.14434 | 0.14608 | 0.1424 | 0.10965 | 0.096011 | 0.44086 | 6 | 3 | 0.76807 | 3.9803e-06 | 3.9803e-06 | 0.010711
2974.178 | 0.12933 | 0.14438 | 0.14629 | 0.14213 | 0.10969 | 0.096488 | 0.44075 | 6 | 3 | 0.76831 | 3.9815e-06 | 3.9815e-06 | 0.010715
2975.178 | 0.12956 | 0.144 | 0.14619 | 0.1419 | 0.10953 | 0.09647 | 0.4406 | 6 | 3 | 0.76765 | 3.9781e-06 | 3.9781e-06 | 0.010719
2976.178 | 0.12933 | 0.14427 | 0.14615 | 0.14227 | 0.10967 | 0.096641 | 0.44086 | 6 | 3 | 0.76833 | 3.9816e-06 | 3.9816e-06 | 0.010723
2977.178 | 0.12975 | 0.14413 | 0.14612 | 0.14194 | 0.10967 | 0.096202 | 0.4409 | 6 | 3 | 0.76781 | 3.9789e-06 | 3.9789e-06 | 0.010727
2978.178 | 0.12943 | 0.14429 | 0.14625 | 0.14186 | 0.10959 | 0.096661 | 0.44052 | 6 | 3 | 0.76808 | 3.9803e-06 | 3.9803e-06 | 0.010731
2979.178 | 0.12941 | 0.14406 | 0.14596 | 0.14198 | 0.10955 | 0.096299 | 0.44094 | 6 | 3 | 0.76726 | 3.976e-06 | 3.976e-06 | 0.010735
2980.178 | 0.12948 | 0.14451 | 0.14604 | 0.14198 | 0.10952 | 0.096202 | 0.44079 | 6 | 3 | 0.76773 | 3.9785e-06 | 3.9785e-06 | 0.010739
2981.178 | 0.12943 | 0.1441 | 0.14615 | 0.14207 | 0.10969 | 0.096336 | 0.44101 | 6 | 3 | 0.76777 | 3.9787e-06 | 3.9787e-06 | 0.010743
2982.178 | 0.12929 | 0.144 | 0.14653 | 0.1423 | 0.1099 | 0.096336 | 0.44079 | 6 | 3 | 0.76836 | 3.9818e-06 | 3.9818e-06 | 0.010747
2983.178 | 0.12947 | 0.14413 | 0.14627 | 0.14247 | 0.1102 | 0.09647 | 0.44098 | 6 | 3 | 0.76901 | 3.9851e-06 | 3.9851e-06 | 0.010751
2984.178 | 0.12924 | 0.14419 | 0.14594 | 0.14209 | 0.11018 | 0.096355 | 0.44067 | 6 | 3 | 0.768 | 3.9799e-06 | 3.9799e-06 | 0.010755
2985.178 | 0.12968 | 0.14394 | 0.14646 | 0.14215 | 0.10988 | 0.096184 | 0.44079 | 6 | 3 | 0.76829 | 3.9814e-06 | 3.9814e-06 | 0.010759
2986.178 | 0.12908 | 0.14434 | 0.14631 | 0.14211 | 0.11012 | 0.096241 | 0.44067 | 6 | 3 | 0.76821 | 3.981e-06 | 3.981e-06 | 0.010763
2987.178 | 0.12945 | 0.14442 | 0.14598 | 0.14228 | 0.10978 | 0.096433 | 0.4409 | 6 | 3 | 0.76834 | 3.9817e-06 | 3.9817e-06 | 0.010767
2988.178 | 0.12926 | 0.14413 | 0.14619 | 0.14213 | 0.10963 | 0.096411 | 0.44052 | 6 | 3 | 0.76775 | 3.9786e-06 | 3.9786e-06 | 0.010771
2989.177 | 0.12952 | 0.14406 | 0.14606 | 0.14205 | 0.10978 | 0.096374 | 0.4406 | 6 | 3 | 0.76785 | 3.9791e-06 | 3.9751e-06 | 0.010775
2990.177 | 0.12912 | 0.14432 | 0.14606 | 0.14215 | 0.10997 | 0.096566 | 0.44105 | 6 | 3 | 0.76819 | 3.9809e-06 | 3.9809e-06 | 0.010779
2991.177 | 0.12922 | 0.14419 | 0.14592 | 0.14217 | 0.1098 | 0.096508 | 0.44113 | 6 | 3 | 0.76781 | 3.9789e-06 | 3.9789e-06 | 0.010783
2992.177 | 0.12964 | 0.14408 | 0.14613 | 0.14207 | 0.10948 | 0.096279 | 0.4406 | 6 | 3 | 0.76768 | 3.9782e-06 | 3.9782e-06 | 0.010787
2993.177 | 0.12935 | 0.14432 | 0.14606 | 0.14202 | 0.10961 | 0.096527 | 0.44079 | 6 | 3 | 0.76788 | 3.9793e-06 | 3.9793e-06 | 0.010791
2994.177 | 0.12908 | 0.14388 | 0.14623 | 0.14196 | 0.10961 | 0.096354 | 0.44079 | 6 | 3 | 0.76712 | 3.9753e-06 | 3.9753e-06 | 0.010795
2995.177 | 0.12937 | 0.14402 | 0.14636 | 0.14204 | 0.11003 | 0.096088 | 0.44079 | 6 | 3 | 0.7679 | 3.9794e-06 | 3.9794e-06 | 0.010799
2996.177 | 0.12914 | 0.14451 | 0.14598 | 0.14225 | 0.10999 | 0.096547 | 0.44056 | 6 | 3 | 0.76842 | 3.982e-06 | 3.982e-06 | 0.010803
2997.177 | 0.1292 | 0.14396 | 0.14583 | 0.14223 | 0.10997 | 0.09622 | 0.44083 | 6 | 3 | 0.7674 | 3.9768e-06 | 3.9768e-06 | 0.010807
2998.177 | 0.12945 | 0.14373 | 0.14623 | 0.14247 | 0.1098 | 0.096394 | 0.44083 | 6 | 3 | 0.76808 | 3.9803e-06 | 3.9803e-06 | 0.010811
2999.177 | 0.12901 | 0.14419 | 0.14619 | 0.14221 | 0.10953 | 0.096526 | 0.44098 | 6 | 3 | 0.76766 | 3.9781e-06 | 3.9781e-06 | 0.010814
3000.177 | 0.12914 | 0.14413 | 0.14613 | 0.14181 | 0.10944 | 0.096641 | 0.44132 | 6 | 3 | 0.76729 | 3.9762e-06 | 3.9762e-06 | 0.010818
3001.177 | 0.12946 | 0.14423 | 0.14581 | 0.14207 | 0.10965 | 0.096106 | 0.44071 | 6 | 3 | 0.76733 | 3.9764e-06 | 3.9764e-06 | 0.010822
3002.177 | 0.12912 | 0.14415 | 0.14592 | 0.14223 | 0.10963 | 0.096681 | 0.44075 | 6 | 3 | 0.76773 | 3.9785e-06 | 3.9785e-06 | 0.010826
3003.177 | 0.12944 | 0.14415 | 0.14635 | 0.14219 | 0.10955 | 0.096432 | 0.44094 | 6 | 3 | 0.76812 | 3.9805e-06 | 3.9805e-06 | 0.01083
3004.177 | 0.12958 | 0.14448 | 0.14646 | 0.14202 | 0.10976 | 0.09628 | 0.44063 | 6 | 3 | 0.76857 | 3.9828e-06 | 3.9828e-06 | 0.010834
3005.177 | 0.12939 | 0.14423 | 0.14615 | 0.1419 | 0.10991 | 0.096585 | 0.44098 | 6 | 3 | 0.76817 | 3.9808e-06 | 3.9808e-06 | 0.010838
3006.177 | 0.12929 | 0.14436 | 0.14638 | 0.14219 | 0.10976 | 0.096089 | 0.44075 | 6 | 3 | 0.76807 | 3.9803e-06 | 3.9803e-06 | 0.010842
3007.177 | 0.12924 | 0.14423 | 0.14632 | 0.14215 | 0.10961 | 0.096489 | 0.4409 | 6 | 3 | 0.76804 | 3.9801e-06 | 3.9801e-06 | 0.010846
3008.177 | 0.12929 | 0.14413 | 0.14633 | 0.14255 | 0.10995 | 0.096412 | 0.44082 | 6 | 3 | 0.76867 | 3.9833e-06 | 3.9833e-06 | 0.01085
3009.176 | 0.12958 | 0.14413 | 0.14608 | 0.14211 | 0.10997 | 0.096585 | 0.44101 | 6 | 3 | 0.76846 | 3.9822e-06 | 3.9783e-06 | 0.010854
3010.176 | 0.12969 | 0.14434 | 0.14606 | 0.14274 | 0.11005 | 0.096584 | 0.44098 | 6 | 3 | 0.76947 | 3.9875e-06 | 3.9875e-06 | 0.010858
3011.176 | 0.12916 | 0.14434 | 0.14636 | 0.14236 | 0.10988 | 0.096183 | 0.44094 | 6 | 3 | 0.76828 | 3.9813e-06 | 3.9813e-06 | 0.010862
3012.176 | 0.12925 | 0.14434 | 0.14638 | 0.14219 | 0.11014 | 0.096356 | 0.44098 | 6 | 3 | 0.76867 | 3.9833e-06 | 3.9833e-06 | 0.010866
3013.176 | 0.12952 | 0.14438 | 0.14632 | 0.14228 | 0.10972 | 0.096679 | 0.44086 | 6 | 3 | 0.76891 | 3.9846e-06 | 3.9846e-06 | 0.01087
3014.161 | 0.12893 | 0.14455 | 0.14629 | 0.14232 | 0.10974 | 0.096241 | 0.44098 | 6 | 3 | 0.76807 | 3.9803e-06 | 3.9206e-06 | 0.010874
3015.161 | 0.12973 | 0.14459 | 0.14621 | 0.14257 | 0.10972 | 0.096297 | 0.44128 | 6 | 3 | 0.76912 | 3.9857e-06 | 3.9857e-06 | 0.010878
3016.16 | 0.12931 | 0.14428 | 0.14613 | 0.14234 | 0.10978 | 0.096412 | 0.4409 | 6 | 3 | 0.76826 | 3.9812e-06 | 3.9773e-06 | 0.010882
3017.16 | 0.12948 | 0.14448 | 0.14627 | 0.14249 | 0.1099 | 0.096412 | 0.44132 | 6 | 3 | 0.76903 | 3.9852e-06 | 3.9852e-06 | 0.010886
3018.16 | 0.12979 | 0.1445 | 0.14634 | 0.14261 | 0.10993 | 0.096546 | 0.44121 | 6 | 3 | 0.76972 | 3.9888e-06 | 3.9888e-06 | 0.01089
3019.16 | 0.13006 | 0.14442 | 0.14663 | 0.14227 | 0.11014 | 0.096623 | 0.44079 | 6 | 3 | 0.77014 | 3.9909e-06 | 3.9909e-06 | 0.010894
3020.16 | 0.12962 | 0.14459 | 0.14623 | 0.14265 | 0.10986 | 0.096547 | 0.44117 | 6 | 3 | 0.76949 | 3.9876e-06 | 3.9876e-06 | 0.010898
3021.16 | 0.12945 | 0.14429 | 0.14631 | 0.14272 | 0.10984 | 0.096374 | 0.44121 | 6 | 3 | 0.76897 | 3.9849e-06 | 3.9849e-06 | 0.010902
3022.16 | 0.12954 | 0.14411 | 0.14631 | 0.14259 | 0.10997 | 0.096336 | 0.44109 | 6 | 3 | 0.76886 | 3.9843e-06 | 3.9843e-06 | 0.010906
3023.16 | 0.12988 | 0.14451 | 0.14631 | 0.14259 | 0.10972 | 0.096336 | 0.44098 | 6 | 3 | 0.76935 | 3.9869e-06 | 3.9869e-06 | 0.01091
3024.16 | 0.12941 | 0.14436 | 0.14598 | 0.14234 | 0.11005 | 0.096356 | 0.44132 | 6 | 3 | 0.76849 | 3.9824e-06 | 3.9824e-06 | 0.010914
3025.16 | 0.12927 | 0.14413 | 0.14655 | 0.14259 | 0.10995 | 0.096337 | 0.44113 | 6 | 3 | 0.76884 | 3.9842e-06 | 3.9842e-06 | 0.010918
3026.16 | 0.12977 | 0.1444 | 0.14604 | 0.14238 | 0.11012 | 0.096239 | 0.44101 | 6 | 3 | 0.76895 | 3.9848e-06 | 3.9848e-06 | 0.010922
3027.16 | 0.12935 | 0.1443 | 0.14636 | 0.1424 | 0.1098 | 0.096393 | 0.44109 | 6 | 3 | 0.76861 | 3.983e-06 | 3.983e-06 | 0.010926
3028.16 | 0.12958 | 0.14421 | 0.14625 | 0.14246 | 0.10982 | 0.09685 | 0.44101 | 6 | 3 | 0.76916 | 3.9859e-06 | 3.9859e-06 | 0.01093
3029.16 | 0.12939 | 0.1441 | 0.14617 | 0.14217 | 0.10984 | 0.096337 | 0.44098 | 6 | 3 | 0.768 | 3.9799e-06 | 3.9799e-06 | 0.010934
3030.175 | 0.12937 | 0.1444 | 0.14606 | 0.14228 | 0.10993 | 0.096508 | 0.44105 | 6 | 3 | 0.76855 | 3.9827e-06 | 4.0425e-06 | 0.010938
3031.175 | 0.12967 | 0.14438 | 0.14617 | 0.14209 | 0.10988 | 0.096356 | 0.44094 | 6 | 3 | 0.76855 | 3.9827e-06 | 3.9827e-06 | 0.010942
3032.175 | 0.12966 | 0.14446 | 0.14621 | 0.14217 | 0.10961 | 0.096756 | 0.44071 | 6 | 3 | 0.76886 | 3.9843e-06 | 3.9843e-06 | 0.010946
3033.175 | 0.12933 | 0.14429 | 0.14638 | 0.14202 | 0.10984 | 0.096547 | 0.44048 | 6 | 3 | 0.7684 | 3.982e-06 | 3.982e-06 | 0.01095
3034.175 | 0.12977 | 0.14423 | 0.1461 | 0.14202 | 0.10997 | 0.096623 | 0.44098 | 6 | 3 | 0.7687 | 3.9835e-06 | 3.9835e-06 | 0.010954
3035.175 | 0.12927 | 0.144 | 0.14625 | 0.14196 | 0.10965 | 0.096297 | 0.44086 | 6 | 3 | 0.76743 | 3.9769e-06 | 3.9769e-06 | 0.010958
3036.175 | 0.1296 | 0.14411 | 0.14608 | 0.14215 | 0.10988 | 0.096318 | 0.44079 | 6 | 3 | 0.76814 | 3.9806e-06 | 3.9806e-06 | 0.010962
3037.175 | 0.12971 | 0.14429 | 0.14615 | 0.14213 | 0.1098 | 0.096699 | 0.44098 | 6 | 3 | 0.76878 | 3.9839e-06 | 3.9839e-06 | 0.010966
3038.175 | 0.12945 | 0.14421 | 0.14602 | 0.14205 | 0.10986 | 0.09626 | 0.44083 | 6 | 3 | 0.76785 | 3.9791e-06 | 3.9791e-06 | 0.01097
3039.175 | 0.12939 | 0.14398 | 0.1461 | 0.14192 | 0.10967 | 0.096412 | 0.44124 | 6 | 3 | 0.76747 | 3.9771e-06 | 3.9771e-06 | 0.010974
3040.175 | 0.12933 | 0.14419 | 0.14621 | 0.14244 | 0.10967 | 0.096604 | 0.44121 | 6 | 3 | 0.76844 | 3.9821e-06 | 3.9821e-06 | 0.010978
3041.175 | 0.12916 | 0.14413 | 0.14602 | 0.14206 | 0.1095 | 0.096546 | 0.44117 | 6 | 3 | 0.76741 | 3.9768e-06 | 3.9768e-06 | 0.010982
3042.175 | 0.12984 | 0.14396 | 0.146 | 0.14236 | 0.10986 | 0.096086 | 0.44121 | 6 | 3 | 0.76811 | 3.9804e-06 | 3.9804e-06 | 0.010986
3043.175 | 0.12927 | 0.1444 | 0.14598 | 0.14219 | 0.10959 | 0.096489 | 0.4409 | 6 | 3 | 0.76792 | 3.9795e-06 | 3.9795e-06 | 0.01099
3044.175 | 0.12956 | 0.1443 | 0.14615 | 0.14211 | 0.10974 | 0.096241 | 0.44109 | 6 | 3 | 0.76811 | 3.9805e-06 | 3.9805e-06 | 0.010994
3045.175 | 0.12947 | 0.14427 | 0.14602 | 0.14236 | 0.10948 | 0.096451 | 0.4414 | 6 | 3 | 0.76804 | 3.9801e-06 | 3.9801e-06 | 0.010998
3046.175 | 0.12927 | 0.14444 | 0.14633 | 0.14225 | 0.10963 | 0.096661 | 0.44105 | 6 | 3 | 0.76857 | 3.9829e-06 | 3.9829e-06 | 0.011002
3047.175 | 0.12935 | 0.14442 | 0.14613 | 0.14207 | 0.10999 | 0.096374 | 0.44109 | 6 | 3 | 0.76834 | 3.9816e-06 | 3.9816e-06 | 0.011006
3048.174 | 0.12935 | 0.14408 | 0.1464 | 0.1423 | 0.10974 | 0.096336 | 0.44109 | 6 | 3 | 0.76821 | 3.981e-06 | 3.977e-06 | 0.01101
3049.174 | 0.12971 | 0.14448 | 0.14652 | 0.14225 | 0.10973 | 0.096261 | 0.44109 | 6 | 3 | 0.76894 | 3.9847e-06 | 3.9847e-06 | 0.011014
3050.174 | 0.12927 | 0.14427 | 0.14608 | 0.14202 | 0.10969 | 0.096545 | 0.44124 | 6 | 3 | 0.76787 | 3.9792e-06 | 3.9792e-06 | 0.011018
3051.174 | 0.12945 | 0.14444 | 0.14644 | 0.14219 | 0.10988 | 0.096623 | 0.44121 | 6 | 3 | 0.76901 | 3.9851e-06 | 3.9851e-06 | 0.011022
3052.174 | 0.1296 | 0.14451 | 0.14608 | 0.14226 | 0.10978 | 0.096584 | 0.44101 | 6 | 3 | 0.76882 | 3.9841e-06 | 3.9841e-06 | 0.011026
3053.174 | 0.12931 | 0.1444 | 0.14627 | 0.1423 | 0.10995 | 0.096508 | 0.44113 | 6 | 3 | 0.76875 | 3.9837e-06 | 3.9837e-06 | 0.01103
3054.174 | 0.12962 | 0.14457 | 0.14652 | 0.14236 | 0.11033 | 0.096642 | 0.44109 | 6 | 3 | 0.77004 | 3.9905e-06 | 3.9905e-06 | 0.011034
3055.174 | 0.1295 | 0.14469 | 0.1465 | 0.14246 | 0.11016 | 0.09666 | 0.4409 | 6 | 3 | 0.76996 | 3.9901e-06 | 3.9901e-06 | 0.011038
3056.174 | 0.12964 | 0.1444 | 0.14634 | 0.14263 | 0.10965 | 0.096584 | 0.44101 | 6 | 3 | 0.76924 | 3.9863e-06 | 3.9863e-06 | 0.011041
3057.174 | 0.12981 | 0.14423 | 0.14655 | 0.14249 | 0.11014 | 0.096451 | 0.44113 | 6 | 3 | 0.76968 | 3.9886e-06 | 3.9886e-06 | 0.011045
3058.174 | 0.12967 | 0.14444 | 0.14625 | 0.14249 | 0.10978 | 0.096354 | 0.44121 | 6 | 3 | 0.76899 | 3.985e-06 | 3.985e-06 | 0.011049
3059.174 | 0.12945 | 0.14451 | 0.14638 | 0.14232 | 0.10997 | 0.096355 | 0.44094 | 6 | 3 | 0.76899 | 3.985e-06 | 3.985e-06 | 0.011053
3060.174 | 0.12966 | 0.14453 | 0.14629 | 0.14249 | 0.11001 | 0.09649 | 0.44101 | 6 | 3 | 0.76947 | 3.9875e-06 | 3.9875e-06 | 0.011057
3061.174 | 0.12941 | 0.14461 | 0.14631 | 0.1424 | 0.10986 | 0.096394 | 0.44101 | 6 | 3 | 0.76897 | 3.9849e-06 | 3.9849e-06 | 0.011061
3062.174 | 0.12983 | 0.14444 | 0.14627 | 0.14219 | 0.11011 | 0.096621 | 0.44113 | 6 | 3 | 0.76945 | 3.9874e-06 | 3.9874e-06 | 0.011065
3063.174 | 0.12929 | 0.14415 | 0.14623 | 0.14255 | 0.10984 | 0.096471 | 0.44117 | 6 | 3 | 0.76853 | 3.9826e-06 | 3.9826e-06 | 0.011069
3064.174 | 0.12969 | 0.14446 | 0.14602 | 0.14236 | 0.10978 | 0.096697 | 0.44098 | 6 | 3 | 0.76901 | 3.9851e-06 | 3.9851e-06 | 0.011073
3065.174 | 0.12964 | 0.14429 | 0.14646 | 0.14253 | 0.10978 | 0.096354 | 0.44105 | 6 | 3 | 0.76905 | 3.9853e-06 | 3.9853e-06 | 0.011077
3066.174 | 0.12956 | 0.14427 | 0.14633 | 0.14259 | 0.10984 | 0.096451 | 0.44124 | 6 | 3 | 0.76903 | 3.9852e-06 | 3.9852e-06 | 0.011081
3067.174 | 0.1292 | 0.14446 | 0.14633 | 0.14242 | 0.10967 | 0.096623 | 0.44128 | 6 | 3 | 0.76868 | 3.9834e-06 | 3.9834e-06 | 0.011085
3068.173 | 0.12964 | 0.14429 | 0.14629 | 0.14227 | 0.11001 | 0.096738 | 0.44151 | 6 | 3 | 0.76922 | 3.9862e-06 | 3.9822e-06 | 0.011089
3069.173 | 0.12937 | 0.14436 | 0.14619 | 0.14234 | 0.11001 | 0.096374 | 0.44094 | 6 | 3 | 0.76865 | 3.9832e-06 | 3.9832e-06 | 0.011093
3070.173 | 0.12946 | 0.14431 | 0.14619 | 0.14232 | 0.1099 | 0.096242 | 0.44121 | 6 | 3 | 0.76842 | 3.9821e-06 | 3.9821e-06 | 0.011097
3071.173 | 0.12927 | 0.1443 | 0.14646 | 0.14228 | 0.10993 | 0.096241 | 0.44079 | 6 | 3 | 0.7685 | 3.9824e-06 | 3.9824e-06 | 0.011101
3072.173 | 0.12946 | 0.14451 | 0.14631 | 0.14251 | 0.10965 | 0.096337 | 0.44098 | 6 | 3 | 0.76878 | 3.9839e-06 | 3.9839e-06 | 0.011105
3073.173 | 0.12941 | 0.14434 | 0.14627 | 0.14223 | 0.10974 | 0.096279 | 0.44117 | 6 | 3 | 0.76826 | 3.9813e-06 | 3.9813e-06 | 0.011109
3074.173 | 0.12952 | 0.14419 | 0.14621 | 0.14242 | 0.10991 | 0.096318 | 0.44098 | 6 | 3 | 0.76857 | 3.9829e-06 | 3.9829e-06 | 0.011113
3075.173 | 0.1296 | 0.14434 | 0.14621 | 0.14247 | 0.10992 | 0.096241 | 0.44117 | 6 | 3 | 0.76878 | 3.9839e-06 | 3.9839e-06 | 0.011117
3076.173 | 0.12931 | 0.1443 | 0.14627 | 0.14211 | 0.10959 | 0.096297 | 0.44113 | 6 | 3 | 0.76788 | 3.9793e-06 | 3.9793e-06 | 0.011121
3077.173 | 0.12941 | 0.14432 | 0.14612 | 0.14223 | 0.10982 | 0.096241 | 0.44105 | 6 | 3 | 0.76813 | 3.9806e-06 | 3.9806e-06 | 0.011125
3078.173 | 0.12941 | 0.14438 | 0.14611 | 0.142 | 0.11009 | 0.096567 | 0.44124 | 6 | 3 | 0.76855 | 3.9828e-06 | 3.9828e-06 | 0.011129
3079.173 | 0.12923 | 0.14425 | 0.14623 | 0.1419 | 0.10971 | 0.09647 | 0.44136 | 6 | 3 | 0.76779 | 3.9788e-06 | 3.9788e-06 | 0.011133
3080.173 | 0.12967 | 0.14463 | 0.14617 | 0.14224 | 0.10957 | 0.096603 | 0.44124 | 6 | 3 | 0.76889 | 3.9845e-06 | 3.9845e-06 | 0.011137
3081.173 | 0.12969 | 0.14425 | 0.14642 | 0.14215 | 0.10991 | 0.096337 | 0.44113 | 6 | 3 | 0.76876 | 3.9838e-06 | 3.9838e-06 | 0.011141
3082.173 | 0.1295 | 0.14446 | 0.14623 | 0.14228 | 0.10984 | 0.096432 | 0.44124 | 6 | 3 | 0.76875 | 3.9837e-06 | 3.9837e-06 | 0.011145
3083.173 | 0.12941 | 0.14389 | 0.14638 | 0.14236 | 0.10986 | 0.095898 | 0.44109 | 6 | 3 | 0.76779 | 3.9788e-06 | 3.9788e-06 | 0.011149
3084.173 | 0.12954 | 0.14461 | 0.14617 | 0.14242 | 0.10995 | 0.096279 | 0.44105 | 6 | 3 | 0.76897 | 3.9849e-06 | 3.9849e-06 | 0.011153
3085.173 | 0.1292 | 0.14438 | 0.14663 | 0.14253 | 0.10988 | 0.096547 | 0.44117 | 6 | 3 | 0.76916 | 3.9859e-06 | 3.9859e-06 | 0.011157
3086.173 | 0.12933 | 0.1443 | 0.14674 | 0.14244 | 0.10973 | 0.096088 | 0.44136 | 6 | 3 | 0.76863 | 3.9831e-06 | 3.9831e-06 | 0.011161
3087.172 | 0.12941 | 0.14419 | 0.1464 | 0.14234 | 0.11003 | 0.096546 | 0.44121 | 6 | 3 | 0.76892 | 3.9846e-06 | 3.9806e-06 | 0.011165
3088.172 | 0.12954 | 0.14451 | 0.14638 | 0.1424 | 0.10984 | 0.096413 | 0.44109 | 6 | 3 | 0.76908 | 3.9855e-06 | 3.9855e-06 | 0.011169
3089.172 | 0.12977 | 0.14446 | 0.14634 | 0.14259 | 0.10992 | 0.096469 | 0.44132 | 6 | 3 | 0.76954 | 3.9879e-06 | 3.9879e-06 | 0.011173
3090.172 | 0.12943 | 0.1444 | 0.14625 | 0.14257 | 0.10995 | 0.096298 | 0.44124 | 6 | 3 | 0.7689 | 3.9845e-06 | 3.9845e-06 | 0.011177
3091.172 | 0.12922 | 0.14438 | 0.14665 | 0.14245 | 0.10982 | 0.096509 | 0.44113 | 6 | 3 | 0.76903 | 3.9852e-06 | 3.9852e-06 | 0.011181
3092.172 | 0.13007 | 0.14436 | 0.14617 | 0.14226 | 0.10993 | 0.096623 | 0.44147 | 6 | 3 | 0.76943 | 3.9873e-06 | 3.9873e-06 | 0.011185
3093.172 | 0.12935 | 0.14432 | 0.14636 | 0.14219 | 0.1101 | 0.095973 | 0.44113 | 6 | 3 | 0.7683 | 3.9814e-06 | 3.9814e-06 | 0.011189
3094.172 | 0.12962 | 0.14446 | 0.14646 | 0.14247 | 0.10986 | 0.096337 | 0.4414 | 6 | 3 | 0.7692 | 3.9861e-06 | 3.9861e-06 | 0.011193
3095.172 | 0.12937 | 0.1444 | 0.14638 | 0.14278 | 0.10993 | 0.09668 | 0.44121 | 6 | 3 | 0.76954 | 3.9879e-06 | 3.9879e-06 | 0.011197
3096.172 | 0.12946 | 0.14428 | 0.14646 | 0.14269 | 0.11007 | 0.09666 | 0.44166 | 6 | 3 | 0.76962 | 3.9883e-06 | 3.9883e-06 | 0.011201
3097.172 | 0.12983 | 0.14432 | 0.14638 | 0.14255 | 0.10955 | 0.096565 | 0.44136 | 6 | 3 | 0.7692 | 3.9861e-06 | 3.9861e-06 | 0.011205
3098.172 | 0.12969 | 0.14438 | 0.14631 | 0.14247 | 0.10995 | 0.096546 | 0.44136 | 6 | 3 | 0.76935 | 3.9869e-06 | 3.9869e-06 | 0.011209
3099.172 | 0.12925 | 0.14453 | 0.1465 | 0.14238 | 0.10986 | 0.096526 | 0.44147 | 6 | 3 | 0.76904 | 3.9853e-06 | 3.9853e-06 | 0.011213
3100.172 | 0.12958 | 0.14436 | 0.14627 | 0.14225 | 0.11005 | 0.096756 | 0.44128 | 6 | 3 | 0.76926 | 3.9864e-06 | 3.9864e-06 | 0.011217
3101.172 | 0.12914 | 0.14434 | 0.14619 | 0.14245 | 0.11018 | 0.096508 | 0.44136 | 6 | 3 | 0.76882 | 3.9841e-06 | 3.9841e-06 | 0.011221
3102.172 | 0.12954 | 0.14459 | 0.14638 | 0.1424 | 0.10999 | 0.096107 | 0.4417 | 6 | 3 | 0.76901 | 3.9851e-06 | 3.9851e-06 | 0.011225
3103.172 | 0.12973 | 0.14465 | 0.14642 | 0.14228 | 0.10997 | 0.096738 | 0.44105 | 6 | 3 | 0.76979 | 3.9892e-06 | 3.9892e-06 | 0.011229
3104.172 | 0.12964 | 0.14429 | 0.14634 | 0.14232 | 0.11024 | 0.096337 | 0.44147 | 6 | 3 | 0.76916 | 3.9859e-06 | 3.9859e-06 | 0.011233
3105.172 | 0.12939 | 0.14474 | 0.14627 | 0.14228 | 0.11005 | 0.096602 | 0.44128 | 6 | 3 | 0.76933 | 3.9868e-06 | 3.9868e-06 | 0.011237
3106.172 | 0.1295 | 0.14453 | 0.14659 | 0.14236 | 0.11012 | 0.096546 | 0.44079 | 6 | 3 | 0.76965 | 3.9885e-06 | 3.9885e-06 | 0.011241
3107.171 | 0.12994 | 0.14432 | 0.1464 | 0.14244 | 0.10986 | 0.096624 | 0.44105 | 6 | 3 | 0.76958 | 3.9881e-06 | 3.9841e-06 | 0.011245
3108.171 | 0.12952 | 0.14453 | 0.14629 | 0.14238 | 0.11018 | 0.096661 | 0.44147 | 6 | 3 | 0.76956 | 3.988e-06 | 3.988e-06 | 0.011249
3109.171 | 0.12931 | 0.14463 | 0.14629 | 0.14246 | 0.11001 | 0.096393 | 0.44128 | 6 | 3 | 0.76909 | 3.9855e-06 | 3.9855e-06 | 0.011253
3110.171 | 0.12996 | 0.14451 | 0.14644 | 0.14247 | 0.1102 | 0.096622 | 0.44117 | 6 | 3 | 0.77021 | 3.9913e-06 | 3.9913e-06 | 0.011257
3111.171 | 0.1296 | 0.14474 | 0.14627 | 0.14251 | 0.11005 | 0.096852 | 0.44132 | 6 | 3 | 0.77002 | 3.9903e-06 | 3.9903e-06 | 0.011261
3112.171 | 0.12964 | 0.14461 | 0.14633 | 0.14268 | 0.10999 | 0.096565 | 0.44128 | 6 | 3 | 0.76981 | 3.9893e-06 | 3.9893e-06 | 0.011265
3113.171 | 0.12948 | 0.14497 | 0.14625 | 0.1427 | 0.11018 | 0.096528 | 0.44132 | 6 | 3 | 0.77012 | 3.9908e-06 | 3.9908e-06 | 0.011269
3114.171 | 0.12954 | 0.1448 | 0.14625 | 0.14251 | 0.11007 | 0.096681 | 0.44109 | 6 | 3 | 0.76985 | 3.9895e-06 | 3.9895e-06 | 0.011273
3115.171 | 0.1296 | 0.14474 | 0.14644 | 0.14251 | 0.10993 | 0.096661 | 0.44124 | 6 | 3 | 0.76989 | 3.9897e-06 | 3.9897e-06 | 0.011277
3116.171 | 0.12933 | 0.14444 | 0.14642 | 0.14259 | 0.11016 | 0.096623 | 0.44105 | 6 | 3 | 0.76956 | 3.988e-06 | 3.988e-06 | 0.011281
3117.171 | 0.12981 | 0.14467 | 0.14633 | 0.14217 | 0.1098 | 0.096754 | 0.44147 | 6 | 3 | 0.76952 | 3.9878e-06 | 3.9878e-06 | 0.011285
3118.171 | 0.12983 | 0.14476 | 0.14661 | 0.14255 | 0.11001 | 0.096584 | 0.44113 | 6 | 3 | 0.77034 | 3.992e-06 | 3.992e-06 | 0.011289
3119.171 | 0.12973 | 0.14448 | 0.14615 | 0.14249 | 0.11009 | 0.096336 | 0.44105 | 6 | 3 | 0.76928 | 3.9865e-06 | 3.9865e-06 | 0.011293
3120.171 | 0.12971 | 0.14467 | 0.14638 | 0.14251 | 0.10993 | 0.09645 | 0.44147 | 6 | 3 | 0.76966 | 3.9885e-06 | 3.9885e-06 | 0.011297
3121.171 | 0.12996 | 0.14457 | 0.14612 | 0.14246 | 0.1101 | 0.096756 | 0.4414 | 6 | 3 | 0.76997 | 3.9901e-06 | 3.9901e-06 | 0.011301
3122.171 | 0.12958 | 0.14444 | 0.14638 | 0.1424 | 0.10988 | 0.096394 | 0.44121 | 6 | 3 | 0.76907 | 3.9854e-06 | 3.9854e-06 | 0.011305
3123.171 | 0.12958 | 0.1448 | 0.14633 | 0.14245 | 0.10999 | 0.096795 | 0.44079 | 6 | 3 | 0.76995 | 3.99e-06 | 3.99e-06 | 0.011309
3124.171 | 0.12975 | 0.14459 | 0.14621 | 0.14261 | 0.11005 | 0.096738 | 0.44132 | 6 | 3 | 0.76994 | 3.9899e-06 | 3.9899e-06 | 0.011313
3125.171 | 0.1295 | 0.14451 | 0.14629 | 0.1424 | 0.11007 | 0.096527 | 0.44132 | 6 | 3 | 0.7693 | 3.9866e-06 | 3.9866e-06 | 0.011317
3126.17 | 0.12992 | 0.14457 | 0.14642 | 0.1424 | 0.11022 | 0.096508 | 0.4414 | 6 | 3 | 0.77004 | 3.9904e-06 | 3.9865e-06 | 0.01132
3127.17 | 0.12929 | 0.14467 | 0.14653 | 0.14215 | 0.10997 | 0.096374 | 0.44166 | 6 | 3 | 0.76899 | 3.985e-06 | 3.985e-06 | 0.011324
3128.17 | 0.12977 | 0.14461 | 0.14646 | 0.14234 | 0.11013 | 0.096602 | 0.44143 | 6 | 3 | 0.76991 | 3.9898e-06 | 3.9898e-06 | 0.011328
3129.17 | 0.13004 | 0.14432 | 0.14636 | 0.14226 | 0.10995 | 0.09668 | 0.44147 | 6 | 3 | 0.76962 | 3.9883e-06 | 3.9883e-06 | 0.011332
3130.17 | 0.12979 | 0.14463 | 0.14629 | 0.14253 | 0.1102 | 0.096871 | 0.44128 | 6 | 3 | 0.7703 | 3.9918e-06 | 3.9918e-06 | 0.011336
3131.17 | 0.12965 | 0.14442 | 0.14653 | 0.14223 | 0.10995 | 0.096681 | 0.44124 | 6 | 3 | 0.76947 | 3.9875e-06 | 3.9875e-06 | 0.01134
3132.17 | 0.12967 | 0.14469 | 0.1461 | 0.14255 | 0.11014 | 0.096584 | 0.44136 | 6 | 3 | 0.76973 | 3.9889e-06 | 3.9889e-06 | 0.011344
3133.17 | 0.12965 | 0.14472 | 0.14665 | 0.14225 | 0.10995 | 0.096527 | 0.44124 | 6 | 3 | 0.76975 | 3.989e-06 | 3.989e-06 | 0.011348
3134.17 | 0.1296 | 0.14465 | 0.1464 | 0.14261 | 0.11024 | 0.096451 | 0.4414 | 6 | 3 | 0.76994 | 3.99e-06 | 3.99e-06 | 0.011352
3135.17 | 0.12967 | 0.14499 | 0.1465 | 0.14255 | 0.10986 | 0.09689 | 0.44132 | 6 | 3 | 0.77046 | 3.9926e-06 | 3.9926e-06 | 0.011356
3136.17 | 0.12981 | 0.14427 | 0.1464 | 0.14261 | 0.11003 | 0.096278 | 0.4414 | 6 | 3 | 0.76939 | 3.9871e-06 | 3.9871e-06 | 0.01136
3137.17 | 0.12981 | 0.14461 | 0.14623 | 0.14244 | 0.1098 | 0.096679 | 0.44143 | 6 | 3 | 0.76956 | 3.988e-06 | 3.988e-06 | 0.011364
3138.17 | 0.12956 | 0.14451 | 0.14636 | 0.14259 | 0.11012 | 0.096546 | 0.44132 | 6 | 3 | 0.7697 | 3.9887e-06 | 3.9887e-06 | 0.011368
3139.17 | 0.12987 | 0.14472 | 0.14633 | 0.14247 | 0.11005 | 0.096776 | 0.44124 | 6 | 3 | 0.77021 | 3.9914e-06 | 3.9914e-06 | 0.011372
3140.17 | 0.12977 | 0.1445 | 0.14625 | 0.14244 | 0.10999 | 0.09668 | 0.44128 | 6 | 3 | 0.76962 | 3.9883e-06 | 3.9883e-06 | 0.011376
3141.17 | 0.12983 | 0.14457 | 0.14652 | 0.14282 | 0.11013 | 0.09666 | 0.44124 | 6 | 3 | 0.77051 | 3.9929e-06 | 3.9929e-06 | 0.01138
3142.17 | 0.12952 | 0.14459 | 0.14661 | 0.1427 | 0.11018 | 0.096699 | 0.4414 | 6 | 3 | 0.77031 | 3.9918e-06 | 3.9918e-06 | 0.011384
3143.17 | 0.12971 | 0.14453 | 0.14644 | 0.14249 | 0.10984 | 0.096469 | 0.44117 | 6 | 3 | 0.76949 | 3.9876e-06 | 3.9876e-06 | 0.011388
3144.17 | 0.12975 | 0.14467 | 0.14633 | 0.14268 | 0.11011 | 0.096757 | 0.44166 | 6 | 3 | 0.77029 | 3.9917e-06 | 3.9917e-06 | 0.011392
3145.17 | 0.12992 | 0.14438 | 0.14636 | 0.14236 | 0.11043 | 0.096795 | 0.44109 | 6 | 3 | 0.77025 | 3.9916e-06 | 3.9916e-06 | 0.011396
3146.169 | 0.12968 | 0.14476 | 0.14655 | 0.14261 | 0.11005 | 0.096433 | 0.44113 | 6 | 3 | 0.77008 | 3.9907e-06 | 3.9867e-06 | 0.0114
3147.169 | 0.12988 | 0.1448 | 0.14631 | 0.14225 | 0.11001 | 0.096832 | 0.44159 | 6 | 3 | 0.77008 | 3.9906e-06 | 3.9906e-06 | 0.011404
3148.169 | 0.12971 | 0.14472 | 0.14642 | 0.14244 | 0.11026 | 0.096871 | 0.44128 | 6 | 3 | 0.77042 | 3.9924e-06 | 3.9924e-06 | 0.011408
3149.169 | 0.12971 | 0.1445 | 0.14638 | 0.14234 | 0.11005 | 0.096316 | 0.44105 | 6 | 3 | 0.7693 | 3.9866e-06 | 3.9866e-06 | 0.011412
3150.169 | 0.12998 | 0.14438 | 0.14638 | 0.14251 | 0.11001 | 0.096412 | 0.44151 | 6 | 3 | 0.76968 | 3.9886e-06 | 3.9886e-06 | 0.011416
3151.169 | 0.12987 | 0.14444 | 0.14629 | 0.14234 | 0.11018 | 0.096602 | 0.44159 | 6 | 3 | 0.76972 | 3.9888e-06 | 3.9888e-06 | 0.01142
3152.169 | 0.12979 | 0.14488 | 0.14632 | 0.14257 | 0.10997 | 0.096203 | 0.44109 | 6 | 3 | 0.76973 | 3.9889e-06 | 3.9889e-06 | 0.011424
3153.169 | 0.12977 | 0.14453 | 0.14646 | 0.14219 | 0.10997 | 0.096489 | 0.44147 | 6 | 3 | 0.76941 | 3.9872e-06 | 3.9872e-06 | 0.011428
3154.169 | 0.12966 | 0.14461 | 0.1461 | 0.14261 | 0.11005 | 0.096565 | 0.44155 | 6 | 3 | 0.76958 | 3.9881e-06 | 3.9881e-06 | 0.011432
3155.169 | 0.12992 | 0.14463 | 0.14631 | 0.1427 | 0.11007 | 0.096527 | 0.4414 | 6 | 3 | 0.77016 | 3.991e-06 | 3.991e-06 | 0.011436
3156.169 | 0.12967 | 0.14448 | 0.14623 | 0.14257 | 0.10988 | 0.096508 | 0.44121 | 6 | 3 | 0.76933 | 3.9868e-06 | 3.9868e-06 | 0.01144
3157.169 | 0.12962 | 0.14442 | 0.14615 | 0.14249 | 0.1102 | 0.096508 | 0.4414 | 6 | 3 | 0.76939 | 3.9871e-06 | 3.9871e-06 | 0.011444
3158.169 | 0.1296 | 0.14455 | 0.14619 | 0.14249 | 0.11016 | 0.096623 | 0.44147 | 6 | 3 | 0.76962 | 3.9883e-06 | 3.9883e-06 | 0.011448
3159.169 | 0.12981 | 0.14471 | 0.14615 | 0.14249 | 0.1099 | 0.097042 | 0.44132 | 6 | 3 | 0.7701 | 3.9908e-06 | 3.9908e-06 | 0.011452
3160.169 | 0.12948 | 0.14457 | 0.14625 | 0.14223 | 0.11022 | 0.096756 | 0.44159 | 6 | 3 | 0.7695 | 3.9877e-06 | 3.9877e-06 | 0.011456
3161.169 | 0.12962 | 0.14442 | 0.14631 | 0.14242 | 0.10991 | 0.096832 | 0.44117 | 6 | 3 | 0.76951 | 3.9877e-06 | 3.9877e-06 | 0.01146
3162.169 | 0.12969 | 0.1445 | 0.14638 | 0.14215 | 0.10978 | 0.09647 | 0.44121 | 6 | 3 | 0.76897 | 3.9849e-06 | 3.9849e-06 | 0.011464
3163.169 | 0.12981 | 0.14453 | 0.14659 | 0.14255 | 0.1101 | 0.096756 | 0.44128 | 6 | 3 | 0.77034 | 3.992e-06 | 3.992e-06 | 0.011468
3164.169 | 0.12965 | 0.14453 | 0.1464 | 0.14234 | 0.10984 | 0.09645 | 0.4414 | 6 | 3 | 0.76922 | 3.9862e-06 | 3.9862e-06 | 0.011472
3165.168 | 0.12971 | 0.14429 | 0.14612 | 0.14225 | 0.11016 | 0.096432 | 0.44143 | 6 | 3 | 0.76896 | 3.9848e-06 | 3.9809e-06 | 0.011476
3166.168 | 0.12979 | 0.1443 | 0.14625 | 0.14228 | 0.10997 | 0.096241 | 0.4414 | 6 | 3 | 0.76884 | 3.9842e-06 | 3.9842e-06 | 0.01148
3167.168 | 0.12973 | 0.14461 | 0.14633 | 0.14253 | 0.10995 | 0.096374 | 0.44132 | 6 | 3 | 0.76952 | 3.9878e-06 | 3.9878e-06 | 0.011484
3168.168 | 0.12983 | 0.1443 | 0.14625 | 0.14225 | 0.11014 | 0.096603 | 0.44109 | 6 | 3 | 0.76937 | 3.987e-06 | 3.987e-06 | 0.011488
3169.168 | 0.12973 | 0.14457 | 0.14621 | 0.14242 | 0.11003 | 0.096318 | 0.44151 | 6 | 3 | 0.76928 | 3.9865e-06 | 3.9865e-06 | 0.011492
3170.168 | 0.12977 | 0.14453 | 0.14625 | 0.14238 | 0.11001 | 0.096297 | 0.44132 | 6 | 3 | 0.76924 | 3.9863e-06 | 3.9863e-06 | 0.011496
3171.168 | 0.12966 | 0.1444 | 0.14669 | 0.14242 | 0.1103 | 0.096412 | 0.44121 | 6 | 3 | 0.76987 | 3.9896e-06 | 3.9896e-06 | 0.0115
3172.168 | 0.12969 | 0.14465 | 0.14621 | 0.14255 | 0.10963 | 0.096584 | 0.44147 | 6 | 3 | 0.76932 | 3.9867e-06 | 3.9867e-06 | 0.011504
3173.168 | 0.12973 | 0.1447 | 0.14625 | 0.14266 | 0.1101 | 0.096736 | 0.44128 | 6 | 3 | 0.77019 | 3.9912e-06 | 3.9912e-06 | 0.011508
3174.168 | 0.12945 | 0.14438 | 0.14644 | 0.14274 | 0.11003 | 0.096642 | 0.44166 | 6 | 3 | 0.76968 | 3.9886e-06 | 3.9886e-06 | 0.011512
3175.168 | 0.12962 | 0.14419 | 0.14621 | 0.14244 | 0.11018 | 0.096948 | 0.44159 | 6 | 3 | 0.76958 | 3.9881e-06 | 3.9881e-06 | 0.011516
3176.168 | 0.1295 | 0.14465 | 0.14629 | 0.14249 | 0.10984 | 0.096871 | 0.44143 | 6 | 3 | 0.76964 | 3.9884e-06 | 3.9884e-06 | 0.01152
3177.168 | 0.1296 | 0.14432 | 0.1464 | 0.14268 | 0.11024 | 0.096182 | 0.44128 | 6 | 3 | 0.76943 | 3.9873e-06 | 3.9873e-06 | 0.011524
3178.168 | 0.12973 | 0.14453 | 0.14652 | 0.14238 | 0.10986 | 0.096641 | 0.44166 | 6 | 3 | 0.76965 | 3.9885e-06 | 3.9885e-06 | 0.011528
3179.168 | 0.12969 | 0.14429 | 0.14627 | 0.14244 | 0.10991 | 0.096546 | 0.44128 | 6 | 3 | 0.76914 | 3.9858e-06 | 3.9858e-06 | 0.011532
3180.168 | 0.12979 | 0.14425 | 0.14648 | 0.14272 | 0.1099 | 0.096623 | 0.44151 | 6 | 3 | 0.76975 | 3.989e-06 | 3.989e-06 | 0.011536
3181.168 | 0.12937 | 0.14451 | 0.14617 | 0.14232 | 0.10988 | 0.096279 | 0.44147 | 6 | 3 | 0.76853 | 3.9826e-06 | 3.9826e-06 | 0.01154
3182.168 | 0.12943 | 0.14453 | 0.14646 | 0.14278 | 0.11014 | 0.096546 | 0.44162 | 6 | 3 | 0.76989 | 3.9897e-06 | 3.9897e-06 | 0.011544
3183.168 | 0.1296 | 0.14432 | 0.14648 | 0.14219 | 0.11005 | 0.096431 | 0.44151 | 6 | 3 | 0.76907 | 3.9854e-06 | 3.9854e-06 | 0.011548
3184.168 | 0.12979 | 0.14465 | 0.14642 | 0.14244 | 0.11007 | 0.096642 | 0.44151 | 6 | 3 | 0.77 | 3.9903e-06 | 3.9903e-06 | 0.011552
3185.167 | 0.12958 | 0.14451 | 0.14648 | 0.14225 | 0.10982 | 0.096737 | 0.44117 | 6 | 3 | 0.76937 | 3.987e-06 | 3.983e-06 | 0.011556
3186.167 | 0.12943 | 0.14451 | 0.14591 | 0.14276 | 0.10984 | 0.096604 | 0.4417 | 6 | 3 | 0.76905 | 3.9853e-06 | 3.9853e-06 | 0.01156
3187.167 | 0.12945 | 0.14436 | 0.14638 | 0.14242 | 0.11001 | 0.096509 | 0.44159 | 6 | 3 | 0.76912 | 3.9857e-06 | 3.9857e-06 | 0.011564
3188.167 | 0.12965 | 0.1445 | 0.14629 | 0.14227 | 0.1103 | 0.096318 | 0.44162 | 6 | 3 | 0.76931 | 3.9867e-06 | 3.9867e-06 | 0.011568
3189.167 | 0.12927 | 0.14463 | 0.14619 | 0.14242 | 0.11003 | 0.096622 | 0.44128 | 6 | 3 | 0.76916 | 3.9859e-06 | 3.9859e-06 | 0.011572
3190.167 | 0.12992 | 0.14438 | 0.14617 | 0.14232 | 0.11047 | 0.096834 | 0.44174 | 6 | 3 | 0.7701 | 3.9907e-06 | 3.9907e-06 | 0.011576
3191.167 | 0.12971 | 0.14444 | 0.1461 | 0.1423 | 0.10993 | 0.097119 | 0.44159 | 6 | 3 | 0.7696 | 3.9882e-06 | 3.9882e-06 | 0.01158
3192.167 | 0.12967 | 0.14448 | 0.14631 | 0.14234 | 0.1098 | 0.096623 | 0.44132 | 6 | 3 | 0.76922 | 3.9862e-06 | 3.9862e-06 | 0.011584
3193.167 | 0.12981 | 0.14452 | 0.14629 | 0.14255 | 0.11003 | 0.096318 | 0.44155 | 6 | 3 | 0.76951 | 3.9877e-06 | 3.9877e-06 | 0.011588
3194.167 | 0.12933 | 0.14447 | 0.14621 | 0.14236 | 0.1098 | 0.096795 | 0.44128 | 6 | 3 | 0.76897 | 3.9849e-06 | 3.9849e-06 | 0.011592
3195.167 | 0.1296 | 0.14465 | 0.1461 | 0.14249 | 0.11005 | 0.096889 | 0.44109 | 6 | 3 | 0.76977 | 3.9891e-06 | 3.9891e-06 | 0.011596
3196.167 | 0.12967 | 0.14463 | 0.14629 | 0.14226 | 0.10999 | 0.096564 | 0.44174 | 6 | 3 | 0.76941 | 3.9872e-06 | 3.9872e-06 | 0.0116
3197.167 | 0.12954 | 0.14444 | 0.14653 | 0.14246 | 0.10982 | 0.096258 | 0.44155 | 6 | 3 | 0.76904 | 3.9853e-06 | 3.9853e-06 | 0.011604
3198.167 | 0.12987 | 0.14459 | 0.14617 | 0.14246 | 0.10995 | 0.096661 | 0.44155 | 6 | 3 | 0.7697 | 3.9887e-06 | 3.9887e-06 | 0.011608
3199.167 | 0.1296 | 0.14461 | 0.14627 | 0.1423 | 0.10999 | 0.096547 | 0.44136 | 6 | 3 | 0.76931 | 3.9867e-06 | 3.9867e-06 | 0.011612
3200.167 | 0.12981 | 0.14423 | 0.14634 | 0.14245 | 0.11009 | 0.096126 | 0.44155 | 6 | 3 | 0.76905 | 3.9853e-06 | 3.9853e-06 | 0.011616
3201.167 | 0.12948 | 0.14427 | 0.14636 | 0.14266 | 0.10997 | 0.097156 | 0.44159 | 6 | 3 | 0.76991 | 3.9898e-06 | 3.9898e-06 | 0.01162
3202.167 | 0.12943 | 0.14436 | 0.14627 | 0.1424 | 0.11031 | 0.096222 | 0.4414 | 6 | 3 | 0.76899 | 3.985e-06 | 3.985e-06 | 0.011624
3203.167 | 0.12937 | 0.14434 | 0.14606 | 0.14227 | 0.10997 | 0.096641 | 0.44166 | 6 | 3 | 0.76865 | 3.9832e-06 | 3.9832e-06 | 0.011628
3204.166 | 0.12971 | 0.14438 | 0.14634 | 0.14238 | 0.10982 | 0.096718 | 0.44182 | 6 | 3 | 0.76935 | 3.9869e-06 | 3.9829e-06 | 0.011632
3205.166 | 0.1299 | 0.14451 | 0.14657 | 0.14264 | 0.10988 | 0.096413 | 0.44136 | 6 | 3 | 0.76992 | 3.9898e-06 | 3.9898e-06 | 0.011636
3206.166 | 0.12975 | 0.14438 | 0.14619 | 0.14247 | 0.11007 | 0.096889 | 0.44166 | 6 | 3 | 0.76975 | 3.989e-06 | 3.989e-06 | 0.01164
3207.166 | 0.1295 | 0.14461 | 0.14613 | 0.14234 | 0.10992 | 0.096564 | 0.44128 | 6 | 3 | 0.76906 | 3.9854e-06 | 3.9854e-06 | 0.011644
3208.166 | 0.12954 | 0.14417 | 0.14611 | 0.14225 | 0.10984 | 0.096565 | 0.44132 | 6 | 3 | 0.76848 | 3.9823e-06 | 3.9823e-06 | 0.011647
3209.166 | 0.12962 | 0.14446 | 0.14615 | 0.14242 | 0.11005 | 0.096661 | 0.44147 | 6 | 3 | 0.76935 | 3.9869e-06 | 3.9869e-06 | 0.011651
3210.166 | 0.12939 | 0.14457 | 0.14594 | 0.14225 | 0.10993 | 0.096661 | 0.44178 | 6 | 3 | 0.76875 | 3.9837e-06 | 3.9837e-06 | 0.011655
3211.166 | 0.13 | 0.14476 | 0.14629 | 0.14124 | 0.10917 | 0.096698 | 0.44075 | 6 | 3 | 0.76815 | 3.9807e-06 | 3.9807e-06 | 0.011659
3212.166 | 0.13002 | 0.14516 | 0.14663 | 0.14122 | 0.10854 | 0.096068 | 0.4409 | 6 | 3 | 0.76764 | 3.978e-06 | 3.978e-06 | 0.011663
3213.166 | 0.12964 | 0.14505 | 0.1465 | 0.14152 | 0.1087 | 0.095781 | 0.44029 | 6 | 3 | 0.76718 | 3.9756e-06 | 3.9756e-06 | 0.011667
3214.166 | 0.13053 | 0.14495 | 0.14652 | 0.14164 | 0.10883 | 0.096126 | 0.44075 | 6 | 3 | 0.76859 | 3.9829e-06 | 3.9829e-06 | 0.011671
3215.166 | 0.13 | 0.14486 | 0.14654 | 0.1416 | 0.10873 | 0.095724 | 0.44044 | 6 | 3 | 0.76745 | 3.977e-06 | 3.977e-06 | 0.011675
3216.166 | 0.12994 | 0.14503 | 0.14661 | 0.14156 | 0.1089 | 0.095572 | 0.44044 | 6 | 3 | 0.76762 | 3.9779e-06 | 3.9779e-06 | 0.011679
3217.166 | 0.13057 | 0.14472 | 0.14655 | 0.14154 | 0.10881 | 0.095457 | 0.44037 | 6 | 3 | 0.76766 | 3.9781e-06 | 3.9781e-06 | 0.011683
3218.166 | 0.13025 | 0.14526 | 0.14652 | 0.142 | 0.10892 | 0.095362 | 0.44105 | 6 | 3 | 0.7683 | 3.9815e-06 | 3.9815e-06 | 0.011687
3219.166 | 0.13046 | 0.14514 | 0.14669 | 0.14148 | 0.10892 | 0.095687 | 0.4409 | 6 | 3 | 0.76838 | 3.9818e-06 | 3.9818e-06 | 0.011691
3220.166 | 0.13044 | 0.14507 | 0.14671 | 0.14177 | 0.10866 | 0.095457 | 0.44075 | 6 | 3 | 0.76809 | 3.9804e-06 | 3.9804e-06 | 0.011695
3221.166 | 0.13009 | 0.14531 | 0.1468 | 0.14154 | 0.10883 | 0.095284 | 0.44075 | 6 | 3 | 0.76786 | 3.9792e-06 | 3.9792e-06 | 0.011699
3222.166 | 0.13023 | 0.14526 | 0.14638 | 0.14175 | 0.10879 | 0.095304 | 0.44067 | 6 | 3 | 0.76771 | 3.9784e-06 | 3.9784e-06 | 0.011703
3223.166 | 0.13013 | 0.14532 | 0.14648 | 0.14177 | 0.10873 | 0.095285 | 0.44079 | 6 | 3 | 0.76771 | 3.9784e-06 | 3.9784e-06 | 0.011707
3224.165 | 0.1305 | 0.14549 | 0.14655 | 0.1419 | 0.10902 | 0.095056 | 0.44086 | 6 | 3 | 0.76851 | 3.9825e-06 | 3.9786e-06 | 0.011711
3225.165 | 0.13036 | 0.1453 | 0.14676 | 0.14164 | 0.10877 | 0.095036 | 0.4406 | 6 | 3 | 0.76786 | 3.9792e-06 | 3.9792e-06 | 0.011715
3226.165 | 0.1304 | 0.14524 | 0.14663 | 0.14192 | 0.10887 | 0.095382 | 0.44067 | 6 | 3 | 0.76844 | 3.9822e-06 | 3.9822e-06 | 0.011719
3227.165 | 0.13038 | 0.14512 | 0.1465 | 0.14192 | 0.10864 | 0.095151 | 0.44094 | 6 | 3 | 0.76771 | 3.9784e-06 | 3.9784e-06 | 0.011723
3228.165 | 0.13055 | 0.14516 | 0.14661 | 0.1416 | 0.10888 | 0.095246 | 0.44071 | 6 | 3 | 0.76805 | 3.9802e-06 | 3.9802e-06 | 0.011727
3229.165 | 0.13032 | 0.14535 | 0.1468 | 0.14179 | 0.1091 | 0.095074 | 0.44079 | 6 | 3 | 0.76843 | 3.9821e-06 | 3.9821e-06 | 0.011731
3230.165 | 0.13044 | 0.14553 | 0.14652 | 0.14177 | 0.10873 | 0.095074 | 0.44105 | 6 | 3 | 0.76806 | 3.9802e-06 | 3.9802e-06 | 0.011735
3231.165 | 0.13038 | 0.14507 | 0.14678 | 0.14177 | 0.10883 | 0.095495 | 0.44105 | 6 | 3 | 0.76832 | 3.9816e-06 | 3.9816e-06 | 0.011739
3232.165 | 0.13046 | 0.14497 | 0.14674 | 0.14186 | 0.10892 | 0.095228 | 0.44067 | 6 | 3 | 0.76819 | 3.9809e-06 | 3.9809e-06 | 0.011743
3233.165 | 0.13025 | 0.14537 | 0.14669 | 0.14177 | 0.10881 | 0.095439 | 0.44079 | 6 | 3 | 0.76832 | 3.9815e-06 | 3.9815e-06 | 0.011747
3234.165 | 0.13053 | 0.14549 | 0.14674 | 0.14183 | 0.10875 | 0.095267 | 0.44079 | 6 | 3 | 0.7686 | 3.983e-06 | 3.983e-06 | 0.011751
3235.165 | 0.13048 | 0.14524 | 0.1469 | 0.14198 | 0.10864 | 0.095305 | 0.44063 | 6 | 3 | 0.76853 | 3.9826e-06 | 3.9826e-06 | 0.011755
3236.165 | 0.13091 | 0.14537 | 0.14714 | 0.14179 | 0.10883 | 0.095074 | 0.44094 | 6 | 3 | 0.76912 | 3.9857e-06 | 3.9857e-06 | 0.011759
3237.165 | 0.13036 | 0.14549 | 0.14686 | 0.142 | 0.10894 | 0.095343 | 0.44101 | 6 | 3 | 0.76899 | 3.985e-06 | 3.985e-06 | 0.011763
3238.165 | 0.13044 | 0.14507 | 0.1469 | 0.14175 | 0.10856 | 0.095169 | 0.44105 | 6 | 3 | 0.76788 | 3.9793e-06 | 3.9793e-06 | 0.011767
3239.165 | 0.13038 | 0.1456 | 0.14669 | 0.14179 | 0.10866 | 0.095303 | 0.44113 | 6 | 3 | 0.76842 | 3.982e-06 | 3.982e-06 | 0.011771
3240.165 | 0.13025 | 0.14518 | 0.14686 | 0.14183 | 0.109 | 0.095284 | 0.44071 | 6 | 3 | 0.7684 | 3.9819e-06 | 3.9819e-06 | 0.011775
3241.165 | 0.13055 | 0.14507 | 0.14684 | 0.1419 | 0.10889 | 0.0954 | 0.44094 | 6 | 3 | 0.76865 | 3.9832e-06 | 3.9832e-06 | 0.011779
3242.165 | 0.13051 | 0.14526 | 0.14703 | 0.14192 | 0.10896 | 0.095399 | 0.44086 | 6 | 3 | 0.76908 | 3.9855e-06 | 3.9855e-06 | 0.011783
3243.164 | 0.13025 | 0.14539 | 0.14701 | 0.14202 | 0.10902 | 0.095285 | 0.44075 | 6 | 3 | 0.76897 | 3.9849e-06 | 3.9809e-06 | 0.011787
3244.164 | 0.13057 | 0.14541 | 0.14684 | 0.14215 | 0.10917 | 0.095171 | 0.44101 | 6 | 3 | 0.76931 | 3.9867e-06 | 3.9867e-06 | 0.011791
3245.164 | 0.13034 | 0.14558 | 0.14701 | 0.14192 | 0.10919 | 0.095247 | 0.4409 | 6 | 3 | 0.76929 | 3.9866e-06 | 3.9866e-06 | 0.011795
3246.164 | 0.13061 | 0.14507 | 0.14699 | 0.14169 | 0.10913 | 0.095494 | 0.44124 | 6 | 3 | 0.76899 | 3.985e-06 | 3.985e-06 | 0.011799
3247.164 | 0.13032 | 0.14537 | 0.14676 | 0.14198 | 0.10904 | 0.095477 | 0.44083 | 6 | 3 | 0.76895 | 3.9848e-06 | 3.9848e-06 | 0.011803
3248.164 | 0.13051 | 0.14524 | 0.14667 | 0.14196 | 0.109 | 0.095457 | 0.44121 | 6 | 3 | 0.76884 | 3.9842e-06 | 3.9842e-06 | 0.011807
3249.164 | 0.13042 | 0.14514 | 0.14695 | 0.14207 | 0.1089 | 0.095399 | 0.4409 | 6 | 3 | 0.76889 | 3.9845e-06 | 3.9845e-06 | 0.011811
3250.164 | 0.13002 | 0.14528 | 0.14695 | 0.14186 | 0.10873 | 0.095113 | 0.4409 | 6 | 3 | 0.76796 | 3.9797e-06 | 3.9797e-06 | 0.011815
3251.164 | 0.13048 | 0.14554 | 0.14682 | 0.142 | 0.10887 | 0.095171 | 0.44121 | 6 | 3 | 0.76887 | 3.9844e-06 | 3.9844e-06 | 0.011819
3252.164 | 0.13042 | 0.14543 | 0.14674 | 0.14194 | 0.10896 | 0.094978 | 0.4414 | 6 | 3 | 0.76847 | 3.9823e-06 | 3.9823e-06 | 0.011823
3253.164 | 0.13059 | 0.14535 | 0.14671 | 0.14186 | 0.10885 | 0.095227 | 0.44079 | 6 | 3 | 0.76859 | 3.9829e-06 | 3.9829e-06 | 0.011827
3254.164 | 0.13049 | 0.14537 | 0.14686 | 0.14185 | 0.10896 | 0.095419 | 0.44113 | 6 | 3 | 0.76895 | 3.9848e-06 | 3.9848e-06 | 0.011831
3255.164 | 0.13069 | 0.14537 | 0.14655 | 0.14217 | 0.10879 | 0.095094 | 0.44079 | 6 | 3 | 0.76867 | 3.9833e-06 | 3.9833e-06 | 0.011835
3256.164 | 0.13006 | 0.14524 | 0.14663 | 0.14202 | 0.10887 | 0.095092 | 0.44101 | 6 | 3 | 0.7679 | 3.9794e-06 | 3.9794e-06 | 0.011839
3257.164 | 0.13038 | 0.14533 | 0.14705 | 0.14206 | 0.1089 | 0.095284 | 0.44121 | 6 | 3 | 0.76901 | 3.9851e-06 | 3.9851e-06 | 0.011843
3258.164 | 0.13036 | 0.14554 | 0.14733 | 0.14209 | 0.1091 | 0.094923 | 0.4414 | 6 | 3 | 0.76935 | 3.9869e-06 | 3.9869e-06 | 0.011847
3259.164 | 0.13036 | 0.14495 | 0.14694 | 0.14236 | 0.10923 | 0.095686 | 0.44101 | 6 | 3 | 0.76952 | 3.9878e-06 | 3.9878e-06 | 0.011851
3260.164 | 0.13027 | 0.14509 | 0.14693 | 0.14217 | 0.10908 | 0.095457 | 0.44109 | 6 | 3 | 0.76899 | 3.985e-06 | 3.985e-06 | 0.011855
3261.164 | 0.1303 | 0.14522 | 0.14688 | 0.14204 | 0.10902 | 0.095266 | 0.44121 | 6 | 3 | 0.76872 | 3.9836e-06 | 3.9836e-06 | 0.011859
3262.164 | 0.1308 | 0.14526 | 0.14671 | 0.14211 | 0.10908 | 0.095246 | 0.44109 | 6 | 3 | 0.7692 | 3.9861e-06 | 3.9861e-06 | 0.011863
3263.163 | 0.1305 | 0.14541 | 0.14703 | 0.1419 | 0.10911 | 0.095552 | 0.44117 | 6 | 3 | 0.76951 | 3.9877e-06 | 3.9837e-06 | 0.011867
3264.163 | 0.1304 | 0.14503 | 0.14673 | 0.142 | 0.10888 | 0.095323 | 0.44109 | 6 | 3 | 0.76836 | 3.9817e-06 | 3.9817e-06 | 0.01187
3265.163 | 0.13053 | 0.14533 | 0.14692 | 0.14228 | 0.10927 | 0.095305 | 0.44083 | 6 | 3 | 0.76964 | 3.9884e-06 | 3.9884e-06 | 0.011874
3266.163 | 0.13046 | 0.14514 | 0.14672 | 0.14198 | 0.10898 | 0.095495 | 0.44132 | 6 | 3 | 0.76878 | 3.9839e-06 | 3.9839e-06 | 0.011878
3267.163 | 0.13046 | 0.14558 | 0.14688 | 0.14206 | 0.10919 | 0.095208 | 0.44098 | 6 | 3 | 0.76937 | 3.987e-06 | 3.987e-06 | 0.011882
3268.163 | 0.13046 | 0.14549 | 0.14697 | 0.14188 | 0.10904 | 0.095361 | 0.44124 | 6 | 3 | 0.7692 | 3.9861e-06 | 3.9861e-06 | 0.011886
3269.163 | 0.13073 | 0.1452 | 0.14672 | 0.14207 | 0.10929 | 0.095532 | 0.44105 | 6 | 3 | 0.76954 | 3.9879e-06 | 3.9879e-06 | 0.01189
3270.163 | 0.13027 | 0.14558 | 0.14684 | 0.14187 | 0.10904 | 0.095475 | 0.44121 | 6 | 3 | 0.76907 | 3.9854e-06 | 3.9854e-06 | 0.011894
3271.163 | 0.13051 | 0.14528 | 0.14692 | 0.14228 | 0.10915 | 0.095228 | 0.44105 | 6 | 3 | 0.76937 | 3.987e-06 | 3.987e-06 | 0.011898
3272.163 | 0.13017 | 0.14528 | 0.14671 | 0.14192 | 0.10898 | 0.095839 | 0.4409 | 6 | 3 | 0.7689 | 3.9845e-06 | 3.9845e-06 | 0.011902
3273.163 | 0.1304 | 0.14514 | 0.14697 | 0.14204 | 0.1089 | 0.095743 | 0.44109 | 6 | 3 | 0.7692 | 3.9861e-06 | 3.9861e-06 | 0.011906
3274.163 | 0.13049 | 0.14512 | 0.14657 | 0.142 | 0.10948 | 0.095668 | 0.44136 | 6 | 3 | 0.76933 | 3.9868e-06 | 3.9868e-06 | 0.01191
3275.163 | 0.13068 | 0.14556 | 0.1469 | 0.14209 | 0.10928 | 0.095572 | 0.44121 | 6 | 3 | 0.77009 | 3.9907e-06 | 3.9907e-06 | 0.011914
3276.163 | 0.13095 | 0.1452 | 0.14684 | 0.14238 | 0.10915 | 0.095266 | 0.44136 | 6 | 3 | 0.76979 | 3.9892e-06 | 3.9892e-06 | 0.011918
3277.163 | 0.13027 | 0.14528 | 0.14711 | 0.14242 | 0.10917 | 0.095704 | 0.44113 | 6 | 3 | 0.76994 | 3.99e-06 | 3.99e-06 | 0.011922
3278.163 | 0.13078 | 0.14537 | 0.14697 | 0.14227 | 0.10909 | 0.095362 | 0.44144 | 6 | 3 | 0.76985 | 3.9895e-06 | 3.9895e-06 | 0.011926
3279.163 | 0.13074 | 0.14549 | 0.14686 | 0.14232 | 0.10928 | 0.095704 | 0.44136 | 6 | 3 | 0.7704 | 3.9923e-06 | 3.9923e-06 | 0.01193
3280.163 | 0.13021 | 0.14533 | 0.1469 | 0.14228 | 0.10948 | 0.09561 | 0.44128 | 6 | 3 | 0.76981 | 3.9893e-06 | 3.9893e-06 | 0.011934
3281.163 | 0.13065 | 0.14541 | 0.14663 | 0.14217 | 0.10921 | 0.095285 | 0.44147 | 6 | 3 | 0.76935 | 3.9869e-06 | 3.9869e-06 | 0.011938
3282.163 | 0.13074 | 0.14507 | 0.14682 | 0.14217 | 0.10938 | 0.095647 | 0.44117 | 6 | 3 | 0.76983 | 3.9894e-06 | 3.9894e-06 | 0.011942
3283.163 | 0.13067 | 0.14549 | 0.14703 | 0.14213 | 0.1093 | 0.095706 | 0.44132 | 6 | 3 | 0.77032 | 3.9919e-06 | 3.9919e-06 | 0.011946
3284.163 | 0.13063 | 0.14552 | 0.14692 | 0.14221 | 0.10911 | 0.09536 | 0.44128 | 6 | 3 | 0.76975 | 3.989e-06 | 3.989e-06 | 0.01195
3285.163 | 0.13032 | 0.14543 | 0.14701 | 0.14226 | 0.10948 | 0.095553 | 0.44124 | 6 | 3 | 0.77006 | 3.9905e-06 | 3.9905e-06 | 0.011954
3286.163 | 0.13093 | 0.14551 | 0.14688 | 0.14232 | 0.10927 | 0.095475 | 0.44136 | 6 | 3 | 0.77038 | 3.9922e-06 | 3.9922e-06 | 0.011958
3287.163 | 0.1304 | 0.14541 | 0.14686 | 0.14232 | 0.10932 | 0.095344 | 0.44124 | 6 | 3 | 0.76966 | 3.9885e-06 | 3.9885e-06 | 0.011962
3288.163 | 0.13057 | 0.1453 | 0.14676 | 0.14209 | 0.10932 | 0.095725 | 0.44121 | 6 | 3 | 0.76977 | 3.9891e-06 | 3.9891e-06 | 0.011966
3289.163 | 0.13046 | 0.14528 | 0.14688 | 0.1423 | 0.10915 | 0.095361 | 0.44128 | 6 | 3 | 0.76943 | 3.9873e-06 | 3.9873e-06 | 0.01197
3290.163 | 0.13044 | 0.1451 | 0.14705 | 0.14202 | 0.10902 | 0.095992 | 0.44144 | 6 | 3 | 0.76962 | 3.9883e-06 | 3.9883e-06 | 0.011974
3291.163 | 0.13059 | 0.1452 | 0.1469 | 0.14219 | 0.10923 | 0.095611 | 0.44147 | 6 | 3 | 0.76972 | 3.9888e-06 | 3.9888e-06 | 0.011978
3292.163 | 0.1305 | 0.14509 | 0.14692 | 0.14247 | 0.1094 | 0.095745 | 0.44147 | 6 | 3 | 0.77012 | 3.9908e-06 | 3.9908e-06 | 0.011982
3293.163 | 0.13009 | 0.1452 | 0.14705 | 0.14232 | 0.10925 | 0.095878 | 0.44132 | 6 | 3 | 0.76979 | 3.9892e-06 | 3.9892e-06 | 0.011986
3294.163 | 0.13065 | 0.14528 | 0.14688 | 0.14219 | 0.10919 | 0.09536 | 0.44147 | 6 | 3 | 0.76954 | 3.9879e-06 | 3.9879e-06 | 0.01199
3295.163 | 0.13023 | 0.14522 | 0.14697 | 0.14217 | 0.10934 | 0.095533 | 0.44155 | 6 | 3 | 0.76946 | 3.9875e-06 | 3.9875e-06 | 0.011994
3296.163 | 0.13023 | 0.14531 | 0.14686 | 0.14225 | 0.10917 | 0.095705 | 0.44166 | 6 | 3 | 0.76952 | 3.9878e-06 | 3.9878e-06 | 0.011998
3297.163 | 0.1304 | 0.14512 | 0.1469 | 0.14234 | 0.10917 | 0.095706 | 0.44132 | 6 | 3 | 0.76964 | 3.9884e-06 | 3.9884e-06 | 0.012002
3298.163 | 0.13051 | 0.1453 | 0.14674 | 0.14202 | 0.1093 | 0.095705 | 0.44147 | 6 | 3 | 0.76958 | 3.9881e-06 | 3.9881e-06 | 0.012006
3299.163 | 0.13004 | 0.14535 | 0.14695 | 0.14234 | 0.10921 | 0.095705 | 0.4414 | 6 | 3 | 0.7696 | 3.9882e-06 | 3.9882e-06 | 0.01201
3300.162 | 0.13046 | 0.14533 | 0.1469 | 0.14225 | 0.1093 | 0.09561 | 0.44109 | 6 | 3 | 0.76985 | 3.9895e-06 | 3.9855e-06 | 0.012014
3301.162 | 0.13051 | 0.14522 | 0.14705 | 0.14204 | 0.10917 | 0.095189 | 0.44128 | 6 | 3 | 0.76918 | 3.986e-06 | 3.986e-06 | 0.012018
3302.162 | 0.13029 | 0.1451 | 0.14696 | 0.14215 | 0.10917 | 0.095494 | 0.4414 | 6 | 3 | 0.76916 | 3.9859e-06 | 3.9859e-06 | 0.012022
3303.162 | 0.13055 | 0.14543 | 0.1468 | 0.14215 | 0.10927 | 0.095628 | 0.44136 | 6 | 3 | 0.76983 | 3.9893e-06 | 3.9893e-06 | 0.012026
3304.162 | 0.13027 | 0.14526 | 0.1468 | 0.14194 | 0.10898 | 0.095686 | 0.44151 | 6 | 3 | 0.76893 | 3.9847e-06 | 3.9847e-06 | 0.01203
3305.162 | 0.13025 | 0.1453 | 0.14673 | 0.14196 | 0.10925 | 0.095611 | 0.4414 | 6 | 3 | 0.76909 | 3.9855e-06 | 3.9855e-06 | 0.012034
3306.162 | 0.12994 | 0.14524 | 0.14684 | 0.14204 | 0.10921 | 0.095572 | 0.4417 | 6 | 3 | 0.76884 | 3.9842e-06 | 3.9842e-06 | 0.012038
3307.162 | 0.13019 | 0.14514 | 0.14671 | 0.14213 | 0.10948 | 0.095609 | 0.44117 | 6 | 3 | 0.76926 | 3.9864e-06 | 3.9864e-06 | 0.012042
3308.162 | 0.12969 | 0.14497 | 0.14695 | 0.14179 | 0.10923 | 0.095668 | 0.44144 | 6 | 3 | 0.7683 | 3.9815e-06 | 3.9815e-06 | 0.012046
3309.162 | 0.13036 | 0.14509 | 0.14695 | 0.14226 | 0.10959 | 0.095877 | 0.44159 | 6 | 3 | 0.77013 | 3.9909e-06 | 3.9909e-06 | 0.01205
3310.162 | 0.13007 | 0.14512 | 0.14655 | 0.14217 | 0.10906 | 0.095629 | 0.44162 | 6 | 3 | 0.76861 | 3.983e-06 | 3.983e-06 | 0.012054
3311.162 | 0.12998 | 0.14539 | 0.14694 | 0.14236 | 0.10942 | 0.095609 | 0.44132 | 6 | 3 | 0.7697 | 3.9887e-06 | 3.9887e-06 | 0.012058
3312.162 | 0.13034 | 0.14526 | 0.14652 | 0.14204 | 0.10927 | 0.095306 | 0.44143 | 6 | 3 | 0.76872 | 3.9836e-06 | 3.9836e-06 | 0.012062
3313.162 | 0.13044 | 0.14537 | 0.14678 | 0.14198 | 0.10953 | 0.095668 | 0.44113 | 6 | 3 | 0.76977 | 3.9891e-06 | 3.9891e-06 | 0.012066
3314.162 | 0.13044 | 0.14516 | 0.14688 | 0.14179 | 0.10928 | 0.09561 | 0.44094 | 6 | 3 | 0.76916 | 3.9859e-06 | 3.9859e-06 | 0.01207
3315.162 | 0.12998 | 0.14522 | 0.14688 | 0.142 | 0.10915 | 0.095438 | 0.44132 | 6 | 3 | 0.76867 | 3.9833e-06 | 3.9833e-06 | 0.012074
3316.162 | 0.13042 | 0.14497 | 0.14684 | 0.14211 | 0.10955 | 0.095419 | 0.44109 | 6 | 3 | 0.76931 | 3.9867e-06 | 3.9867e-06 | 0.012078
3317.162 | 0.13015 | 0.1453 | 0.14661 | 0.142 | 0.10915 | 0.095609 | 0.44151 | 6 | 3 | 0.76882 | 3.9841e-06 | 3.9841e-06 | 0.012082
3318.162 | 0.13023 | 0.14514 | 0.14676 | 0.14179 | 0.10906 | 0.095629 | 0.44117 | 6 | 3 | 0.76861 | 3.983e-06 | 3.983e-06 | 0.012086
3319.162 | 0.13015 | 0.14514 | 0.14678 | 0.14186 | 0.10919 | 0.095513 | 0.44117 | 6 | 3 | 0.76865 | 3.9832e-06 | 3.9832e-06 | 0.01209
3320.162 | 0.1299 | 0.14497 | 0.14653 | 0.14173 | 0.10927 | 0.095457 | 0.44105 | 6 | 3 | 0.76786 | 3.9792e-06 | 3.9792e-06 | 0.012094
3321.162 | 0.13055 | 0.14514 | 0.14661 | 0.14198 | 0.10948 | 0.095591 | 0.44159 | 6 | 3 | 0.76935 | 3.9869e-06 | 3.9869e-06 | 0.012098
3322.162 | 0.13002 | 0.14541 | 0.14703 | 0.14186 | 0.10921 | 0.095226 | 0.44155 | 6 | 3 | 0.76876 | 3.9838e-06 | 3.9838e-06 | 0.012102
3323.162 | 0.13 | 0.14518 | 0.14695 | 0.14219 | 0.10921 | 0.095839 | 0.44182 | 6 | 3 | 0.76937 | 3.987e-06 | 3.987e-06 | 0.012106
3324.162 | 0.13005 | 0.14503 | 0.14663 | 0.14202 | 0.10904 | 0.095668 | 0.4417 | 6 | 3 | 0.76844 | 3.9821e-06 | 3.9821e-06 | 0.01211
3325.162 | 0.13025 | 0.14497 | 0.14695 | 0.14198 | 0.10948 | 0.095553 | 0.44174 | 6 | 3 | 0.76918 | 3.986e-06 | 3.986e-06 | 0.012114
3326.162 | 0.13034 | 0.14486 | 0.14667 | 0.14219 | 0.10898 | 0.09559 | 0.44166 | 6 | 3 | 0.76863 | 3.9831e-06 | 3.9831e-06 | 0.012118
3327.162 | 0.13027 | 0.14516 | 0.14695 | 0.14183 | 0.10969 | 0.095515 | 0.44136 | 6 | 3 | 0.76941 | 3.9872e-06 | 3.9872e-06 | 0.012122
3328.162 | 0.13007 | 0.14507 | 0.14669 | 0.14209 | 0.1094 | 0.095763 | 0.44174 | 6 | 3 | 0.76908 | 3.9855e-06 | 3.9855e-06 | 0.012126
3329.162 | 0.13019 | 0.14511 | 0.14648 | 0.14194 | 0.10936 | 0.095783 | 0.44136 | 6 | 3 | 0.76886 | 3.9843e-06 | 3.9843e-06 | 0.01213
3330.162 | 0.13021 | 0.14556 | 0.14682 | 0.14228 | 0.10921 | 0.0954 | 0.44132 | 6 | 3 | 0.76949 | 3.9876e-06 | 3.9876e-06 | 0.012134
3331.162 | 0.13017 | 0.14531 | 0.1468 | 0.14185 | 0.10944 | 0.095418 | 0.44143 | 6 | 3 | 0.76899 | 3.985e-06 | 3.985e-06 | 0.012138
3332.162 | 0.13023 | 0.14514 | 0.14713 | 0.1419 | 0.10927 | 0.095513 | 0.44159 | 6 | 3 | 0.76918 | 3.986e-06 | 3.986e-06 | 0.012142
3333.162 | 0.13002 | 0.14516 | 0.14678 | 0.1423 | 0.10911 | 0.0958 | 0.4417 | 6 | 3 | 0.76918 | 3.986e-06 | 3.986e-06 | 0.012146
3334.162 | 0.13042 | 0.14503 | 0.14678 | 0.14244 | 0.10929 | 0.095496 | 0.44143 | 6 | 3 | 0.76945 | 3.9874e-06 | 3.9874e-06 | 0.01215
3335.162 | 0.13042 | 0.14511 | 0.14705 | 0.142 | 0.10927 | 0.095285 | 0.44185 | 6 | 3 | 0.76912 | 3.9857e-06 | 3.9857e-06 | 0.012154
3336.162 | 0.13013 | 0.14516 | 0.14665 | 0.14217 | 0.1093 | 0.095799 | 0.44182 | 6 | 3 | 0.76921 | 3.9862e-06 | 3.9862e-06 | 0.012158
3337.162 | 0.13015 | 0.14522 | 0.14701 | 0.14215 | 0.10932 | 0.095782 | 0.4414 | 6 | 3 | 0.76964 | 3.9884e-06 | 3.9884e-06 | 0.012162
3338.162 | 0.13019 | 0.14551 | 0.14684 | 0.14238 | 0.10965 | 0.095819 | 0.4417 | 6 | 3 | 0.77038 | 3.9922e-06 | 3.9922e-06 | 0.012166
3339.162 | 0.13019 | 0.14505 | 0.14692 | 0.14211 | 0.10927 | 0.095781 | 0.44155 | 6 | 3 | 0.76931 | 3.9867e-06 | 3.9867e-06 | 0.01217
3340.162 | 0.13023 | 0.14512 | 0.14682 | 0.14219 | 0.10953 | 0.095553 | 0.44166 | 6 | 3 | 0.76945 | 3.9874e-06 | 3.9874e-06 | 0.012173
3341.162 | 0.13019 | 0.14545 | 0.14676 | 0.14217 | 0.10965 | 0.095916 | 0.44178 | 6 | 3 | 0.77013 | 3.9909e-06 | 3.9909e-06 | 0.012177
3342.162 | 0.13028 | 0.1452 | 0.14691 | 0.14245 | 0.10915 | 0.095915 | 0.44159 | 6 | 3 | 0.76992 | 3.9899e-06 | 3.9899e-06 | 0.012181
3343.162 | 0.13036 | 0.14514 | 0.14713 | 0.14236 | 0.1097 | 0.095208 | 0.44159 | 6 | 3 | 0.76991 | 3.9898e-06 | 3.9898e-06 | 0.012185
3344.162 | 0.13026 | 0.14528 | 0.14674 | 0.1419 | 0.1093 | 0.095916 | 0.44151 | 6 | 3 | 0.76941 | 3.9872e-06 | 3.9872e-06 | 0.012189
3345.162 | 0.13036 | 0.14522 | 0.14703 | 0.14247 | 0.10951 | 0.095724 | 0.44147 | 6 | 3 | 0.77032 | 3.9919e-06 | 3.9919e-06 | 0.012193
3346.162 | 0.13053 | 0.14547 | 0.14694 | 0.14223 | 0.10951 | 0.095801 | 0.44162 | 6 | 3 | 0.77048 | 3.9927e-06 | 3.9927e-06 | 0.012197
3347.162 | 0.13026 | 0.14514 | 0.14705 | 0.1423 | 0.1095 | 0.095819 | 0.4417 | 6 | 3 | 0.77007 | 3.9906e-06 | 3.9906e-06 | 0.012201
3348.162 | 0.13026 | 0.14545 | 0.14686 | 0.14226 | 0.10936 | 0.095781 | 0.44159 | 6 | 3 | 0.76998 | 3.9901e-06 | 3.9901e-06 | 0.012205
3349.162 | 0.13055 | 0.14518 | 0.14684 | 0.14221 | 0.10955 | 0.095744 | 0.44155 | 6 | 3 | 0.77008 | 3.9906e-06 | 3.9906e-06 | 0.012209
3350.162 | 0.13017 | 0.14547 | 0.14684 | 0.14227 | 0.10913 | 0.09559 | 0.44155 | 6 | 3 | 0.76946 | 3.9875e-06 | 3.9875e-06 | 0.012213
3351.162 | 0.12992 | 0.14554 | 0.14705 | 0.14219 | 0.1095 | 0.095762 | 0.44159 | 6 | 3 | 0.76996 | 3.9901e-06 | 3.9901e-06 | 0.012217
3352.161 | 0.13023 | 0.14549 | 0.14701 | 0.14211 | 0.10957 | 0.095686 | 0.44182 | 6 | 3 | 0.7701 | 3.9907e-06 | 3.9868e-06 | 0.012221
3353.161 | 0.13011 | 0.1452 | 0.14676 | 0.14225 | 0.10965 | 0.096107 | 0.44143 | 6 | 3 | 0.77008 | 3.9907e-06 | 3.9907e-06 | 0.012225
3354.161 | 0.13023 | 0.14516 | 0.14669 | 0.14232 | 0.10913 | 0.095858 | 0.4417 | 6 | 3 | 0.76939 | 3.9871e-06 | 3.9871e-06 | 0.012229
3355.161 | 0.13069 | 0.14528 | 0.1472 | 0.1423 | 0.10967 | 0.09603 | 0.44193 | 6 | 3 | 0.77116 | 3.9963e-06 | 3.9963e-06 | 0.012233
3356.161 | 0.13029 | 0.1453 | 0.14707 | 0.14213 | 0.10965 | 0.095724 | 0.44182 | 6 | 3 | 0.77015 | 3.991e-06 | 3.991e-06 | 0.012237
3357.161 | 0.13013 | 0.14551 | 0.14713 | 0.14247 | 0.10938 | 0.095649 | 0.44185 | 6 | 3 | 0.77027 | 3.9916e-06 | 3.9916e-06 | 0.012241
3358.161 | 0.13029 | 0.14512 | 0.14711 | 0.1424 | 0.1095 | 0.09559 | 0.44182 | 6 | 3 | 0.77 | 3.9902e-06 | 3.9902e-06 | 0.012245
3359.161 | 0.13067 | 0.14547 | 0.14707 | 0.14247 | 0.10942 | 0.096106 | 0.44189 | 6 | 3 | 0.7712 | 3.9965e-06 | 3.9965e-06 | 0.012249
3360.161 | 0.13063 | 0.14522 | 0.14682 | 0.14267 | 0.10932 | 0.095553 | 0.44208 | 6 | 3 | 0.77021 | 3.9913e-06 | 3.9913e-06 | 0.012253
3361.161 | 0.13063 | 0.14537 | 0.1468 | 0.1424 | 0.10917 | 0.095877 | 0.44174 | 6 | 3 | 0.77025 | 3.9915e-06 | 3.9915e-06 | 0.012257
3362.161 | 0.13038 | 0.14533 | 0.14676 | 0.14257 | 0.10955 | 0.095324 | 0.44162 | 6 | 3 | 0.76992 | 3.9898e-06 | 3.9898e-06 | 0.012261
3363.161 | 0.13042 | 0.1456 | 0.14711 | 0.14238 | 0.10953 | 0.095629 | 0.44178 | 6 | 3 | 0.77067 | 3.9937e-06 | 3.9937e-06 | 0.012265
3364.161 | 0.13038 | 0.14545 | 0.14672 | 0.14246 | 0.10984 | 0.095513 | 0.44185 | 6 | 3 | 0.77036 | 3.9921e-06 | 3.9921e-06 | 0.012269
3365.161 | 0.13034 | 0.14543 | 0.14714 | 0.14261 | 0.10913 | 0.095934 | 0.4417 | 6 | 3 | 0.77059 | 3.9933e-06 | 3.9933e-06 | 0.012273
3366.161 | 0.13049 | 0.14549 | 0.14694 | 0.14198 | 0.10957 | 0.095819 | 0.44185 | 6 | 3 | 0.77029 | 3.9917e-06 | 3.9917e-06 | 0.012277
3367.161 | 0.13046 | 0.14549 | 0.14709 | 0.14228 | 0.10978 | 0.095954 | 0.4417 | 6 | 3 | 0.77105 | 3.9957e-06 | 3.9957e-06 | 0.012281
3368.161 | 0.13049 | 0.14543 | 0.14718 | 0.14217 | 0.10921 | 0.095629 | 0.44174 | 6 | 3 | 0.77012 | 3.9908e-06 | 3.9908e-06 | 0.012285
3369.161 | 0.13036 | 0.14533 | 0.14709 | 0.14223 | 0.10957 | 0.095897 | 0.44208 | 6 | 3 | 0.77048 | 3.9927e-06 | 3.9927e-06 | 0.012289
3370.161 | 0.13049 | 0.14539 | 0.14713 | 0.14257 | 0.10976 | 0.095838 | 0.44174 | 6 | 3 | 0.77118 | 3.9964e-06 | 3.9964e-06 | 0.012293
3371.161 | 0.13025 | 0.14568 | 0.14694 | 0.14251 | 0.10946 | 0.095877 | 0.44185 | 6 | 3 | 0.7707 | 3.9939e-06 | 3.9939e-06 | 0.012297
3372.161 | 0.13067 | 0.14522 | 0.14701 | 0.14245 | 0.10944 | 0.095897 | 0.44189 | 6 | 3 | 0.77069 | 3.9938e-06 | 3.9938e-06 | 0.012301
3373.161 | 0.1307 | 0.14558 | 0.14669 | 0.1423 | 0.10931 | 0.095629 | 0.44178 | 6 | 3 | 0.77021 | 3.9913e-06 | 3.9913e-06 | 0.012305
3374.161 | 0.13078 | 0.14535 | 0.14715 | 0.1424 | 0.10951 | 0.095648 | 0.44166 | 6 | 3 | 0.77084 | 3.9946e-06 | 3.9946e-06 | 0.012309
3375.161 | 0.13049 | 0.14514 | 0.14701 | 0.14251 | 0.10959 | 0.095801 | 0.44174 | 6 | 3 | 0.77055 | 3.9931e-06 | 3.9931e-06 | 0.012313
3376.161 | 0.13073 | 0.14531 | 0.14673 | 0.14244 | 0.10953 | 0.096068 | 0.44182 | 6 | 3 | 0.7708 | 3.9944e-06 | 3.9944e-06 | 0.012317
3377.161 | 0.13027 | 0.14552 | 0.14688 | 0.14221 | 0.10963 | 0.096145 | 0.44208 | 6 | 3 | 0.77065 | 3.9936e-06 | 3.9936e-06 | 0.012321
3378.161 | 0.13063 | 0.14551 | 0.14695 | 0.14226 | 0.10883 | 0.095934 | 0.44174 | 6 | 3 | 0.77011 | 3.9908e-06 | 3.9908e-06 | 0.012325
3379.161 | 0.13038 | 0.14537 | 0.14693 | 0.14232 | 0.10902 | 0.095839 | 0.44201 | 6 | 3 | 0.76987 | 3.9896e-06 | 3.9896e-06 | 0.012329
3380.161 | 0.13048 | 0.14549 | 0.14707 | 0.14207 | 0.10925 | 0.095744 | 0.44174 | 6 | 3 | 0.7701 | 3.9908e-06 | 3.9908e-06 | 0.012333
3381.161 | 0.13076 | 0.14537 | 0.1469 | 0.14227 | 0.10959 | 0.095896 | 0.44205 | 6 | 3 | 0.77079 | 3.9943e-06 | 3.9943e-06 | 0.012337
3382.161 | 0.13042 | 0.14539 | 0.1469 | 0.14215 | 0.10957 | 0.095914 | 0.44178 | 6 | 3 | 0.77034 | 3.992e-06 | 3.992e-06 | 0.012341
3383.161 | 0.1305 | 0.14528 | 0.14695 | 0.14236 | 0.10984 | 0.095935 | 0.44212 | 6 | 3 | 0.77086 | 3.9947e-06 | 3.9947e-06 | 0.012345
3384.161 | 0.13036 | 0.14535 | 0.14694 | 0.14249 | 0.10927 | 0.096069 | 0.44201 | 6 | 3 | 0.77048 | 3.9927e-06 | 3.9927e-06 | 0.012349
3385.161 | 0.13065 | 0.14535 | 0.14701 | 0.14259 | 0.10934 | 0.096183 | 0.44216 | 6 | 3 | 0.77113 | 3.9961e-06 | 3.9961e-06 | 0.012353
3386.161 | 0.13034 | 0.14552 | 0.14714 | 0.14246 | 0.10965 | 0.095915 | 0.44159 | 6 | 3 | 0.77103 | 3.9956e-06 | 3.9956e-06 | 0.012357
3387.161 | 0.13049 | 0.1453 | 0.14695 | 0.14242 | 0.10951 | 0.095934 | 0.44193 | 6 | 3 | 0.77061 | 3.9934e-06 | 3.9934e-06 | 0.012361
3388.161 | 0.13036 | 0.1457 | 0.14688 | 0.14268 | 0.1094 | 0.096108 | 0.44201 | 6 | 3 | 0.77113 | 3.9961e-06 | 3.9961e-06 | 0.012365
3389.161 | 0.13051 | 0.14541 | 0.14688 | 0.14213 | 0.10948 | 0.095746 | 0.44205 | 6 | 3 | 0.77016 | 3.9911e-06 | 3.9911e-06 | 0.012369
3390.161 | 0.13029 | 0.1455 | 0.14695 | 0.14259 | 0.10955 | 0.095877 | 0.44212 | 6 | 3 | 0.77076 | 3.9942e-06 | 3.9942e-06 | 0.012373
3391.161 | 0.13026 | 0.14545 | 0.14678 | 0.14196 | 0.1098 | 0.095992 | 0.44182 | 6 | 3 | 0.77025 | 3.9915e-06 | 3.9915e-06 | 0.012377
3392.161 | 0.13019 | 0.14579 | 0.14722 | 0.1424 | 0.10961 | 0.095839 | 0.44178 | 6 | 3 | 0.77105 | 3.9957e-06 | 3.9957e-06 | 0.012381
3393.161 | 0.13078 | 0.14539 | 0.14705 | 0.14257 | 0.1095 | 0.095572 | 0.44197 | 6 | 3 | 0.77086 | 3.9947e-06 | 3.9947e-06 | 0.012385
3394.161 | 0.13023 | 0.14535 | 0.14688 | 0.14209 | 0.10967 | 0.095649 | 0.44155 | 6 | 3 | 0.76987 | 3.9895e-06 | 3.9895e-06 | 0.012389
3395.161 | 0.13025 | 0.14545 | 0.14715 | 0.14246 | 0.1095 | 0.096203 | 0.44185 | 6 | 3 | 0.77099 | 3.9954e-06 | 3.9954e-06 | 0.012393
3396.161 | 0.13067 | 0.14543 | 0.1469 | 0.14261 | 0.10965 | 0.096069 | 0.44224 | 6 | 3 | 0.77132 | 3.9971e-06 | 3.9971e-06 | 0.012397
3397.161 | 0.13015 | 0.14531 | 0.14695 | 0.1424 | 0.10986 | 0.096278 | 0.44235 | 6 | 3 | 0.77095 | 3.9952e-06 | 3.9952e-06 | 0.012401
3398.161 | 0.13025 | 0.14539 | 0.14697 | 0.1424 | 0.10978 | 0.095877 | 0.44205 | 6 | 3 | 0.77067 | 3.9937e-06 | 3.9937e-06 | 0.012405
3399.161 | 0.13006 | 0.14526 | 0.14703 | 0.1423 | 0.10946 | 0.095973 | 0.44208 | 6 | 3 | 0.77008 | 3.9906e-06 | 3.9906e-06 | 0.012409
3400.161 | 0.13057 | 0.14543 | 0.14694 | 0.14227 | 0.10969 | 0.096126 | 0.44201 | 6 | 3 | 0.77101 | 3.9955e-06 | 3.9955e-06 | 0.012413
3401.161 | 0.13013 | 0.14533 | 0.14686 | 0.14232 | 0.10986 | 0.096222 | 0.44201 | 6 | 3 | 0.77072 | 3.994e-06 | 3.994e-06 | 0.012417
3402.161 | 0.1304 | 0.14545 | 0.14695 | 0.14278 | 0.10995 | 0.096048 | 0.44197 | 6 | 3 | 0.77158 | 3.9985e-06 | 3.9985e-06 | 0.012421
3403.161 | 0.1305 | 0.14522 | 0.14716 | 0.14232 | 0.1099 | 0.096126 | 0.44197 | 6 | 3 | 0.77122 | 3.9966e-06 | 3.9966e-06 | 0.012425
3404.16 | 0.13032 | 0.14562 | 0.14684 | 0.1428 | 0.10942 | 0.096144 | 0.44189 | 6 | 3 | 0.77114 | 3.9962e-06 | 3.9922e-06 | 0.012429
3405.16 | 0.13034 | 0.14566 | 0.14682 | 0.14209 | 0.10959 | 0.095686 | 0.44197 | 6 | 3 | 0.77019 | 3.9912e-06 | 3.9912e-06 | 0.012433
3406.16 | 0.1303 | 0.1456 | 0.14707 | 0.14244 | 0.10999 | 0.096241 | 0.44223 | 6 | 3 | 0.77164 | 3.9987e-06 | 3.9987e-06 | 0.012437
3407.16 | 0.13044 | 0.14554 | 0.14716 | 0.14234 | 0.10995 | 0.096184 | 0.4422 | 6 | 3 | 0.77162 | 3.9986e-06 | 3.9986e-06 | 0.012441
3408.16 | 0.13057 | 0.14551 | 0.14705 | 0.14234 | 0.10963 | 0.095724 | 0.44197 | 6 | 3 | 0.77082 | 3.9945e-06 | 3.9945e-06 | 0.012445
3409.16 | 0.13053 | 0.14547 | 0.14694 | 0.14238 | 0.10972 | 0.09561 | 0.44185 | 6 | 3 | 0.77065 | 3.9936e-06 | 3.9936e-06 | 0.012449
3410.16 | 0.12992 | 0.14543 | 0.14703 | 0.14215 | 0.10957 | 0.095764 | 0.44193 | 6 | 3 | 0.76987 | 3.9896e-06 | 3.9896e-06 | 0.012453
3411.16 | 0.1303 | 0.14549 | 0.14716 | 0.14227 | 0.10942 | 0.096068 | 0.44197 | 6 | 3 | 0.77071 | 3.9939e-06 | 3.9939e-06 | 0.012457
3412.16 | 0.13046 | 0.14545 | 0.14692 | 0.14188 | 0.10976 | 0.095706 | 0.4422 | 6 | 3 | 0.77017 | 3.9911e-06 | 3.9911e-06 | 0.012461
3413.16 | 0.13046 | 0.14554 | 0.14688 | 0.14219 | 0.10942 | 0.096088 | 0.44189 | 6 | 3 | 0.77057 | 3.9932e-06 | 3.9932e-06 | 0.012465
3414.16 | 0.13028 | 0.14537 | 0.14713 | 0.14249 | 0.10936 | 0.095686 | 0.44205 | 6 | 3 | 0.77032 | 3.9919e-06 | 3.9919e-06 | 0.012469
3415.16 | 0.13023 | 0.14551 | 0.14694 | 0.14247 | 0.10974 | 0.096011 | 0.44197 | 6 | 3 | 0.7709 | 3.9949e-06 | 3.9949e-06 | 0.012473
3416.16 | 0.1308 | 0.14556 | 0.14693 | 0.14221 | 0.10946 | 0.096144 | 0.44182 | 6 | 3 | 0.7711 | 3.996e-06 | 3.996e-06 | 0.012477
3417.16 | 0.13032 | 0.14545 | 0.14716 | 0.1423 | 0.1098 | 0.095647 | 0.44223 | 6 | 3 | 0.77068 | 3.9938e-06 | 3.9938e-06 | 0.012481
3418.16 | 0.13042 | 0.14528 | 0.14694 | 0.14247 | 0.10944 | 0.096106 | 0.44182 | 6 | 3 | 0.77065 | 3.9936e-06 | 3.9936e-06 | 0.012485
3419.16 | 0.13059 | 0.1452 | 0.14686 | 0.1423 | 0.10972 | 0.095668 | 0.44205 | 6 | 3 | 0.77034 | 3.992e-06 | 3.992e-06 | 0.012489
3420.16 | 0.13057 | 0.14558 | 0.14705 | 0.14215 | 0.10961 | 0.09605 | 0.44197 | 6 | 3 | 0.77102 | 3.9955e-06 | 3.9955e-06 | 0.012493
3421.16 | 0.13031 | 0.14541 | 0.14707 | 0.14219 | 0.10944 | 0.095782 | 0.44208 | 6 | 3 | 0.7702 | 3.9913e-06 | 3.9913e-06 | 0.012497
3422.16 | 0.13049 | 0.14543 | 0.14688 | 0.14238 | 0.10932 | 0.095571 | 0.44201 | 6 | 3 | 0.77007 | 3.9906e-06 | 3.9906e-06 | 0.012501
3423.16 | 0.13046 | 0.14545 | 0.14713 | 0.14246 | 0.10972 | 0.095877 | 0.44201 | 6 | 3 | 0.77109 | 3.9959e-06 | 3.9959e-06 | 0.012505
3424.16 | 0.13021 | 0.14535 | 0.14699 | 0.14217 | 0.10949 | 0.095572 | 0.44205 | 6 | 3 | 0.76979 | 3.9892e-06 | 3.9892e-06 | 0.012509
3425.16 | 0.13051 | 0.14562 | 0.14716 | 0.14232 | 0.10965 | 0.095933 | 0.44201 | 6 | 3 | 0.7712 | 3.9965e-06 | 3.9965e-06 | 0.012513
3426.16 | 0.13093 | 0.14541 | 0.1468 | 0.1427 | 0.10959 | 0.095859 | 0.44212 | 6 | 3 | 0.7713 | 3.997e-06 | 3.997e-06 | 0.012517
3427.16 | 0.13029 | 0.14552 | 0.14718 | 0.14221 | 0.10961 | 0.096087 | 0.44208 | 6 | 3 | 0.7709 | 3.9949e-06 | 3.9949e-06 | 0.012521
3428.16 | 0.13074 | 0.14526 | 0.14684 | 0.14234 | 0.10946 | 0.095532 | 0.44193 | 6 | 3 | 0.77017 | 3.9911e-06 | 3.9911e-06 | 0.012525
3429.16 | 0.13021 | 0.14556 | 0.14699 | 0.14261 | 0.10953 | 0.09626 | 0.44227 | 6 | 3 | 0.77116 | 3.9963e-06 | 3.9963e-06 | 0.012529
3430.16 | 0.13059 | 0.14545 | 0.1468 | 0.1424 | 0.10969 | 0.095877 | 0.44208 | 6 | 3 | 0.7708 | 3.9944e-06 | 3.9944e-06 | 0.012533
3431.16 | 0.13068 | 0.14562 | 0.14699 | 0.14251 | 0.10963 | 0.095896 | 0.44185 | 6 | 3 | 0.77133 | 3.9972e-06 | 3.9972e-06 | 0.012537
3432.16 | 0.13067 | 0.14562 | 0.14718 | 0.1423 | 0.1094 | 0.095628 | 0.44205 | 6 | 3 | 0.7708 | 3.9944e-06 | 3.9944e-06 | 0.012541
3433.16 | 0.1304 | 0.14587 | 0.14726 | 0.14213 | 0.10909 | 0.095723 | 0.4417 | 6 | 3 | 0.77047 | 3.9927e-06 | 3.9927e-06 | 0.012545
3434.16 | 0.13059 | 0.14545 | 0.1469 | 0.14234 | 0.10936 | 0.095629 | 0.44197 | 6 | 3 | 0.77027 | 3.9916e-06 | 3.9916e-06 | 0.012549
3435.16 | 0.13044 | 0.14575 | 0.14718 | 0.14228 | 0.10944 | 0.095764 | 0.44216 | 6 | 3 | 0.77086 | 3.9947e-06 | 3.9947e-06 | 0.012553
3436.16 | 0.13021 | 0.14564 | 0.14709 | 0.14226 | 0.10961 | 0.096069 | 0.44193 | 6 | 3 | 0.77087 | 3.9948e-06 | 3.9948e-06 | 0.012557
3437.16 | 0.13051 | 0.14554 | 0.14676 | 0.14223 | 0.1098 | 0.095973 | 0.44212 | 6 | 3 | 0.77082 | 3.9945e-06 | 3.9945e-06 | 0.012561
3438.16 | 0.13007 | 0.14556 | 0.14705 | 0.14247 | 0.10963 | 0.095609 | 0.44201 | 6 | 3 | 0.7704 | 3.9923e-06 | 3.9923e-06 | 0.012565
3439.16 | 0.13027 | 0.14541 | 0.14716 | 0.14232 | 0.10944 | 0.096029 | 0.44197 | 6 | 3 | 0.77063 | 3.9935e-06 | 3.9935e-06 | 0.012569
3440.16 | 0.13025 | 0.14535 | 0.1472 | 0.14261 | 0.10957 | 0.095858 | 0.44208 | 6 | 3 | 0.77084 | 3.9946e-06 | 3.9946e-06 | 0.012573
3441.16 | 0.13065 | 0.14535 | 0.14682 | 0.14236 | 0.10982 | 0.095897 | 0.44212 | 6 | 3 | 0.7709 | 3.9949e-06 | 3.9949e-06 | 0.012577
3442.16 | 0.13076 | 0.14533 | 0.14699 | 0.14274 | 0.10957 | 0.09607 | 0.44193 | 6 | 3 | 0.77147 | 3.9979e-06 | 3.9979e-06 | 0.012581
3443.16 | 0.13036 | 0.14545 | 0.14714 | 0.14219 | 0.10955 | 0.095553 | 0.44208 | 6 | 3 | 0.77025 | 3.9915e-06 | 3.9915e-06 | 0.012585
3444.16 | 0.13006 | 0.14566 | 0.14707 | 0.14226 | 0.10944 | 0.095934 | 0.44212 | 6 | 3 | 0.77042 | 3.9924e-06 | 3.9924e-06 | 0.012589
3445.16 | 0.13019 | 0.14541 | 0.14673 | 0.14228 | 0.10928 | 0.095974 | 0.44189 | 6 | 3 | 0.76987 | 3.9896e-06 | 3.9896e-06 | 0.012593
3446.16 | 0.13034 | 0.14503 | 0.14716 | 0.14228 | 0.10948 | 0.095897 | 0.44246 | 6 | 3 | 0.77019 | 3.9912e-06 | 3.9912e-06 | 0.012597
3447.16 | 0.13052 | 0.14545 | 0.14709 | 0.14227 | 0.10938 | 0.095284 | 0.4425 | 6 | 3 | 0.76998 | 3.9902e-06 | 3.9902e-06 | 0.012601
3448.16 | 0.13023 | 0.14526 | 0.14684 | 0.14215 | 0.10948 | 0.095763 | 0.44189 | 6 | 3 | 0.76971 | 3.9888e-06 | 3.9888e-06 | 0.012605
3449.16 | 0.13017 | 0.14556 | 0.14716 | 0.142 | 0.10965 | 0.095685 | 0.44212 | 6 | 3 | 0.77022 | 3.9914e-06 | 3.9914e-06 | 0.012609
3450.16 | 0.13044 | 0.14566 | 0.14703 | 0.14232 | 0.10963 | 0.095916 | 0.44224 | 6 | 3 | 0.77099 | 3.9954e-06 | 3.9954e-06 | 0.012613
3451.16 | 0.13011 | 0.14532 | 0.14697 | 0.14217 | 0.10986 | 0.09624 | 0.44208 | 6 | 3 | 0.77067 | 3.9937e-06 | 3.9937e-06 | 0.012617
3452.16 | 0.13034 | 0.14524 | 0.1469 | 0.14226 | 0.10969 | 0.095668 | 0.44231 | 6 | 3 | 0.7701 | 3.9908e-06 | 3.9908e-06 | 0.012621
3453.16 | 0.13 | 0.1453 | 0.14672 | 0.14245 | 0.10955 | 0.095821 | 0.44208 | 6 | 3 | 0.76985 | 3.9894e-06 | 3.9894e-06 | 0.012625
3454.16 | 0.13042 | 0.1452 | 0.14703 | 0.14221 | 0.10942 | 0.096183 | 0.44216 | 6 | 3 | 0.77046 | 3.9926e-06 | 3.9926e-06 | 0.012629
3455.16 | 0.13038 | 0.1452 | 0.14697 | 0.14217 | 0.10969 | 0.096279 | 0.44254 | 6 | 3 | 0.77069 | 3.9938e-06 | 3.9938e-06 | 0.012633
3456.159 | 0.13019 | 0.14571 | 0.14686 | 0.14219 | 0.10986 | 0.096222 | 0.44239 | 6 | 3 | 0.77103 | 3.9956e-06 | 3.9916e-06 | 0.012637
3457.159 | 0.13029 | 0.14537 | 0.14684 | 0.14225 | 0.10957 | 0.095916 | 0.44212 | 6 | 3 | 0.77023 | 3.9914e-06 | 3.9914e-06 | 0.012641
3458.159 | 0.1299 | 0.14549 | 0.14705 | 0.14221 | 0.10955 | 0.095973 | 0.44235 | 6 | 3 | 0.77017 | 3.9911e-06 | 3.9911e-06 | 0.012645
3459.159 | 0.13013 | 0.14503 | 0.1472 | 0.1423 | 0.1095 | 0.095915 | 0.44201 | 6 | 3 | 0.77007 | 3.9906e-06 | 3.9906e-06 | 0.012649
3460.159 | 0.13021 | 0.14556 | 0.14713 | 0.14236 | 0.10936 | 0.095706 | 0.44246 | 6 | 3 | 0.77033 | 3.9919e-06 | 3.9919e-06 | 0.012653
3461.159 | 0.13046 | 0.14512 | 0.14697 | 0.14228 | 0.10952 | 0.095589 | 0.44208 | 6 | 3 | 0.76994 | 3.9899e-06 | 3.9899e-06 | 0.012657
3462.159 | 0.1304 | 0.14518 | 0.14701 | 0.1424 | 0.10949 | 0.096144 | 0.4425 | 6 | 3 | 0.77063 | 3.9935e-06 | 3.9935e-06 | 0.012661
3463.159 | 0.12986 | 0.14505 | 0.14695 | 0.14215 | 0.10951 | 0.095628 | 0.44201 | 6 | 3 | 0.76916 | 3.9859e-06 | 3.9859e-06 | 0.012665
3464.159 | 0.13031 | 0.14539 | 0.14705 | 0.14226 | 0.10957 | 0.096011 | 0.44231 | 6 | 3 | 0.77059 | 3.9933e-06 | 3.9933e-06 | 0.012669
3465.159 | 0.13072 | 0.14533 | 0.14699 | 0.14244 | 0.10932 | 0.096011 | 0.44223 | 6 | 3 | 0.77082 | 3.9945e-06 | 3.9945e-06 | 0.012673
3466.159 | 0.13042 | 0.14547 | 0.1472 | 0.14223 | 0.10963 | 0.096087 | 0.44266 | 6 | 3 | 0.77103 | 3.9956e-06 | 3.9956e-06 | 0.012677
3467.159 | 0.12988 | 0.1452 | 0.14694 | 0.14223 | 0.10972 | 0.095991 | 0.44227 | 6 | 3 | 0.76996 | 3.99e-06 | 3.99e-06 | 0.012681
3468.159 | 0.13006 | 0.14524 | 0.1468 | 0.14236 | 0.10957 | 0.095936 | 0.44239 | 6 | 3 | 0.76996 | 3.9901e-06 | 3.9901e-06 | 0.012685
3469.159 | 0.13036 | 0.14505 | 0.14709 | 0.14211 | 0.10949 | 0.096107 | 0.4422 | 6 | 3 | 0.77021 | 3.9913e-06 | 3.9913e-06 | 0.012689
3470.159 | 0.13067 | 0.14545 | 0.14678 | 0.14196 | 0.10976 | 0.095934 | 0.44235 | 6 | 3 | 0.77056 | 3.9931e-06 | 3.9931e-06 | 0.012693
3471.159 | 0.13038 | 0.14514 | 0.14699 | 0.14244 | 0.10946 | 0.095916 | 0.44223 | 6 | 3 | 0.77032 | 3.9919e-06 | 3.9919e-06 | 0.012697
3472.144 | 0.12987 | 0.14535 | 0.14674 | 0.14234 | 0.10972 | 0.095898 | 0.44197 | 6 | 3 | 0.76993 | 3.9899e-06 | 3.93e-06 | 0.0127
3473.144 | 0.13036 | 0.14537 | 0.14701 | 0.14217 | 0.10951 | 0.095973 | 0.44239 | 6 | 3 | 0.7704 | 3.9923e-06 | 3.9923e-06 | 0.012704
3474.144 | 0.13023 | 0.14511 | 0.14678 | 0.14227 | 0.10929 | 0.095915 | 0.44235 | 6 | 3 | 0.76958 | 3.9881e-06 | 3.9881e-06 | 0.012708
3475.144 | 0.13051 | 0.14533 | 0.14693 | 0.14232 | 0.10953 | 0.095934 | 0.44212 | 6 | 3 | 0.77057 | 3.9932e-06 | 3.9932e-06 | 0.012712
3476.143 | 0.13036 | 0.14514 | 0.14684 | 0.14219 | 0.10946 | 0.095724 | 0.44231 | 6 | 3 | 0.76972 | 3.9888e-06 | 3.9848e-06 | 0.012716
3477.143 | 0.13023 | 0.14556 | 0.14692 | 0.14227 | 0.10946 | 0.095686 | 0.44208 | 6 | 3 | 0.77011 | 3.9908e-06 | 3.9908e-06 | 0.01272
3478.143 | 0.13032 | 0.14535 | 0.14709 | 0.14205 | 0.10946 | 0.095991 | 0.44193 | 6 | 3 | 0.77027 | 3.9916e-06 | 3.9916e-06 | 0.012724
3479.143 | 0.13065 | 0.14573 | 0.1469 | 0.14217 | 0.10955 | 0.096031 | 0.44227 | 6 | 3 | 0.77103 | 3.9956e-06 | 3.9956e-06 | 0.012728
3480.143 | 0.13061 | 0.14537 | 0.14709 | 0.14208 | 0.10936 | 0.095685 | 0.44205 | 6 | 3 | 0.77019 | 3.9912e-06 | 3.9912e-06 | 0.012732
3481.143 | 0.13013 | 0.14554 | 0.14703 | 0.14217 | 0.10961 | 0.095704 | 0.4425 | 6 | 3 | 0.77019 | 3.9912e-06 | 3.9912e-06 | 0.012736
3482.143 | 0.1303 | 0.14532 | 0.14676 | 0.14196 | 0.10949 | 0.095821 | 0.44227 | 6 | 3 | 0.76966 | 3.9885e-06 | 3.9885e-06 | 0.01274
3483.143 | 0.13071 | 0.14535 | 0.14682 | 0.14265 | 0.10959 | 0.095783 | 0.44223 | 6 | 3 | 0.7709 | 3.9949e-06 | 3.9949e-06 | 0.012744
3484.143 | 0.13038 | 0.14539 | 0.14728 | 0.14211 | 0.10948 | 0.095781 | 0.44243 | 6 | 3 | 0.77042 | 3.9924e-06 | 3.9924e-06 | 0.012748
3485.143 | 0.13019 | 0.14547 | 0.14697 | 0.14244 | 0.1097 | 0.095743 | 0.44231 | 6 | 3 | 0.77051 | 3.9929e-06 | 3.9929e-06 | 0.012752
3486.143 | 0.13032 | 0.14537 | 0.14714 | 0.14226 | 0.10982 | 0.095973 | 0.44258 | 6 | 3 | 0.77089 | 3.9949e-06 | 3.9949e-06 | 0.012756
3487.143 | 0.13027 | 0.14547 | 0.14709 | 0.14265 | 0.10949 | 0.096013 | 0.44246 | 6 | 3 | 0.77098 | 3.9953e-06 | 3.9953e-06 | 0.01276
3488.143 | 0.13053 | 0.14539 | 0.14716 | 0.14247 | 0.10965 | 0.096031 | 0.44243 | 6 | 3 | 0.77124 | 3.9967e-06 | 3.9967e-06 | 0.012764
3489.143 | 0.1303 | 0.14547 | 0.14697 | 0.14219 | 0.1098 | 0.096184 | 0.44231 | 6 | 3 | 0.77092 | 3.995e-06 | 3.995e-06 | 0.012768
3490.143 | 0.13044 | 0.1456 | 0.14707 | 0.14245 | 0.10959 | 0.096069 | 0.44239 | 6 | 3 | 0.77122 | 3.9966e-06 | 3.9966e-06 | 0.012772
3491.143 | 0.1304 | 0.14566 | 0.14713 | 0.14232 | 0.10978 | 0.095992 | 0.44235 | 6 | 3 | 0.77128 | 3.9969e-06 | 3.9969e-06 | 0.012776
3492.143 | 0.13008 | 0.14514 | 0.14693 | 0.14232 | 0.10965 | 0.095877 | 0.44235 | 6 | 3 | 0.77 | 3.9902e-06 | 3.9902e-06 | 0.01278
3493.143 | 0.13044 | 0.14547 | 0.14699 | 0.14242 | 0.10949 | 0.096011 | 0.44216 | 6 | 3 | 0.77082 | 3.9945e-06 | 3.9945e-06 | 0.012784
3494.143 | 0.13055 | 0.14564 | 0.1469 | 0.14242 | 0.10929 | 0.095991 | 0.44224 | 6 | 3 | 0.77078 | 3.9943e-06 | 3.9943e-06 | 0.012788
3495.143 | 0.13044 | 0.14554 | 0.14703 | 0.14225 | 0.10965 | 0.095935 | 0.44224 | 6 | 3 | 0.77084 | 3.9946e-06 | 3.9946e-06 | 0.012792
3496.143 | 0.13065 | 0.1457 | 0.14707 | 0.14234 | 0.1097 | 0.095839 | 0.44243 | 6 | 3 | 0.7713 | 3.997e-06 | 3.997e-06 | 0.012796
3497.143 | 0.13055 | 0.14549 | 0.14697 | 0.14226 | 0.10917 | 0.095877 | 0.44246 | 6 | 3 | 0.77033 | 3.9919e-06 | 3.9919e-06 | 0.0128
3498.143 | 0.1309 | 0.14556 | 0.14697 | 0.14217 | 0.10959 | 0.095706 | 0.44223 | 6 | 3 | 0.7709 | 3.9949e-06 | 3.9949e-06 | 0.012804
3499.143 | 0.13071 | 0.14543 | 0.1469 | 0.14232 | 0.10963 | 0.095937 | 0.44205 | 6 | 3 | 0.77092 | 3.995e-06 | 3.995e-06 | 0.012808
3500.143 | 0.13078 | 0.14556 | 0.14707 | 0.14242 | 0.1097 | 0.095897 | 0.4422 | 6 | 3 | 0.77143 | 3.9977e-06 | 3.9977e-06 | 0.012812
3501.143 | 0.13021 | 0.14547 | 0.14705 | 0.14245 | 0.10961 | 0.095781 | 0.44231 | 6 | 3 | 0.77057 | 3.9932e-06 | 3.9932e-06 | 0.012816
3502.143 | 0.13011 | 0.14549 | 0.14718 | 0.14236 | 0.10936 | 0.096051 | 0.44239 | 6 | 3 | 0.77055 | 3.9931e-06 | 3.9931e-06 | 0.01282
3503.143 | 0.1303 | 0.14569 | 0.14703 | 0.14244 | 0.10948 | 0.096032 | 0.44235 | 6 | 3 | 0.77097 | 3.9953e-06 | 3.9953e-06 | 0.012824
3504.143 | 0.1304 | 0.14512 | 0.14692 | 0.14221 | 0.10957 | 0.095686 | 0.4425 | 6 | 3 | 0.7699 | 3.9897e-06 | 3.9897e-06 | 0.012828
3505.143 | 0.13038 | 0.14516 | 0.14694 | 0.14213 | 0.10969 | 0.096336 | 0.44227 | 6 | 3 | 0.77063 | 3.9935e-06 | 3.9935e-06 | 0.012832
3506.143 | 0.13027 | 0.14537 | 0.14722 | 0.14234 | 0.10955 | 0.095878 | 0.44243 | 6 | 3 | 0.77063 | 3.9935e-06 | 3.9935e-06 | 0.012836
3507.143 | 0.1304 | 0.14533 | 0.1472 | 0.14244 | 0.10949 | 0.095743 | 0.44243 | 6 | 3 | 0.77061 | 3.9934e-06 | 3.9934e-06 | 0.01284
3508.143 | 0.13032 | 0.14554 | 0.14678 | 0.14219 | 0.10972 | 0.095934 | 0.44246 | 6 | 3 | 0.77049 | 3.9928e-06 | 3.9928e-06 | 0.012844
3509.143 | 0.13053 | 0.14516 | 0.14726 | 0.14228 | 0.10932 | 0.096049 | 0.44262 | 6 | 3 | 0.77061 | 3.9934e-06 | 3.9934e-06 | 0.012848
3510.143 | 0.13023 | 0.14554 | 0.1468 | 0.14226 | 0.10982 | 0.096259 | 0.44227 | 6 | 3 | 0.77092 | 3.995e-06 | 3.995e-06 | 0.012852
3511.143 | 0.13017 | 0.14531 | 0.1468 | 0.14213 | 0.10967 | 0.095934 | 0.44212 | 6 | 3 | 0.77002 | 3.9903e-06 | 3.9903e-06 | 0.012856
3512.143 | 0.13017 | 0.14543 | 0.14734 | 0.14227 | 0.10944 | 0.09601 | 0.44212 | 6 | 3 | 0.77065 | 3.9936e-06 | 3.9936e-06 | 0.01286
3513.143 | 0.13027 | 0.14566 | 0.1469 | 0.14259 | 0.10949 | 0.095935 | 0.44227 | 6 | 3 | 0.77084 | 3.9946e-06 | 3.9946e-06 | 0.012864
3514.143 | 0.13034 | 0.14551 | 0.14728 | 0.14234 | 0.1097 | 0.095974 | 0.44269 | 6 | 3 | 0.77115 | 3.9962e-06 | 3.9962e-06 | 0.012868
3515.143 | 0.13055 | 0.14554 | 0.14703 | 0.14232 | 0.10952 | 0.095839 | 0.44254 | 6 | 3 | 0.7708 | 3.9944e-06 | 3.9944e-06 | 0.012872
3516.143 | 0.13042 | 0.14518 | 0.14709 | 0.14219 | 0.10953 | 0.095858 | 0.44246 | 6 | 3 | 0.77027 | 3.9916e-06 | 3.9916e-06 | 0.012876
3517.143 | 0.13019 | 0.14526 | 0.14718 | 0.14238 | 0.10972 | 0.095877 | 0.4425 | 6 | 3 | 0.77061 | 3.9934e-06 | 3.9934e-06 | 0.01288
3518.143 | 0.13036 | 0.14549 | 0.14671 | 0.14225 | 0.10955 | 0.095591 | 0.44224 | 6 | 3 | 0.76994 | 3.99e-06 | 3.99e-06 | 0.012884
3519.143 | 0.13015 | 0.14554 | 0.14709 | 0.14227 | 0.10955 | 0.095801 | 0.44262 | 6 | 3 | 0.7704 | 3.9923e-06 | 3.9923e-06 | 0.012888
3520.143 | 0.13013 | 0.14554 | 0.14678 | 0.14232 | 0.10957 | 0.095916 | 0.44254 | 6 | 3 | 0.77027 | 3.9916e-06 | 3.9916e-06 | 0.012892
3521.143 | 0.13055 | 0.14531 | 0.14699 | 0.14242 | 0.10965 | 0.095973 | 0.44258 | 6 | 3 | 0.7709 | 3.9949e-06 | 3.9949e-06 | 0.012896
3522.158 | 0.13009 | 0.14524 | 0.14705 | 0.14244 | 0.10938 | 0.096069 | 0.44254 | 6 | 3 | 0.77027 | 3.9916e-06 | 4.0515e-06 | 0.0129
3523.158 | 0.1305 | 0.14535 | 0.14714 | 0.14242 | 0.1097 | 0.095877 | 0.44235 | 6 | 3 | 0.77099 | 3.9954e-06 | 3.9954e-06 | 0.012904
3524.158 | 0.13013 | 0.14554 | 0.14701 | 0.14269 | 0.10965 | 0.095859 | 0.44246 | 6 | 3 | 0.77088 | 3.9948e-06 | 3.9948e-06 | 0.012908
3525.158 | 0.13036 | 0.14566 | 0.14686 | 0.14226 | 0.10959 | 0.095973 | 0.44258 | 6 | 3 | 0.77071 | 3.9939e-06 | 3.9939e-06 | 0.012912
3526.158 | 0.13038 | 0.14541 | 0.14688 | 0.14247 | 0.10982 | 0.095668 | 0.44273 | 6 | 3 | 0.77063 | 3.9935e-06 | 3.9935e-06 | 0.012916
3527.158 | 0.13071 | 0.14543 | 0.14722 | 0.14236 | 0.10938 | 0.095628 | 0.44246 | 6 | 3 | 0.77072 | 3.994e-06 | 3.994e-06 | 0.01292
3528.158 | 0.1303 | 0.14541 | 0.14726 | 0.14213 | 0.1098 | 0.0958 | 0.4425 | 6 | 3 | 0.77071 | 3.9939e-06 | 3.9939e-06 | 0.012924
3529.158 | 0.1303 | 0.14589 | 0.14711 | 0.14238 | 0.10978 | 0.095859 | 0.44246 | 6 | 3 | 0.77132 | 3.9971e-06 | 3.9971e-06 | 0.012928
3530.158 | 0.13049 | 0.14552 | 0.14703 | 0.14228 | 0.10957 | 0.095821 | 0.44254 | 6 | 3 | 0.77072 | 3.994e-06 | 3.994e-06 | 0.012932
3531.158 | 0.13084 | 0.14552 | 0.1472 | 0.1424 | 0.10953 | 0.095857 | 0.44227 | 6 | 3 | 0.77135 | 3.9973e-06 | 3.9973e-06 | 0.012936
3532.158 | 0.13032 | 0.14566 | 0.14695 | 0.14223 | 0.10972 | 0.095992 | 0.44231 | 6 | 3 | 0.77088 | 3.9948e-06 | 3.9948e-06 | 0.01294
3533.158 | 0.13036 | 0.14549 | 0.14722 | 0.14263 | 0.10957 | 0.096107 | 0.44235 | 6 | 3 | 0.77137 | 3.9974e-06 | 3.9974e-06 | 0.012944
3534.142 | 0.13055 | 0.14556 | 0.1469 | 0.14219 | 0.10967 | 0.095648 | 0.44197 | 6 | 3 | 0.77052 | 3.9929e-06 | 3.929e-06 | 0.012948
3535.158 | 0.13055 | 0.14581 | 0.14703 | 0.14234 | 0.10957 | 0.095897 | 0.44239 | 6 | 3 | 0.7712 | 3.9965e-06 | 4.0604e-06 | 0.012952
3536.158 | 0.13025 | 0.14558 | 0.14705 | 0.14225 | 0.10965 | 0.095897 | 0.44227 | 6 | 3 | 0.77067 | 3.9937e-06 | 3.9937e-06 | 0.012956
3537.158 | 0.13028 | 0.1453 | 0.1472 | 0.14259 | 0.10965 | 0.095744 | 0.44258 | 6 | 3 | 0.77076 | 3.9942e-06 | 3.9942e-06 | 0.01296
3538.158 | 0.13032 | 0.14511 | 0.14695 | 0.14219 | 0.10961 | 0.096069 | 0.44262 | 6 | 3 | 0.77025 | 3.9915e-06 | 3.9915e-06 | 0.012964
3539.158 | 0.13011 | 0.14537 | 0.14697 | 0.14251 | 0.10953 | 0.095934 | 0.44239 | 6 | 3 | 0.77044 | 3.9925e-06 | 3.9925e-06 | 0.012968
3540.158 | 0.13008 | 0.14532 | 0.14697 | 0.14215 | 0.10972 | 0.096087 | 0.44266 | 6 | 3 | 0.77033 | 3.9919e-06 | 3.9919e-06 | 0.012972
3541.158 | 0.13009 | 0.14552 | 0.14703 | 0.14232 | 0.10951 | 0.095762 | 0.44239 | 6 | 3 | 0.77025 | 3.9915e-06 | 3.9915e-06 | 0.012976
3542.158 | 0.13032 | 0.14537 | 0.14676 | 0.14244 | 0.10955 | 0.096068 | 0.44262 | 6 | 3 | 0.77051 | 3.9929e-06 | 3.9929e-06 | 0.01298
3543.158 | 0.13011 | 0.14535 | 0.14697 | 0.14242 | 0.10973 | 0.095629 | 0.44239 | 6 | 3 | 0.77021 | 3.9913e-06 | 3.9913e-06 | 0.012984
3544.158 | 0.13019 | 0.1456 | 0.14709 | 0.14238 | 0.10972 | 0.095916 | 0.44243 | 6 | 3 | 0.77089 | 3.9949e-06 | 3.9949e-06 | 0.012988
3545.158 | 0.12996 | 0.14531 | 0.14703 | 0.14219 | 0.10963 | 0.096012 | 0.44246 | 6 | 3 | 0.77014 | 3.9909e-06 | 3.9909e-06 | 0.012992
3546.158 | 0.13076 | 0.14537 | 0.14724 | 0.14202 | 0.1098 | 0.096031 | 0.44254 | 6 | 3 | 0.77122 | 3.9966e-06 | 3.9966e-06 | 0.012996
3547.158 | 0.1303 | 0.14541 | 0.14705 | 0.14221 | 0.10921 | 0.09582 | 0.44235 | 6 | 3 | 0.77 | 3.9903e-06 | 3.9903e-06 | 0.013
3548.158 | 0.1305 | 0.14552 | 0.14716 | 0.14215 | 0.10959 | 0.095973 | 0.44254 | 6 | 3 | 0.7709 | 3.9949e-06 | 3.9949e-06 | 0.013004
3549.158 | 0.13075 | 0.14566 | 0.14707 | 0.14238 | 0.10972 | 0.095513 | 0.4422 | 6 | 3 | 0.77109 | 3.9959e-06 | 3.9959e-06 | 0.013008
3550.158 | 0.13082 | 0.14602 | 0.14703 | 0.14236 | 0.10948 | 0.095897 | 0.4425 | 6 | 3 | 0.7716 | 3.9985e-06 | 3.9985e-06 | 0.013012
3551.158 | 0.13049 | 0.1456 | 0.14709 | 0.1423 | 0.10913 | 0.095494 | 0.44239 | 6 | 3 | 0.77011 | 3.9908e-06 | 3.9908e-06 | 0.013016
3552.158 | 0.13061 | 0.14554 | 0.14707 | 0.14234 | 0.10957 | 0.095725 | 0.44266 | 6 | 3 | 0.77086 | 3.9947e-06 | 3.9947e-06 | 0.01302
3553.158 | 0.1305 | 0.14543 | 0.14703 | 0.14234 | 0.10957 | 0.09586 | 0.44277 | 6 | 3 | 0.77073 | 3.994e-06 | 3.994e-06 | 0.013024
3554.158 | 0.13042 | 0.14552 | 0.14695 | 0.14247 | 0.10953 | 0.095896 | 0.44246 | 6 | 3 | 0.7708 | 3.9944e-06 | 3.9944e-06 | 0.013028
3555.158 | 0.13019 | 0.14556 | 0.14703 | 0.14234 | 0.10959 | 0.096127 | 0.44266 | 6 | 3 | 0.77084 | 3.9946e-06 | 3.9946e-06 | 0.013032
3556.158 | 0.13025 | 0.1456 | 0.14684 | 0.14249 | 0.10955 | 0.095973 | 0.44285 | 6 | 3 | 0.77071 | 3.9939e-06 | 3.9939e-06 | 0.013036
3557.158 | 0.13042 | 0.14547 | 0.14688 | 0.14251 | 0.10988 | 0.096087 | 0.44243 | 6 | 3 | 0.77124 | 3.9967e-06 | 3.9967e-06 | 0.01304
3558.158 | 0.1303 | 0.14543 | 0.14695 | 0.14246 | 0.1097 | 0.096069 | 0.44269 | 6 | 3 | 0.77092 | 3.995e-06 | 3.995e-06 | 0.013044
3559.158 | 0.13002 | 0.14539 | 0.14701 | 0.1423 | 0.10955 | 0.095897 | 0.44246 | 6 | 3 | 0.77017 | 3.9911e-06 | 3.9911e-06 | 0.013048
3560.157 | 0.13057 | 0.14526 | 0.1473 | 0.14251 | 0.10978 | 0.095762 | 0.44266 | 6 | 3 | 0.77118 | 3.9964e-06 | 3.9924e-06 | 0.013052
3561.157 | 0.13044 | 0.14528 | 0.14705 | 0.14245 | 0.10961 | 0.095762 | 0.4425 | 6 | 3 | 0.77059 | 3.9933e-06 | 3.9933e-06 | 0.013056
3562.157 | 0.13038 | 0.14533 | 0.14684 | 0.14225 | 0.10965 | 0.096144 | 0.44273 | 6 | 3 | 0.77059 | 3.9933e-06 | 3.9933e-06 | 0.01306
3563.157 | 0.13067 | 0.14537 | 0.14737 | 0.14234 | 0.10963 | 0.095799 | 0.44273 | 6 | 3 | 0.77118 | 3.9964e-06 | 3.9964e-06 | 0.013064
3564.157 | 0.13029 | 0.14558 | 0.1472 | 0.14236 | 0.10972 | 0.095553 | 0.44266 | 6 | 3 | 0.7707 | 3.9939e-06 | 3.9939e-06 | 0.013068
3565.157 | 0.13015 | 0.14554 | 0.14711 | 0.14245 | 0.10978 | 0.095839 | 0.44273 | 6 | 3 | 0.77087 | 3.9948e-06 | 3.9948e-06 | 0.013072
3566.157 | 0.13032 | 0.14554 | 0.14709 | 0.14213 | 0.10942 | 0.095858 | 0.44273 | 6 | 3 | 0.77036 | 3.9921e-06 | 3.9921e-06 | 0.013076
3567.157 | 0.13051 | 0.1453 | 0.14718 | 0.1423 | 0.10982 | 0.095897 | 0.44281 | 6 | 3 | 0.77101 | 3.9955e-06 | 3.9955e-06 | 0.01308
3568.157 | 0.13055 | 0.14549 | 0.14697 | 0.14255 | 0.10938 | 0.095819 | 0.44254 | 6 | 3 | 0.77076 | 3.9942e-06 | 3.9942e-06 | 0.013084
3569.157 | 0.13048 | 0.14537 | 0.14739 | 0.14221 | 0.10944 | 0.095171 | 0.44269 | 6 | 3 | 0.77006 | 3.9905e-06 | 3.9905e-06 | 0.013088
3570.157 | 0.13057 | 0.14547 | 0.14709 | 0.14232 | 0.10961 | 0.095877 | 0.44258 | 6 | 3 | 0.77093 | 3.9951e-06 | 3.9951e-06 | 0.013092
3571.157 | 0.12988 | 0.1452 | 0.14699 | 0.14228 | 0.10953 | 0.095763 | 0.44235 | 6 | 3 | 0.76966 | 3.9885e-06 | 3.9885e-06 | 0.013096
3572.157 | 0.13032 | 0.14541 | 0.1473 | 0.14246 | 0.10974 | 0.095744 | 0.44269 | 6 | 3 | 0.77097 | 3.9953e-06 | 3.9953e-06 | 0.0131
3573.157 | 0.13017 | 0.1456 | 0.14709 | 0.14244 | 0.10951 | 0.096011 | 0.44269 | 6 | 3 | 0.77082 | 3.9945e-06 | 3.9945e-06 | 0.013104
3574.157 | 0.13015 | 0.14554 | 0.14694 | 0.14234 | 0.10952 | 0.096106 | 0.44269 | 6 | 3 | 0.77059 | 3.9933e-06 | 3.9933e-06 | 0.013108
3575.157 | 0.13026 | 0.14526 | 0.14676 | 0.14251 | 0.10957 | 0.095839 | 0.44269 | 6 | 3 | 0.77021 | 3.9913e-06 | 3.9913e-06 | 0.013112
3576.157 | 0.13034 | 0.14531 | 0.14692 | 0.14226 | 0.10957 | 0.095764 | 0.44258 | 6 | 3 | 0.77017 | 3.9911e-06 | 3.9911e-06 | 0.013116
3577.157 | 0.13042 | 0.1455 | 0.14728 | 0.14238 | 0.10974 | 0.095973 | 0.44277 | 6 | 3 | 0.7713 | 3.997e-06 | 3.997e-06 | 0.01312
3578.157 | 0.13017 | 0.1456 | 0.14695 | 0.14253 | 0.10965 | 0.095992 | 0.44246 | 6 | 3 | 0.77089 | 3.9949e-06 | 3.9949e-06 | 0.013124
3579.157 | 0.13023 | 0.14554 | 0.14709 | 0.14245 | 0.10963 | 0.096048 | 0.44205 | 6 | 3 | 0.77099 | 3.9954e-06 | 3.9954e-06 | 0.013128
3580.157 | 0.13029 | 0.14572 | 0.14705 | 0.14232 | 0.10944 | 0.096126 | 0.44277 | 6 | 3 | 0.77093 | 3.9951e-06 | 3.9951e-06 | 0.013132
3581.157 | 0.13061 | 0.14545 | 0.14711 | 0.14209 | 0.10957 | 0.09582 | 0.44258 | 6 | 3 | 0.77065 | 3.9936e-06 | 3.9936e-06 | 0.013136
3582.157 | 0.1309 | 0.14552 | 0.14701 | 0.14221 | 0.1095 | 0.095896 | 0.44246 | 6 | 3 | 0.77103 | 3.9956e-06 | 3.9956e-06 | 0.01314
3583.157 | 0.1304 | 0.14558 | 0.14705 | 0.14236 | 0.10961 | 0.095514 | 0.4425 | 6 | 3 | 0.77051 | 3.9929e-06 | 3.9929e-06 | 0.013144
3584.157 | 0.13006 | 0.14541 | 0.14728 | 0.14223 | 0.1094 | 0.095514 | 0.44258 | 6 | 3 | 0.76989 | 3.9897e-06 | 3.9897e-06 | 0.013148
3585.157 | 0.13051 | 0.1457 | 0.1472 | 0.14253 | 0.10961 | 0.09605 | 0.44262 | 6 | 3 | 0.7716 | 3.9985e-06 | 3.9985e-06 | 0.013152
3586.157 | 0.13053 | 0.14552 | 0.14716 | 0.14247 | 0.10936 | 0.095801 | 0.4425 | 6 | 3 | 0.77086 | 3.9947e-06 | 3.9947e-06 | 0.013156
3587.157 | 0.13049 | 0.14556 | 0.14718 | 0.14268 | 0.10938 | 0.095725 | 0.44277 | 6 | 3 | 0.77103 | 3.9956e-06 | 3.9956e-06 | 0.01316
3588.157 | 0.13023 | 0.14562 | 0.14705 | 0.14213 | 0.10955 | 0.095935 | 0.44262 | 6 | 3 | 0.77052 | 3.9929e-06 | 3.9929e-06 | 0.013164
3589.157 | 0.13017 | 0.14552 | 0.14695 | 0.14213 | 0.10936 | 0.095819 | 0.44277 | 6 | 3 | 0.76996 | 3.99e-06 | 3.99e-06 | 0.013168
3590.157 | 0.1308 | 0.14531 | 0.14674 | 0.14226 | 0.10965 | 0.096011 | 0.44281 | 6 | 3 | 0.77078 | 3.9943e-06 | 3.9943e-06 | 0.013172
3591.157 | 0.13032 | 0.1456 | 0.14707 | 0.14223 | 0.10963 | 0.09601 | 0.44269 | 6 | 3 | 0.77086 | 3.9947e-06 | 3.9947e-06 | 0.013176
3592.157 | 0.13025 | 0.14537 | 0.14714 | 0.14227 | 0.10967 | 0.096126 | 0.44288 | 6 | 3 | 0.77082 | 3.9945e-06 | 3.9945e-06 | 0.01318
3593.157 | 0.13004 | 0.1455 | 0.14741 | 0.14244 | 0.10976 | 0.095763 | 0.44262 | 6 | 3 | 0.77091 | 3.995e-06 | 3.995e-06 | 0.013184
3594.157 | 0.13051 | 0.14551 | 0.14728 | 0.14236 | 0.10965 | 0.095935 | 0.44262 | 6 | 3 | 0.77124 | 3.9967e-06 | 3.9967e-06 | 0.013188
3595.157 | 0.13049 | 0.14556 | 0.14722 | 0.14227 | 0.10944 | 0.095802 | 0.44292 | 6 | 3 | 0.77078 | 3.9943e-06 | 3.9943e-06 | 0.013192
3596.157 | 0.13013 | 0.14552 | 0.14724 | 0.14247 | 0.1097 | 0.095763 | 0.44235 | 6 | 3 | 0.77084 | 3.9946e-06 | 3.9946e-06 | 0.013196
3597.157 | 0.13019 | 0.14551 | 0.14694 | 0.14228 | 0.10932 | 0.095571 | 0.44258 | 6 | 3 | 0.76981 | 3.9893e-06 | 3.9893e-06 | 0.0132
3598.157 | 0.13055 | 0.14572 | 0.14705 | 0.14219 | 0.10957 | 0.095952 | 0.44269 | 6 | 3 | 0.77103 | 3.9956e-06 | 3.9956e-06 | 0.013204
3599.157 | 0.1305 | 0.14554 | 0.14716 | 0.14247 | 0.10944 | 0.0958 | 0.44254 | 6 | 3 | 0.77092 | 3.995e-06 | 3.995e-06 | 0.013208
3600.157 | 0.13032 | 0.14558 | 0.14722 | 0.1423 | 0.10969 | 0.096086 | 0.44269 | 6 | 3 | 0.7712 | 3.9965e-06 | 3.9965e-06 | 0.013212
3601.157 | 0.13038 | 0.14558 | 0.14739 | 0.14265 | 0.10953 | 0.096106 | 0.44258 | 6 | 3 | 0.77164 | 3.9987e-06 | 3.9987e-06 | 0.013216
3602.157 | 0.13055 | 0.14549 | 0.14745 | 0.14255 | 0.1098 | 0.095878 | 0.44307 | 6 | 3 | 0.77172 | 3.9991e-06 | 3.9991e-06 | 0.01322
3603.157 | 0.13059 | 0.14537 | 0.14732 | 0.14221 | 0.10917 | 0.095898 | 0.44231 | 6 | 3 | 0.77056 | 3.9931e-06 | 3.9931e-06 | 0.013224
3604.157 | 0.13065 | 0.14583 | 0.14741 | 0.14242 | 0.10948 | 0.095629 | 0.44262 | 6 | 3 | 0.77141 | 3.9976e-06 | 3.9976e-06 | 0.013228
3605.157 | 0.13025 | 0.14556 | 0.14716 | 0.14249 | 0.10919 | 0.095821 | 0.44258 | 6 | 3 | 0.77048 | 3.9927e-06 | 3.9927e-06 | 0.013232
3606.157 | 0.13019 | 0.14545 | 0.14764 | 0.1423 | 0.10953 | 0.095781 | 0.44273 | 6 | 3 | 0.77089 | 3.9949e-06 | 3.9949e-06 | 0.013236
3607.157 | 0.13042 | 0.1456 | 0.14714 | 0.14261 | 0.10963 | 0.095877 | 0.44277 | 6 | 3 | 0.77128 | 3.9969e-06 | 3.9969e-06 | 0.01324
3608.157 | 0.13063 | 0.14585 | 0.14749 | 0.14249 | 0.10961 | 0.095629 | 0.4425 | 6 | 3 | 0.7717 | 3.999e-06 | 3.999e-06 | 0.013244
3609.157 | 0.13044 | 0.14554 | 0.14751 | 0.14274 | 0.10957 | 0.09603 | 0.44273 | 6 | 3 | 0.77183 | 3.9997e-06 | 3.9997e-06 | 0.013248
3610.157 | 0.1308 | 0.14583 | 0.14724 | 0.14236 | 0.10993 | 0.095706 | 0.44254 | 6 | 3 | 0.77187 | 3.9999e-06 | 3.9999e-06 | 0.013252
3611.157 | 0.13078 | 0.1457 | 0.14732 | 0.14266 | 0.10963 | 0.095761 | 0.44319 | 6 | 3 | 0.77185 | 3.9998e-06 | 3.9998e-06 | 0.013256
3612.157 | 0.13038 | 0.14577 | 0.14703 | 0.14268 | 0.1097 | 0.095934 | 0.44254 | 6 | 3 | 0.7715 | 3.998e-06 | 3.998e-06 | 0.01326
3613.157 | 0.13036 | 0.14606 | 0.14739 | 0.14284 | 0.10978 | 0.095877 | 0.44296 | 6 | 3 | 0.77231 | 4.0022e-06 | 4.0022e-06 | 0.013264
3614.157 | 0.13057 | 0.14581 | 0.14733 | 0.14255 | 0.10957 | 0.095647 | 0.44273 | 6 | 3 | 0.77149 | 3.9979e-06 | 3.9979e-06 | 0.013268
3615.157 | 0.13059 | 0.14579 | 0.14737 | 0.14246 | 0.10957 | 0.095953 | 0.44277 | 6 | 3 | 0.77173 | 3.9992e-06 | 3.9992e-06 | 0.013272
3616.157 | 0.13048 | 0.14581 | 0.14745 | 0.1424 | 0.10967 | 0.096029 | 0.44266 | 6 | 3 | 0.77183 | 3.9997e-06 | 3.9997e-06 | 0.013276
3617.157 | 0.13061 | 0.14591 | 0.1473 | 0.14244 | 0.10984 | 0.095627 | 0.44292 | 6 | 3 | 0.77172 | 3.9991e-06 | 3.9991e-06 | 0.01328
3618.157 | 0.13065 | 0.14587 | 0.14726 | 0.14253 | 0.10948 | 0.095686 | 0.44296 | 6 | 3 | 0.77147 | 3.9978e-06 | 3.9978e-06 | 0.013284
3619.157 | 0.13055 | 0.14583 | 0.14728 | 0.1424 | 0.1095 | 0.095649 | 0.44292 | 6 | 3 | 0.7712 | 3.9965e-06 | 3.9965e-06 | 0.013288
3620.157 | 0.13092 | 0.14581 | 0.1473 | 0.14253 | 0.10967 | 0.095935 | 0.44269 | 6 | 3 | 0.77216 | 4.0014e-06 | 4.0014e-06 | 0.013292
3621.157 | 0.1309 | 0.14587 | 0.14737 | 0.14265 | 0.10934 | 0.095646 | 0.44262 | 6 | 3 | 0.77177 | 3.9994e-06 | 3.9994e-06 | 0.013296
3622.157 | 0.1305 | 0.14568 | 0.14726 | 0.14268 | 0.10959 | 0.096202 | 0.44277 | 6 | 3 | 0.77191 | 4.0001e-06 | 4.0001e-06 | 0.0133
3623.157 | 0.13069 | 0.14617 | 0.14755 | 0.14244 | 0.10967 | 0.096088 | 0.44292 | 6 | 3 | 0.7726 | 4.0037e-06 | 4.0037e-06 | 0.013304
3624.157 | 0.13092 | 0.14591 | 0.14728 | 0.14261 | 0.10942 | 0.09561 | 0.44243 | 6 | 3 | 0.77174 | 3.9993e-06 | 3.9993e-06 | 0.013308
3625.157 | 0.1307 | 0.14581 | 0.14724 | 0.14259 | 0.10953 | 0.095553 | 0.44292 | 6 | 3 | 0.77143 | 3.9977e-06 | 3.9977e-06 | 0.013312
3626.157 | 0.13107 | 0.14575 | 0.14735 | 0.14261 | 0.10952 | 0.095572 | 0.44266 | 6 | 3 | 0.77187 | 3.9999e-06 | 3.9999e-06 | 0.013316
3627.157 | 0.13088 | 0.14568 | 0.14726 | 0.14246 | 0.10938 | 0.095781 | 0.44273 | 6 | 3 | 0.77143 | 3.9977e-06 | 3.9977e-06 | 0.01332
3628.157 | 0.13067 | 0.14566 | 0.1469 | 0.14278 | 0.1097 | 0.095953 | 0.4425 | 6 | 3 | 0.77166 | 3.9988e-06 | 3.9988e-06 | 0.013324
3629.157 | 0.13065 | 0.14562 | 0.14713 | 0.14236 | 0.10938 | 0.096201 | 0.44266 | 6 | 3 | 0.77133 | 3.9972e-06 | 3.9972e-06 | 0.013328
3630.157 | 0.13109 | 0.14592 | 0.14745 | 0.14232 | 0.10963 | 0.095936 | 0.44288 | 6 | 3 | 0.77235 | 4.0024e-06 | 4.0024e-06 | 0.013332
3631.157 | 0.13078 | 0.14581 | 0.14747 | 0.14276 | 0.10965 | 0.095839 | 0.44292 | 6 | 3 | 0.77231 | 4.0022e-06 | 4.0022e-06 | 0.013336
3632.157 | 0.13042 | 0.14591 | 0.14741 | 0.14274 | 0.10963 | 0.095858 | 0.44288 | 6 | 3 | 0.77197 | 4.0004e-06 | 4.0004e-06 | 0.01334
3633.157 | 0.13113 | 0.14596 | 0.14764 | 0.14282 | 0.10955 | 0.095895 | 0.44277 | 6 | 3 | 0.77299 | 4.0058e-06 | 4.0058e-06 | 0.013344
3634.157 | 0.13061 | 0.14562 | 0.14709 | 0.14289 | 0.10969 | 0.095896 | 0.44304 | 6 | 3 | 0.7718 | 3.9996e-06 | 3.9996e-06 | 0.013348
3635.157 | 0.13067 | 0.1456 | 0.14726 | 0.14255 | 0.10955 | 0.095934 | 0.44262 | 6 | 3 | 0.77156 | 3.9984e-06 | 3.9984e-06 | 0.013352
3636.157 | 0.13038 | 0.14575 | 0.14749 | 0.14249 | 0.10965 | 0.095916 | 0.44231 | 6 | 3 | 0.77168 | 3.9989e-06 | 3.9989e-06 | 0.013356
3637.157 | 0.13095 | 0.14575 | 0.1473 | 0.14251 | 0.10978 | 0.095916 | 0.44304 | 6 | 3 | 0.77221 | 4.0017e-06 | 4.0017e-06 | 0.01336
3638.157 | 0.13086 | 0.14587 | 0.1473 | 0.14244 | 0.10967 | 0.095934 | 0.44254 | 6 | 3 | 0.77206 | 4.0009e-06 | 4.0009e-06 | 0.013364
3639.157 | 0.13092 | 0.14589 | 0.14724 | 0.14259 | 0.10938 | 0.095647 | 0.44269 | 6 | 3 | 0.77166 | 3.9988e-06 | 3.9988e-06 | 0.013368
3640.157 | 0.13055 | 0.14566 | 0.14745 | 0.14259 | 0.10944 | 0.095551 | 0.44277 | 6 | 3 | 0.77124 | 3.9967e-06 | 3.9967e-06 | 0.013372
3641.157 | 0.13059 | 0.14568 | 0.14726 | 0.14247 | 0.10931 | 0.095934 | 0.44285 | 6 | 3 | 0.77124 | 3.9967e-06 | 3.9967e-06 | 0.013376
3642.157 | 0.13065 | 0.14598 | 0.14734 | 0.14257 | 0.10953 | 0.095954 | 0.44277 | 6 | 3 | 0.77202 | 4.0007e-06 | 4.0007e-06 | 0.01338
3643.157 | 0.13076 | 0.14535 | 0.14713 | 0.14255 | 0.10929 | 0.095801 | 0.44254 | 6 | 3 | 0.77088 | 3.9948e-06 | 3.9948e-06 | 0.013384
3644.157 | 0.13071 | 0.14585 | 0.14734 | 0.14253 | 0.10951 | 0.095974 | 0.44285 | 6 | 3 | 0.77191 | 4.0001e-06 | 4.0001e-06 | 0.013388
3645.157 | 0.13049 | 0.14602 | 0.14692 | 0.1423 | 0.10963 | 0.095324 | 0.4425 | 6 | 3 | 0.77069 | 3.9938e-06 | 3.9938e-06 | 0.013392
3646.157 | 0.13061 | 0.14574 | 0.14722 | 0.14236 | 0.10951 | 0.095704 | 0.44292 | 6 | 3 | 0.77115 | 3.9962e-06 | 3.9962e-06 | 0.013396
3647.157 | 0.13034 | 0.14581 | 0.14722 | 0.1428 | 0.10967 | 0.095399 | 0.44292 | 6 | 3 | 0.77124 | 3.9967e-06 | 3.9967e-06 | 0.0134
3648.157 | 0.13076 | 0.14564 | 0.14749 | 0.14257 | 0.10961 | 0.095686 | 0.44281 | 6 | 3 | 0.77175 | 3.9993e-06 | 3.9993e-06 | 0.013404
3649.157 | 0.13063 | 0.14568 | 0.14732 | 0.14274 | 0.10946 | 0.095591 | 0.44277 | 6 | 3 | 0.77141 | 3.9976e-06 | 3.9976e-06 | 0.013408
3650.157 | 0.13015 | 0.14592 | 0.14732 | 0.14268 | 0.10951 | 0.095783 | 0.44285 | 6 | 3 | 0.77137 | 3.9974e-06 | 3.9974e-06 | 0.013412
3651.157 | 0.13048 | 0.14556 | 0.1473 | 0.14242 | 0.1097 | 0.095934 | 0.44277 | 6 | 3 | 0.77139 | 3.9975e-06 | 3.9975e-06 | 0.013416
3652.157 | 0.13036 | 0.14556 | 0.14733 | 0.14215 | 0.10961 | 0.095933 | 0.44288 | 6 | 3 | 0.77095 | 3.9952e-06 | 3.9952e-06 | 0.01342
3653.157 | 0.13055 | 0.14558 | 0.14749 | 0.14265 | 0.10951 | 0.095782 | 0.44304 | 6 | 3 | 0.77156 | 3.9984e-06 | 3.9984e-06 | 0.013424
3654.157 | 0.13036 | 0.14564 | 0.14736 | 0.14244 | 0.10942 | 0.095801 | 0.44307 | 6 | 3 | 0.77101 | 3.9955e-06 | 3.9955e-06 | 0.013428
3655.157 | 0.13093 | 0.1456 | 0.14738 | 0.14236 | 0.10953 | 0.095343 | 0.44254 | 6 | 3 | 0.77115 | 3.9962e-06 | 3.9962e-06 | 0.013432
3656.157 | 0.13082 | 0.14541 | 0.14697 | 0.1423 | 0.10938 | 0.095666 | 0.44266 | 6 | 3 | 0.77055 | 3.9931e-06 | 3.9931e-06 | 0.013436
3657.157 | 0.1304 | 0.14575 | 0.14724 | 0.14228 | 0.1094 | 0.095743 | 0.44273 | 6 | 3 | 0.77082 | 3.9945e-06 | 3.9945e-06 | 0.01344
3658.141 | 0.13069 | 0.14575 | 0.14737 | 0.14253 | 0.10919 | 0.095726 | 0.44307 | 6 | 3 | 0.77126 | 3.9968e-06 | 3.9328e-06 | 0.013444
3659.141 | 0.13097 | 0.14589 | 0.14743 | 0.14238 | 0.1094 | 0.095494 | 0.44296 | 6 | 3 | 0.77156 | 3.9984e-06 | 3.9984e-06 | 0.013448
3660.141 | 0.1308 | 0.14579 | 0.14692 | 0.14225 | 0.10942 | 0.095629 | 0.443 | 6 | 3 | 0.7708 | 3.9944e-06 | 3.9944e-06 | 0.013452
3661.141 | 0.13061 | 0.14579 | 0.14726 | 0.14272 | 0.10934 | 0.095801 | 0.44258 | 6 | 3 | 0.77153 | 3.9982e-06 | 3.9982e-06 | 0.013456
3662.141 | 0.13074 | 0.14587 | 0.14736 | 0.1423 | 0.10911 | 0.096086 | 0.44254 | 6 | 3 | 0.77147 | 3.9979e-06 | 3.9979e-06 | 0.01346
3663.157 | 0.1307 | 0.14566 | 0.14741 | 0.14247 | 0.10955 | 0.095781 | 0.44243 | 6 | 3 | 0.77158 | 3.9985e-06 | 4.0624e-06 | 0.013464
3664.157 | 0.13059 | 0.14547 | 0.14703 | 0.14227 | 0.1095 | 0.095821 | 0.44258 | 6 | 3 | 0.77067 | 3.9937e-06 | 3.9937e-06 | 0.013468
3665.157 | 0.13019 | 0.14547 | 0.14714 | 0.14238 | 0.10946 | 0.095667 | 0.44281 | 6 | 3 | 0.7703 | 3.9918e-06 | 3.9918e-06 | 0.013472
3666.157 | 0.13076 | 0.14577 | 0.14726 | 0.14255 | 0.10961 | 0.095266 | 0.44277 | 6 | 3 | 0.77122 | 3.9966e-06 | 3.9966e-06 | 0.013476
3667.157 | 0.13042 | 0.1456 | 0.14728 | 0.14265 | 0.10925 | 0.095801 | 0.44281 | 6 | 3 | 0.77099 | 3.9954e-06 | 3.9954e-06 | 0.01348
3668.157 | 0.13074 | 0.14608 | 0.1472 | 0.14247 | 0.1094 | 0.095916 | 0.44285 | 6 | 3 | 0.77181 | 3.9996e-06 | 3.9996e-06 | 0.013484
3669.157 | 0.13063 | 0.14589 | 0.14728 | 0.14221 | 0.10957 | 0.096049 | 0.44292 | 6 | 3 | 0.77162 | 3.9986e-06 | 3.9986e-06 | 0.013488
3670.157 | 0.13059 | 0.14608 | 0.14711 | 0.14251 | 0.10976 | 0.095916 | 0.44296 | 6 | 3 | 0.77196 | 4.0004e-06 | 4.0004e-06 | 0.013492
3671.157 | 0.13038 | 0.14566 | 0.14737 | 0.1427 | 0.10946 | 0.095896 | 0.44277 | 6 | 3 | 0.77147 | 3.9979e-06 | 3.9979e-06 | 0.013496
3672.157 | 0.13049 | 0.14562 | 0.14737 | 0.1424 | 0.10948 | 0.096145 | 0.44327 | 6 | 3 | 0.7715 | 3.998e-06 | 3.998e-06 | 0.0135
3673.157 | 0.13051 | 0.14596 | 0.14735 | 0.14246 | 0.10953 | 0.096145 | 0.44296 | 6 | 3 | 0.77197 | 4.0004e-06 | 4.0004e-06 | 0.013504
3674.157 | 0.13059 | 0.14587 | 0.14755 | 0.14244 | 0.10961 | 0.095897 | 0.44266 | 6 | 3 | 0.77195 | 4.0003e-06 | 4.0003e-06 | 0.013508
3675.157 | 0.13051 | 0.14583 | 0.14718 | 0.14247 | 0.10951 | 0.095763 | 0.44262 | 6 | 3 | 0.77128 | 3.9969e-06 | 3.9969e-06 | 0.013512
3676.157 | 0.13084 | 0.14583 | 0.14718 | 0.14253 | 0.10942 | 0.095744 | 0.44285 | 6 | 3 | 0.77155 | 3.9983e-06 | 3.9983e-06 | 0.013516
3677.157 | 0.13067 | 0.14583 | 0.14737 | 0.14244 | 0.10953 | 0.095973 | 0.44273 | 6 | 3 | 0.77181 | 3.9996e-06 | 3.9996e-06 | 0.01352
3678.157 | 0.13072 | 0.14581 | 0.14713 | 0.14268 | 0.10946 | 0.095934 | 0.44285 | 6 | 3 | 0.77173 | 3.9992e-06 | 3.9992e-06 | 0.013524
3679.157 | 0.13086 | 0.14556 | 0.14722 | 0.14234 | 0.10925 | 0.095553 | 0.44277 | 6 | 3 | 0.77079 | 3.9943e-06 | 3.9943e-06 | 0.013528
3680.157 | 0.13053 | 0.14562 | 0.14718 | 0.14246 | 0.10971 | 0.095457 | 0.44285 | 6 | 3 | 0.77095 | 3.9952e-06 | 3.9952e-06 | 0.013532
3681.157 | 0.13038 | 0.14577 | 0.14747 | 0.14238 | 0.10953 | 0.095457 | 0.44288 | 6 | 3 | 0.77099 | 3.9954e-06 | 3.9954e-06 | 0.013536
3682.157 | 0.13055 | 0.14575 | 0.14726 | 0.14234 | 0.10948 | 0.095858 | 0.44262 | 6 | 3 | 0.77124 | 3.9967e-06 | 3.9967e-06 | 0.01354
3683.157 | 0.13063 | 0.14572 | 0.14722 | 0.14251 | 0.10919 | 0.095743 | 0.44285 | 6 | 3 | 0.77101 | 3.9955e-06 | 3.9955e-06 | 0.013544
3684.157 | 0.13067 | 0.14592 | 0.14707 | 0.14232 | 0.10969 | 0.095687 | 0.44273 | 6 | 3 | 0.77136 | 3.9973e-06 | 3.9973e-06 | 0.013548
3685.157 | 0.13086 | 0.14552 | 0.14741 | 0.14255 | 0.10961 | 0.095611 | 0.44296 | 6 | 3 | 0.77157 | 3.9984e-06 | 3.9984e-06 | 0.013552
3686.157 | 0.13065 | 0.14558 | 0.14728 | 0.14234 | 0.10959 | 0.095744 | 0.44288 | 6 | 3 | 0.77118 | 3.9964e-06 | 3.9964e-06 | 0.013556
3687.157 | 0.13092 | 0.14566 | 0.14722 | 0.14242 | 0.10965 | 0.095726 | 0.44296 | 6 | 3 | 0.77158 | 3.9985e-06 | 3.9985e-06 | 0.01356
3688.157 | 0.1307 | 0.14568 | 0.1472 | 0.14223 | 0.10969 | 0.095801 | 0.44296 | 6 | 3 | 0.7713 | 3.997e-06 | 3.997e-06 | 0.013564
3689.157 | 0.13074 | 0.14558 | 0.14713 | 0.14249 | 0.1093 | 0.095686 | 0.44311 | 6 | 3 | 0.77094 | 3.9951e-06 | 3.9951e-06 | 0.013568
3690.157 | 0.13073 | 0.14592 | 0.1472 | 0.14242 | 0.1098 | 0.09584 | 0.44307 | 6 | 3 | 0.77191 | 4.0001e-06 | 4.0001e-06 | 0.013572
3691.157 | 0.13049 | 0.14579 | 0.14736 | 0.1427 | 0.1093 | 0.095553 | 0.44296 | 6 | 3 | 0.7712 | 3.9965e-06 | 3.9965e-06 | 0.013576
3692.157 | 0.13074 | 0.14549 | 0.14724 | 0.14265 | 0.10953 | 0.095801 | 0.44304 | 6 | 3 | 0.77145 | 3.9978e-06 | 3.9978e-06 | 0.01358
3693.156 | 0.13075 | 0.14581 | 0.14737 | 0.1424 | 0.10923 | 0.095685 | 0.44277 | 6 | 3 | 0.77124 | 3.9967e-06 | 3.9927e-06 | 0.013584
3694.156 | 0.13086 | 0.14564 | 0.14701 | 0.14236 | 0.10952 | 0.09582 | 0.44304 | 6 | 3 | 0.7712 | 3.9965e-06 | 3.9965e-06 | 0.013588
3695.156 | 0.13057 | 0.14572 | 0.14728 | 0.14221 | 0.10951 | 0.095531 | 0.44311 | 6 | 3 | 0.77082 | 3.9945e-06 | 3.9945e-06 | 0.013592
3696.156 | 0.13078 | 0.1457 | 0.14705 | 0.14244 | 0.10948 | 0.095897 | 0.44292 | 6 | 3 | 0.77134 | 3.9972e-06 | 3.9972e-06 | 0.013596
3697.156 | 0.13065 | 0.14562 | 0.14713 | 0.14225 | 0.1094 | 0.095934 | 0.44304 | 6 | 3 | 0.77097 | 3.9953e-06 | 3.9953e-06 | 0.0136
3698.156 | 0.13082 | 0.14587 | 0.14745 | 0.14227 | 0.10959 | 0.095722 | 0.44288 | 6 | 3 | 0.77172 | 3.9991e-06 | 3.9991e-06 | 0.013604
3699.156 | 0.13057 | 0.14575 | 0.14724 | 0.14223 | 0.10944 | 0.095591 | 0.44285 | 6 | 3 | 0.77082 | 3.9945e-06 | 3.9945e-06 | 0.013608
3700.156 | 0.13042 | 0.14568 | 0.14726 | 0.14232 | 0.1093 | 0.095781 | 0.44254 | 6 | 3 | 0.77076 | 3.9942e-06 | 3.9942e-06 | 0.013612
3701.156 | 0.13086 | 0.14568 | 0.14716 | 0.14247 | 0.10934 | 0.095916 | 0.44277 | 6 | 3 | 0.77143 | 3.9977e-06 | 3.9977e-06 | 0.013616
3702.156 | 0.13057 | 0.14596 | 0.14743 | 0.14244 | 0.10925 | 0.095322 | 0.44285 | 6 | 3 | 0.77097 | 3.9953e-06 | 3.9953e-06 | 0.01362
3703.156 | 0.13067 | 0.14583 | 0.14732 | 0.14257 | 0.10955 | 0.095725 | 0.44308 | 6 | 3 | 0.77166 | 3.9988e-06 | 3.9988e-06 | 0.013624
3704.156 | 0.13069 | 0.146 | 0.14747 | 0.14242 | 0.10965 | 0.09584 | 0.44277 | 6 | 3 | 0.77206 | 4.0009e-06 | 4.0009e-06 | 0.013628
3705.156 | 0.13078 | 0.14634 | 0.14743 | 0.14263 | 0.10938 | 0.095821 | 0.44273 | 6 | 3 | 0.77239 | 4.0026e-06 | 4.0026e-06 | 0.013632
3706.156 | 0.13082 | 0.14575 | 0.14745 | 0.14234 | 0.10951 | 0.095857 | 0.44315 | 6 | 3 | 0.77174 | 3.9992e-06 | 3.9992e-06 | 0.013636
3707.156 | 0.1307 | 0.14587 | 0.14735 | 0.14253 | 0.10934 | 0.095819 | 0.44296 | 6 | 3 | 0.77162 | 3.9986e-06 | 3.9986e-06 | 0.01364
3708.156 | 0.13063 | 0.14581 | 0.14737 | 0.14255 | 0.1099 | 0.095704 | 0.44292 | 6 | 3 | 0.77196 | 4.0004e-06 | 4.0004e-06 | 0.013644
3709.156 | 0.1308 | 0.14579 | 0.14728 | 0.1428 | 0.10959 | 0.095457 | 0.443 | 6 | 3 | 0.77172 | 3.9991e-06 | 3.9991e-06 | 0.013648
3710.156 | 0.13038 | 0.14581 | 0.14724 | 0.14253 | 0.10963 | 0.095896 | 0.44304 | 6 | 3 | 0.77149 | 3.998e-06 | 3.998e-06 | 0.013652
3711.156 | 0.13084 | 0.14598 | 0.14726 | 0.14244 | 0.10991 | 0.096012 | 0.44281 | 6 | 3 | 0.77245 | 4.0029e-06 | 4.0029e-06 | 0.013656
3712.156 | 0.13049 | 0.14589 | 0.14755 | 0.1427 | 0.10965 | 0.095629 | 0.44296 | 6 | 3 | 0.77191 | 4.0001e-06 | 4.0001e-06 | 0.01366
3713.156 | 0.13103 | 0.14598 | 0.14741 | 0.14259 | 0.10957 | 0.095553 | 0.44304 | 6 | 3 | 0.77213 | 4.0013e-06 | 4.0013e-06 | 0.013664
3714.156 | 0.13071 | 0.14615 | 0.14743 | 0.14263 | 0.1095 | 0.095858 | 0.443 | 6 | 3 | 0.77227 | 4.002e-06 | 4.002e-06 | 0.013668
3715.156 | 0.13057 | 0.14594 | 0.14737 | 0.14257 | 0.1095 | 0.095706 | 0.44296 | 6 | 3 | 0.77166 | 3.9989e-06 | 3.9989e-06 | 0.013672
3716.156 | 0.13078 | 0.14612 | 0.14724 | 0.14253 | 0.1094 | 0.095801 | 0.44292 | 6 | 3 | 0.77187 | 3.9999e-06 | 3.9999e-06 | 0.013676
3717.156 | 0.13073 | 0.14596 | 0.14705 | 0.14247 | 0.10938 | 0.0958 | 0.44292 | 6 | 3 | 0.77139 | 3.9975e-06 | 3.9975e-06 | 0.01368
3718.156 | 0.13095 | 0.14602 | 0.14724 | 0.14242 | 0.1095 | 0.095496 | 0.44304 | 6 | 3 | 0.77162 | 3.9987e-06 | 3.9987e-06 | 0.013684
3719.156 | 0.13074 | 0.14612 | 0.14758 | 0.14255 | 0.10965 | 0.095743 | 0.44334 | 6 | 3 | 0.77238 | 4.0026e-06 | 4.0026e-06 | 0.013688
3720.156 | 0.13076 | 0.14598 | 0.14766 | 0.14266 | 0.10959 | 0.0958 | 0.443 | 6 | 3 | 0.77246 | 4.003e-06 | 4.003e-06 | 0.013692
3721.156 | 0.13071 | 0.14596 | 0.1476 | 0.14244 | 0.10925 | 0.095897 | 0.44292 | 6 | 3 | 0.77185 | 3.9998e-06 | 3.9998e-06 | 0.013696
3722.156 | 0.13103 | 0.14596 | 0.14756 | 0.14253 | 0.10967 | 0.0954 | 0.44273 | 6 | 3 | 0.77216 | 4.0014e-06 | 4.0014e-06 | 0.0137
3723.156 | 0.1308 | 0.14621 | 0.14764 | 0.14293 | 0.10957 | 0.095649 | 0.44307 | 6 | 3 | 0.77281 | 4.0048e-06 | 4.0048e-06 | 0.013704
3724.156 | 0.1312 | 0.14604 | 0.14755 | 0.14268 | 0.10991 | 0.095819 | 0.44292 | 6 | 3 | 0.77321 | 4.0069e-06 | 4.0069e-06 | 0.013708
3725.156 | 0.13109 | 0.14635 | 0.14764 | 0.14266 | 0.10997 | 0.095896 | 0.443 | 6 | 3 | 0.77361 | 4.0089e-06 | 4.0089e-06 | 0.013712
3726.156 | 0.13078 | 0.14619 | 0.14737 | 0.14274 | 0.1097 | 0.095647 | 0.44281 | 6 | 3 | 0.77244 | 4.0029e-06 | 4.0029e-06 | 0.013716
3727.156 | 0.13105 | 0.14592 | 0.14739 | 0.14276 | 0.10942 | 0.095992 | 0.44285 | 6 | 3 | 0.77254 | 4.0034e-06 | 4.0034e-06 | 0.01372
3728.156 | 0.13109 | 0.14589 | 0.14757 | 0.14242 | 0.10957 | 0.095744 | 0.4433 | 6 | 3 | 0.77227 | 4.002e-06 | 4.002e-06 | 0.013724
3729.156 | 0.13061 | 0.1461 | 0.14737 | 0.14247 | 0.10957 | 0.096203 | 0.44311 | 6 | 3 | 0.77233 | 4.0023e-06 | 4.0023e-06 | 0.013728
3730.156 | 0.13111 | 0.14594 | 0.14732 | 0.14261 | 0.10949 | 0.095878 | 0.44292 | 6 | 3 | 0.77235 | 4.0024e-06 | 4.0024e-06 | 0.013732
3731.156 | 0.13111 | 0.14594 | 0.14733 | 0.14249 | 0.10974 | 0.096032 | 0.44292 | 6 | 3 | 0.77265 | 4.004e-06 | 4.004e-06 | 0.013736
3732.156 | 0.13061 | 0.14585 | 0.14734 | 0.14274 | 0.10978 | 0.09582 | 0.44307 | 6 | 3 | 0.77214 | 4.0013e-06 | 4.0013e-06 | 0.01374
3733.156 | 0.13109 | 0.14598 | 0.14755 | 0.14228 | 0.10965 | 0.095514 | 0.44281 | 6 | 3 | 0.77206 | 4.0009e-06 | 4.0009e-06 | 0.013744
3734.156 | 0.13055 | 0.14596 | 0.14724 | 0.14261 | 0.10948 | 0.095609 | 0.44292 | 6 | 3 | 0.77145 | 3.9978e-06 | 3.9978e-06 | 0.013748
3735.156 | 0.13074 | 0.14602 | 0.14733 | 0.14261 | 0.10974 | 0.09536 | 0.44273 | 6 | 3 | 0.77181 | 3.9996e-06 | 3.9996e-06 | 0.013752
3736.156 | 0.13082 | 0.14594 | 0.14753 | 0.14249 | 0.10965 | 0.095972 | 0.44307 | 6 | 3 | 0.77241 | 4.0027e-06 | 4.0027e-06 | 0.013756
3737.156 | 0.13107 | 0.14602 | 0.14747 | 0.1427 | 0.1095 | 0.095687 | 0.443 | 6 | 3 | 0.77244 | 4.0029e-06 | 4.0029e-06 | 0.01376
3738.156 | 0.13105 | 0.14581 | 0.14745 | 0.14249 | 0.10934 | 0.095743 | 0.44311 | 6 | 3 | 0.77189 | 4e-06 | 4e-06 | 0.013764
3739.156 | 0.13087 | 0.14598 | 0.14733 | 0.14246 | 0.10944 | 0.095456 | 0.44277 | 6 | 3 | 0.77154 | 3.9982e-06 | 3.9982e-06 | 0.013768
3740.156 | 0.13095 | 0.146 | 0.14716 | 0.14244 | 0.10946 | 0.095858 | 0.44281 | 6 | 3 | 0.77187 | 3.9999e-06 | 3.9999e-06 | 0.013772
3741.156 | 0.13093 | 0.14621 | 0.14751 | 0.14255 | 0.10953 | 0.095801 | 0.44296 | 6 | 3 | 0.77254 | 4.0034e-06 | 4.0034e-06 | 0.013776
3742.156 | 0.13082 | 0.14619 | 0.14743 | 0.14244 | 0.10963 | 0.095839 | 0.44285 | 6 | 3 | 0.77235 | 4.0024e-06 | 4.0024e-06 | 0.01378
3743.156 | 0.13067 | 0.14589 | 0.14735 | 0.14251 | 0.10949 | 0.095553 | 0.44266 | 6 | 3 | 0.77147 | 3.9979e-06 | 3.9979e-06 | 0.013784
3744.156 | 0.13084 | 0.14577 | 0.14726 | 0.14265 | 0.1094 | 0.095477 | 0.443 | 6 | 3 | 0.77139 | 3.9975e-06 | 3.9975e-06 | 0.013788
3745.156 | 0.13063 | 0.14573 | 0.1476 | 0.14249 | 0.1094 | 0.095628 | 0.44273 | 6 | 3 | 0.77149 | 3.998e-06 | 3.998e-06 | 0.013792
3746.156 | 0.13069 | 0.14589 | 0.1473 | 0.14259 | 0.10965 | 0.095647 | 0.44304 | 6 | 3 | 0.77175 | 3.9993e-06 | 3.9993e-06 | 0.013796
3747.156 | 0.13065 | 0.14579 | 0.14694 | 0.14236 | 0.10942 | 0.095496 | 0.44277 | 6 | 3 | 0.77065 | 3.9936e-06 | 3.9936e-06 | 0.0138
3748.141 | 0.13063 | 0.14585 | 0.1472 | 0.14267 | 0.10959 | 0.095438 | 0.44319 | 6 | 3 | 0.77138 | 3.9974e-06 | 3.9374e-06 | 0.013803
3749.141 | 0.13049 | 0.14583 | 0.14743 | 0.14225 | 0.10959 | 0.095762 | 0.44281 | 6 | 3 | 0.77135 | 3.9973e-06 | 3.9973e-06 | 0.013807
3750.141 | 0.13049 | 0.14592 | 0.14726 | 0.14246 | 0.10923 | 0.095821 | 0.44304 | 6 | 3 | 0.77118 | 3.9964e-06 | 3.9964e-06 | 0.013811
3751.141 | 0.13071 | 0.1461 | 0.14726 | 0.14272 | 0.10953 | 0.0958 | 0.443 | 6 | 3 | 0.77212 | 4.0012e-06 | 4.0012e-06 | 0.013815
3752.14 | 0.13067 | 0.14581 | 0.14737 | 0.14242 | 0.10936 | 0.095839 | 0.44311 | 6 | 3 | 0.77147 | 3.9979e-06 | 3.9939e-06 | 0.013819
3753.156 | 0.13086 | 0.14591 | 0.14703 | 0.14238 | 0.10951 | 0.095724 | 0.44319 | 6 | 3 | 0.77141 | 3.9976e-06 | 4.0615e-06 | 0.013824
3754.156 | 0.13048 | 0.14608 | 0.14726 | 0.14244 | 0.10969 | 0.095418 | 0.44315 | 6 | 3 | 0.77135 | 3.9973e-06 | 3.9973e-06 | 0.013828
3755.156 | 0.13067 | 0.146 | 0.14756 | 0.14251 | 0.10902 | 0.095839 | 0.44296 | 6 | 3 | 0.7716 | 3.9986e-06 | 3.9986e-06 | 0.013832
3756.156 | 0.13092 | 0.14556 | 0.14724 | 0.14259 | 0.10961 | 0.095321 | 0.44285 | 6 | 3 | 0.77123 | 3.9966e-06 | 3.9966e-06 | 0.013836
3757.156 | 0.13046 | 0.14606 | 0.14751 | 0.14264 | 0.10938 | 0.095838 | 0.44292 | 6 | 3 | 0.77189 | 4e-06 | 4e-06 | 0.01384
3758.156 | 0.13103 | 0.14617 | 0.14697 | 0.14263 | 0.10944 | 0.095782 | 0.44327 | 6 | 3 | 0.77202 | 4.0007e-06 | 4.0007e-06 | 0.013844
3759.156 | 0.13105 | 0.14613 | 0.14734 | 0.14265 | 0.10938 | 0.095762 | 0.44292 | 6 | 3 | 0.77231 | 4.0022e-06 | 4.0022e-06 | 0.013848
3760.156 | 0.13086 | 0.14631 | 0.14745 | 0.14238 | 0.10942 | 0.095322 | 0.44292 | 6 | 3 | 0.77173 | 3.9992e-06 | 3.9992e-06 | 0.013852
3761.156 | 0.13095 | 0.14623 | 0.14739 | 0.14253 | 0.10969 | 0.095629 | 0.44315 | 6 | 3 | 0.77242 | 4.0028e-06 | 4.0028e-06 | 0.013856
3762.156 | 0.13084 | 0.14611 | 0.14755 | 0.14242 | 0.10934 | 0.095591 | 0.44277 | 6 | 3 | 0.77185 | 3.9998e-06 | 3.9998e-06 | 0.01386
3763.156 | 0.13111 | 0.14614 | 0.14739 | 0.14282 | 0.1094 | 0.095934 | 0.44296 | 6 | 3 | 0.77279 | 4.0047e-06 | 4.0047e-06 | 0.013864
3764.156 | 0.13092 | 0.14598 | 0.14737 | 0.14257 | 0.10936 | 0.095343 | 0.44307 | 6 | 3 | 0.77155 | 3.9983e-06 | 3.9983e-06 | 0.013868
3765.156 | 0.1307 | 0.14629 | 0.14762 | 0.14263 | 0.10955 | 0.096146 | 0.44296 | 6 | 3 | 0.77294 | 4.0055e-06 | 4.0055e-06 | 0.013872
3766.156 | 0.13065 | 0.14606 | 0.14747 | 0.14308 | 0.10948 | 0.095553 | 0.44292 | 6 | 3 | 0.77229 | 4.0021e-06 | 4.0021e-06 | 0.013876
3767.156 | 0.13107 | 0.14581 | 0.14743 | 0.14265 | 0.10961 | 0.095764 | 0.44304 | 6 | 3 | 0.77233 | 4.0023e-06 | 4.0023e-06 | 0.01388
3768.156 | 0.13088 | 0.14615 | 0.14726 | 0.14276 | 0.10972 | 0.095589 | 0.44334 | 6 | 3 | 0.77236 | 4.0025e-06 | 4.0025e-06 | 0.013884
3769.156 | 0.13057 | 0.14642 | 0.14738 | 0.1424 | 0.10951 | 0.095647 | 0.44327 | 6 | 3 | 0.77192 | 4.0002e-06 | 4.0002e-06 | 0.013888
3770.156 | 0.13099 | 0.14596 | 0.14737 | 0.14249 | 0.10982 | 0.095761 | 0.44323 | 6 | 3 | 0.7724 | 4.0027e-06 | 4.0027e-06 | 0.013892
3771.156 | 0.13048 | 0.1461 | 0.14753 | 0.14268 | 0.10967 | 0.095954 | 0.44346 | 6 | 3 | 0.7724 | 4.0027e-06 | 4.0027e-06 | 0.013896
3772.156 | 0.13073 | 0.14602 | 0.14724 | 0.1427 | 0.10957 | 0.095724 | 0.44281 | 6 | 3 | 0.77198 | 4.0005e-06 | 4.0005e-06 | 0.0139
3773.156 | 0.13073 | 0.14617 | 0.14739 | 0.1428 | 0.10965 | 0.095936 | 0.443 | 6 | 3 | 0.77267 | 4.0041e-06 | 4.0041e-06 | 0.013904
3774.156 | 0.13086 | 0.14615 | 0.14741 | 0.14265 | 0.10953 | 0.095322 | 0.44292 | 6 | 3 | 0.77193 | 4.0002e-06 | 4.0002e-06 | 0.013908
3775.156 | 0.13114 | 0.14621 | 0.14743 | 0.14257 | 0.10946 | 0.095647 | 0.4433 | 6 | 3 | 0.77246 | 4.003e-06 | 4.003e-06 | 0.013912
3776.156 | 0.13092 | 0.14629 | 0.14745 | 0.14244 | 0.10952 | 0.095341 | 0.44315 | 6 | 3 | 0.77194 | 4.0003e-06 | 4.0003e-06 | 0.013916
3777.156 | 0.13122 | 0.14602 | 0.14764 | 0.14247 | 0.10952 | 0.095362 | 0.44315 | 6 | 3 | 0.77224 | 4.0018e-06 | 4.0018e-06 | 0.01392
3778.156 | 0.13084 | 0.14623 | 0.1473 | 0.14274 | 0.10942 | 0.095897 | 0.44304 | 6 | 3 | 0.77242 | 4.0028e-06 | 4.0028e-06 | 0.013924
3779.156 | 0.13076 | 0.14632 | 0.14772 | 0.1427 | 0.10959 | 0.095514 | 0.44304 | 6 | 3 | 0.77261 | 4.0038e-06 | 4.0038e-06 | 0.013928
3780.156 | 0.13107 | 0.14625 | 0.14743 | 0.14268 | 0.10957 | 0.095724 | 0.44323 | 6 | 3 | 0.77273 | 4.0044e-06 | 4.0044e-06 | 0.013932
3781.156 | 0.13122 | 0.14613 | 0.1477 | 0.14265 | 0.10948 | 0.095647 | 0.44315 | 6 | 3 | 0.77282 | 4.0049e-06 | 4.0049e-06 | 0.013936
3782.156 | 0.13088 | 0.14638 | 0.14752 | 0.14274 | 0.1094 | 0.095667 | 0.44323 | 6 | 3 | 0.77259 | 4.0037e-06 | 4.0037e-06 | 0.01394
3783.156 | 0.13107 | 0.14644 | 0.14733 | 0.14263 | 0.10946 | 0.095456 | 0.44277 | 6 | 3 | 0.77238 | 4.0026e-06 | 4.0026e-06 | 0.013944
3784.156 | 0.13074 | 0.1464 | 0.1473 | 0.14261 | 0.10951 | 0.095934 | 0.44319 | 6 | 3 | 0.7725 | 4.0032e-06 | 4.0032e-06 | 0.013948
3785.156 | 0.13115 | 0.14634 | 0.14737 | 0.14276 | 0.10925 | 0.095877 | 0.44307 | 6 | 3 | 0.77275 | 4.0045e-06 | 4.0045e-06 | 0.013952
3786.156 | 0.1308 | 0.14627 | 0.14777 | 0.14257 | 0.10978 | 0.095629 | 0.44327 | 6 | 3 | 0.77282 | 4.0049e-06 | 4.0049e-06 | 0.013956
3787.156 | 0.13124 | 0.14617 | 0.14739 | 0.14265 | 0.10963 | 0.095935 | 0.44311 | 6 | 3 | 0.77302 | 4.0059e-06 | 4.0059e-06 | 0.01396
3788.156 | 0.13109 | 0.14627 | 0.14751 | 0.14251 | 0.10992 | 0.095629 | 0.44311 | 6 | 3 | 0.77292 | 4.0054e-06 | 4.0054e-06 | 0.013964
3789.156 | 0.13132 | 0.14613 | 0.14753 | 0.14266 | 0.10951 | 0.095743 | 0.44349 | 6 | 3 | 0.7729 | 4.0053e-06 | 4.0053e-06 | 0.013968
3790.156 | 0.13107 | 0.14598 | 0.14764 | 0.1428 | 0.10957 | 0.095744 | 0.44338 | 6 | 3 | 0.77281 | 4.0048e-06 | 4.0048e-06 | 0.013972
3791.156 | 0.13053 | 0.14602 | 0.14734 | 0.14274 | 0.10967 | 0.095858 | 0.44319 | 6 | 3 | 0.77216 | 4.0014e-06 | 4.0014e-06 | 0.013976
3792.156 | 0.13111 | 0.14638 | 0.14739 | 0.14267 | 0.10957 | 0.095897 | 0.44334 | 6 | 3 | 0.77302 | 4.0059e-06 | 4.0059e-06 | 0.01398
3793.156 | 0.13107 | 0.14625 | 0.14741 | 0.14263 | 0.10961 | 0.095666 | 0.44346 | 6 | 3 | 0.77263 | 4.0039e-06 | 4.0039e-06 | 0.013984
3794.156 | 0.13115 | 0.14606 | 0.14757 | 0.14263 | 0.1095 | 0.095781 | 0.44319 | 6 | 3 | 0.77267 | 4.0041e-06 | 4.0041e-06 | 0.013988
3795.156 | 0.13086 | 0.14619 | 0.14745 | 0.14278 | 0.10951 | 0.095591 | 0.4433 | 6 | 3 | 0.77239 | 4.0026e-06 | 4.0026e-06 | 0.013992
3796.156 | 0.1309 | 0.14623 | 0.14741 | 0.14297 | 0.10955 | 0.095724 | 0.44327 | 6 | 3 | 0.77279 | 4.0047e-06 | 4.0047e-06 | 0.013996
3797.156 | 0.13088 | 0.14632 | 0.14735 | 0.14251 | 0.10946 | 0.095437 | 0.44315 | 6 | 3 | 0.77196 | 4.0004e-06 | 4.0004e-06 | 0.014
3798.156 | 0.1309 | 0.14646 | 0.14739 | 0.1428 | 0.10957 | 0.095266 | 0.44315 | 6 | 3 | 0.77238 | 4.0026e-06 | 4.0026e-06 | 0.014004
3799.156 | 0.13145 | 0.14608 | 0.14762 | 0.14255 | 0.10965 | 0.095401 | 0.44346 | 6 | 3 | 0.77275 | 4.0045e-06 | 4.0045e-06 | 0.014008
3800.156 | 0.1308 | 0.14636 | 0.14743 | 0.14268 | 0.10948 | 0.095342 | 0.44304 | 6 | 3 | 0.7721 | 4.0011e-06 | 4.0011e-06 | 0.014012
3801.156 | 0.13076 | 0.14627 | 0.14749 | 0.1427 | 0.10969 | 0.095628 | 0.44296 | 6 | 3 | 0.77254 | 4.0034e-06 | 4.0034e-06 | 0.014016
3802.156 | 0.13093 | 0.14653 | 0.14766 | 0.14327 | 0.10934 | 0.095532 | 0.44292 | 6 | 3 | 0.77328 | 4.0072e-06 | 4.0072e-06 | 0.01402
3803.156 | 0.13103 | 0.14619 | 0.14732 | 0.1428 | 0.10946 | 0.095611 | 0.44323 | 6 | 3 | 0.77241 | 4.0027e-06 | 4.0027e-06 | 0.014024
3804.156 | 0.13086 | 0.14613 | 0.14766 | 0.14247 | 0.10942 | 0.095418 | 0.44323 | 6 | 3 | 0.77196 | 4.0004e-06 | 4.0004e-06 | 0.014028
3805.156 | 0.13095 | 0.14606 | 0.14733 | 0.14248 | 0.10946 | 0.095495 | 0.44319 | 6 | 3 | 0.77177 | 3.9994e-06 | 3.9994e-06 | 0.014032
3806.156 | 0.13084 | 0.14612 | 0.14757 | 0.14282 | 0.10955 | 0.095877 | 0.44338 | 6 | 3 | 0.77277 | 4.0046e-06 | 4.0046e-06 | 0.014036
3807.156 | 0.13111 | 0.14621 | 0.1476 | 0.14267 | 0.10952 | 0.095724 | 0.44296 | 6 | 3 | 0.77283 | 4.0049e-06 | 4.0049e-06 | 0.01404
3808.156 | 0.1309 | 0.14633 | 0.14718 | 0.14272 | 0.10953 | 0.095706 | 0.44315 | 6 | 3 | 0.77237 | 4.0025e-06 | 4.0025e-06 | 0.014044
3809.156 | 0.13086 | 0.14604 | 0.14724 | 0.14269 | 0.10955 | 0.095571 | 0.44353 | 6 | 3 | 0.77194 | 4.0003e-06 | 4.0003e-06 | 0.014048
3810.156 | 0.13084 | 0.14634 | 0.14753 | 0.14303 | 0.10932 | 0.095361 | 0.44323 | 6 | 3 | 0.77242 | 4.0028e-06 | 4.0028e-06 | 0.014052
3811.156 | 0.13132 | 0.14598 | 0.14726 | 0.14257 | 0.10934 | 0.095743 | 0.4433 | 6 | 3 | 0.77221 | 4.0017e-06 | 4.0017e-06 | 0.014056
3812.156 | 0.13068 | 0.1463 | 0.14728 | 0.14251 | 0.10948 | 0.095323 | 0.44315 | 6 | 3 | 0.77158 | 3.9984e-06 | 3.9984e-06 | 0.01406
3813.156 | 0.13076 | 0.14617 | 0.1472 | 0.14287 | 0.1098 | 0.095821 | 0.44353 | 6 | 3 | 0.77263 | 4.0039e-06 | 4.0039e-06 | 0.014064
3814.156 | 0.13082 | 0.14613 | 0.1473 | 0.1427 | 0.10955 | 0.095514 | 0.4433 | 6 | 3 | 0.77202 | 4.0007e-06 | 4.0007e-06 | 0.014068
3815.156 | 0.13095 | 0.14598 | 0.14768 | 0.14265 | 0.10936 | 0.095457 | 0.44353 | 6 | 3 | 0.77208 | 4.001e-06 | 4.001e-06 | 0.014072
3816.156 | 0.13095 | 0.14615 | 0.1473 | 0.14265 | 0.10942 | 0.095687 | 0.44307 | 6 | 3 | 0.77216 | 4.0014e-06 | 4.0014e-06 | 0.014076
3817.156 | 0.13074 | 0.1461 | 0.14737 | 0.14244 | 0.10908 | 0.095552 | 0.44323 | 6 | 3 | 0.77128 | 3.9969e-06 | 3.9969e-06 | 0.01408
3818.156 | 0.13088 | 0.14608 | 0.14758 | 0.14251 | 0.10944 | 0.095687 | 0.44288 | 6 | 3 | 0.77218 | 4.0015e-06 | 4.0015e-06 | 0.014084
3819.156 | 0.13065 | 0.14619 | 0.14716 | 0.1428 | 0.10965 | 0.095935 | 0.443 | 6 | 3 | 0.77238 | 4.0026e-06 | 4.0026e-06 | 0.014088
3820.156 | 0.13072 | 0.14613 | 0.14749 | 0.14264 | 0.10955 | 0.095572 | 0.44315 | 6 | 3 | 0.77212 | 4.0012e-06 | 4.0012e-06 | 0.014092
3821.156 | 0.13114 | 0.14612 | 0.14753 | 0.14263 | 0.10948 | 0.095457 | 0.44319 | 6 | 3 | 0.77235 | 4.0024e-06 | 4.0024e-06 | 0.014096
3822.156 | 0.13069 | 0.14613 | 0.14741 | 0.14228 | 0.10957 | 0.095131 | 0.44334 | 6 | 3 | 0.77122 | 3.9966e-06 | 3.9966e-06 | 0.0141
3823.156 | 0.13072 | 0.14598 | 0.14736 | 0.14293 | 0.1095 | 0.095686 | 0.44281 | 6 | 3 | 0.77217 | 4.0015e-06 | 4.0015e-06 | 0.014104
3824.156 | 0.13067 | 0.14619 | 0.14774 | 0.14251 | 0.1095 | 0.095514 | 0.44319 | 6 | 3 | 0.77212 | 4.0012e-06 | 4.0012e-06 | 0.014108
3825.156 | 0.13052 | 0.14617 | 0.14751 | 0.14251 | 0.10934 | 0.09536 | 0.44304 | 6 | 3 | 0.77141 | 3.9976e-06 | 3.9976e-06 | 0.014112
3826.156 | 0.13076 | 0.1461 | 0.14758 | 0.14261 | 0.10944 | 0.095438 | 0.44307 | 6 | 3 | 0.77193 | 4.0002e-06 | 4.0002e-06 | 0.014116
3827.156 | 0.13065 | 0.14629 | 0.14751 | 0.14242 | 0.10963 | 0.095399 | 0.44319 | 6 | 3 | 0.77189 | 4e-06 | 4e-06 | 0.01412
3828.156 | 0.13097 | 0.14652 | 0.14732 | 0.14284 | 0.10972 | 0.095344 | 0.44346 | 6 | 3 | 0.77271 | 4.0043e-06 | 4.0043e-06 | 0.014124
3829.156 | 0.13082 | 0.14589 | 0.1472 | 0.14251 | 0.10961 | 0.095608 | 0.44315 | 6 | 3 | 0.77165 | 3.9988e-06 | 3.9988e-06 | 0.014128
3830.156 | 0.13082 | 0.14617 | 0.14758 | 0.14247 | 0.10936 | 0.09582 | 0.44346 | 6 | 3 | 0.77223 | 4.0018e-06 | 4.0018e-06 | 0.014132
3831.156 | 0.13082 | 0.14577 | 0.14726 | 0.14261 | 0.10942 | 0.095591 | 0.44311 | 6 | 3 | 0.77147 | 3.9979e-06 | 3.9979e-06 | 0.014136
3832.156 | 0.13053 | 0.14623 | 0.14733 | 0.14293 | 0.10936 | 0.095706 | 0.44323 | 6 | 3 | 0.7721 | 4.0011e-06 | 4.0011e-06 | 0.01414
3833.156 | 0.13086 | 0.14629 | 0.14736 | 0.14259 | 0.10949 | 0.095592 | 0.44323 | 6 | 3 | 0.77217 | 4.0015e-06 | 4.0015e-06 | 0.014144
3834.156 | 0.13055 | 0.14606 | 0.14737 | 0.14259 | 0.10948 | 0.095514 | 0.44304 | 6 | 3 | 0.77156 | 3.9983e-06 | 3.9983e-06 | 0.014148
3835.156 | 0.13055 | 0.14625 | 0.14747 | 0.14303 | 0.10942 | 0.095725 | 0.4433 | 6 | 3 | 0.77244 | 4.0029e-06 | 4.0029e-06 | 0.014152
3836.156 | 0.1308 | 0.14602 | 0.14739 | 0.14253 | 0.10948 | 0.095494 | 0.4433 | 6 | 3 | 0.77172 | 3.9991e-06 | 3.9991e-06 | 0.014156
3837.156 | 0.13069 | 0.14646 | 0.14718 | 0.14266 | 0.10946 | 0.095286 | 0.4433 | 6 | 3 | 0.77173 | 3.9992e-06 | 3.9992e-06 | 0.01416
3838.156 | 0.13082 | 0.14608 | 0.14732 | 0.14247 | 0.10919 | 0.095609 | 0.44311 | 6 | 3 | 0.77149 | 3.998e-06 | 3.998e-06 | 0.014164
3839.156 | 0.13076 | 0.14653 | 0.14737 | 0.14263 | 0.10932 | 0.095514 | 0.44319 | 6 | 3 | 0.77214 | 4.0013e-06 | 4.0013e-06 | 0.014168
3840.156 | 0.13084 | 0.14635 | 0.14741 | 0.14284 | 0.10963 | 0.09544 | 0.44311 | 6 | 3 | 0.7725 | 4.0032e-06 | 4.0032e-06 | 0.014172
3841.156 | 0.13076 | 0.14615 | 0.14779 | 0.14257 | 0.10944 | 0.095572 | 0.44311 | 6 | 3 | 0.77229 | 4.0021e-06 | 4.0021e-06 | 0.014176
3842.156 | 0.13071 | 0.14596 | 0.14739 | 0.1428 | 0.10934 | 0.095284 | 0.4433 | 6 | 3 | 0.77149 | 3.998e-06 | 3.998e-06 | 0.01418
3843.156 | 0.13101 | 0.14629 | 0.14772 | 0.14259 | 0.1095 | 0.09538 | 0.44319 | 6 | 3 | 0.77248 | 4.0031e-06 | 4.0031e-06 | 0.014184
3844.156 | 0.13072 | 0.14604 | 0.14736 | 0.14244 | 0.10972 | 0.095305 | 0.4433 | 6 | 3 | 0.77158 | 3.9985e-06 | 3.9985e-06 | 0.014188
3845.156 | 0.13067 | 0.1464 | 0.14732 | 0.14247 | 0.10932 | 0.095303 | 0.44304 | 6 | 3 | 0.77149 | 3.9979e-06 | 3.9979e-06 | 0.014192
3846.156 | 0.13097 | 0.14648 | 0.14755 | 0.1428 | 0.10959 | 0.095591 | 0.44338 | 6 | 3 | 0.77298 | 4.0057e-06 | 4.0057e-06 | 0.014196
3847.156 | 0.13069 | 0.14604 | 0.14753 | 0.14278 | 0.10948 | 0.095324 | 0.44319 | 6 | 3 | 0.77183 | 3.9997e-06 | 3.9997e-06 | 0.0142
3848.156 | 0.13073 | 0.14638 | 0.14751 | 0.14247 | 0.1098 | 0.095647 | 0.44334 | 6 | 3 | 0.77253 | 4.0034e-06 | 4.0034e-06 | 0.014204
3849.156 | 0.1307 | 0.14636 | 0.14741 | 0.14268 | 0.10948 | 0.095457 | 0.44323 | 6 | 3 | 0.7721 | 4.0011e-06 | 4.0011e-06 | 0.014208
3850.155 | 0.13074 | 0.14608 | 0.14743 | 0.14251 | 0.1094 | 0.095016 | 0.44296 | 6 | 3 | 0.77118 | 3.9964e-06 | 3.9924e-06 | 0.014212
3851.155 | 0.13078 | 0.14613 | 0.14747 | 0.14242 | 0.10969 | 0.095514 | 0.44319 | 6 | 3 | 0.772 | 4.0006e-06 | 4.0006e-06 | 0.014216
3852.155 | 0.1304 | 0.14669 | 0.14777 | 0.14266 | 0.10951 | 0.095514 | 0.44376 | 6 | 3 | 0.77255 | 4.0035e-06 | 4.0035e-06 | 0.01422
3853.155 | 0.13107 | 0.14635 | 0.14764 | 0.1428 | 0.10944 | 0.095456 | 0.44315 | 6 | 3 | 0.77275 | 4.0045e-06 | 4.0045e-06 | 0.014224
3854.155 | 0.13053 | 0.14642 | 0.1476 | 0.14274 | 0.10929 | 0.095438 | 0.44342 | 6 | 3 | 0.77202 | 4.0007e-06 | 4.0007e-06 | 0.014228
3855.155 | 0.13092 | 0.14604 | 0.14743 | 0.14264 | 0.10974 | 0.095342 | 0.44327 | 6 | 3 | 0.77212 | 4.0012e-06 | 4.0012e-06 | 0.014232
3856.155 | 0.13084 | 0.14644 | 0.14753 | 0.14272 | 0.10936 | 0.095151 | 0.44334 | 6 | 3 | 0.77204 | 4.0008e-06 | 4.0008e-06 | 0.014236
3857.155 | 0.13086 | 0.14623 | 0.14766 | 0.14246 | 0.1094 | 0.09559 | 0.44319 | 6 | 3 | 0.77219 | 4.0016e-06 | 4.0016e-06 | 0.01424
3858.155 | 0.13099 | 0.14634 | 0.14737 | 0.14274 | 0.10915 | 0.095839 | 0.44307 | 6 | 3 | 0.77244 | 4.0029e-06 | 4.0029e-06 | 0.014244
3859.155 | 0.13084 | 0.14631 | 0.14764 | 0.14244 | 0.10942 | 0.095419 | 0.44327 | 6 | 3 | 0.77206 | 4.0009e-06 | 4.0009e-06 | 0.014248
3860.155 | 0.13065 | 0.14627 | 0.14775 | 0.14249 | 0.10921 | 0.095495 | 0.4433 | 6 | 3 | 0.77187 | 3.9999e-06 | 3.9999e-06 | 0.014252
3861.155 | 0.13139 | 0.14619 | 0.14756 | 0.14245 | 0.10952 | 0.095494 | 0.44357 | 6 | 3 | 0.77261 | 4.0038e-06 | 4.0038e-06 | 0.014256
3862.155 | 0.13115 | 0.14661 | 0.14766 | 0.14259 | 0.10915 | 0.095246 | 0.44349 | 6 | 3 | 0.7724 | 4.0027e-06 | 4.0027e-06 | 0.01426
3863.155 | 0.13105 | 0.14627 | 0.14752 | 0.14263 | 0.10917 | 0.095418 | 0.44292 | 6 | 3 | 0.77206 | 4.0009e-06 | 4.0009e-06 | 0.014264
3864.155 | 0.13107 | 0.14633 | 0.14768 | 0.14263 | 0.10934 | 0.095018 | 0.44338 | 6 | 3 | 0.77206 | 4.0009e-06 | 4.0009e-06 | 0.014268
3865.155 | 0.13084 | 0.14665 | 0.14764 | 0.14266 | 0.10934 | 0.095304 | 0.44311 | 6 | 3 | 0.77244 | 4.0029e-06 | 4.0029e-06 | 0.014272
3866.155 | 0.13088 | 0.14625 | 0.14766 | 0.14272 | 0.10955 | 0.095323 | 0.44357 | 6 | 3 | 0.77238 | 4.0026e-06 | 4.0026e-06 | 0.014276
3867.155 | 0.13105 | 0.14638 | 0.14745 | 0.1427 | 0.10934 | 0.095399 | 0.4433 | 6 | 3 | 0.77233 | 4.0023e-06 | 4.0023e-06 | 0.01428
3868.155 | 0.13094 | 0.14631 | 0.1476 | 0.14227 | 0.10923 | 0.095207 | 0.44311 | 6 | 3 | 0.77155 | 3.9983e-06 | 3.9983e-06 | 0.014284
3869.155 | 0.13101 | 0.14631 | 0.1477 | 0.14249 | 0.10976 | 0.095304 | 0.44361 | 6 | 3 | 0.77258 | 4.0036e-06 | 4.0036e-06 | 0.014288
3870.155 | 0.1309 | 0.14642 | 0.14758 | 0.14234 | 0.10908 | 0.095361 | 0.44349 | 6 | 3 | 0.77168 | 3.9989e-06 | 3.9989e-06 | 0.014292
3871.155 | 0.13117 | 0.14642 | 0.14772 | 0.14242 | 0.10913 | 0.095439 | 0.44311 | 6 | 3 | 0.77229 | 4.0021e-06 | 4.0021e-06 | 0.014296
3872.155 | 0.13084 | 0.14623 | 0.14757 | 0.14265 | 0.10936 | 0.095513 | 0.44334 | 6 | 3 | 0.77216 | 4.0014e-06 | 4.0014e-06 | 0.0143
3873.155 | 0.13088 | 0.14627 | 0.14749 | 0.14251 | 0.10934 | 0.095859 | 0.44338 | 6 | 3 | 0.77235 | 4.0024e-06 | 4.0024e-06 | 0.014304
3874.155 | 0.13088 | 0.14604 | 0.14787 | 0.14255 | 0.10963 | 0.095285 | 0.44307 | 6 | 3 | 0.77225 | 4.0019e-06 | 4.0019e-06 | 0.014308
3875.155 | 0.13076 | 0.14642 | 0.14766 | 0.14257 | 0.10948 | 0.095667 | 0.44315 | 6 | 3 | 0.77255 | 4.0035e-06 | 4.0035e-06 | 0.014312
3876.155 | 0.13061 | 0.14627 | 0.14764 | 0.14266 | 0.10948 | 0.095552 | 0.44315 | 6 | 3 | 0.77221 | 4.0017e-06 | 4.0017e-06 | 0.014316
3877.155 | 0.13109 | 0.14629 | 0.14755 | 0.14247 | 0.10944 | 0.095304 | 0.4433 | 6 | 3 | 0.77214 | 4.0013e-06 | 4.0013e-06 | 0.01432
3878.155 | 0.13103 | 0.146 | 0.14732 | 0.14266 | 0.10944 | 0.095399 | 0.44353 | 6 | 3 | 0.77185 | 3.9998e-06 | 3.9998e-06 | 0.014324
3879.155 | 0.13095 | 0.14602 | 0.14755 | 0.14265 | 0.10938 | 0.095898 | 0.44319 | 6 | 3 | 0.77245 | 4.0029e-06 | 4.0029e-06 | 0.014328
3880.155 | 0.13097 | 0.14625 | 0.14749 | 0.14257 | 0.10955 | 0.095417 | 0.44292 | 6 | 3 | 0.77225 | 4.0019e-06 | 4.0019e-06 | 0.014332
3881.155 | 0.13084 | 0.14634 | 0.14768 | 0.14263 | 0.10959 | 0.095496 | 0.44338 | 6 | 3 | 0.77257 | 4.0036e-06 | 4.0036e-06 | 0.014336
3882.155 | 0.1308 | 0.14619 | 0.14751 | 0.14232 | 0.1093 | 0.095495 | 0.44327 | 6 | 3 | 0.77162 | 3.9987e-06 | 3.9987e-06 | 0.01434
3883.155 | 0.13097 | 0.14617 | 0.14737 | 0.14276 | 0.10951 | 0.095534 | 0.44346 | 6 | 3 | 0.77233 | 4.0023e-06 | 4.0023e-06 | 0.014344
3884.155 | 0.13076 | 0.14648 | 0.14753 | 0.14253 | 0.1094 | 0.095744 | 0.44296 | 6 | 3 | 0.77244 | 4.0029e-06 | 4.0029e-06 | 0.014348
3885.155 | 0.13118 | 0.14636 | 0.14791 | 0.14282 | 0.10944 | 0.095169 | 0.44342 | 6 | 3 | 0.77288 | 4.0052e-06 | 4.0052e-06 | 0.014352
3886.155 | 0.13078 | 0.14638 | 0.14753 | 0.14215 | 0.10927 | 0.095306 | 0.44327 | 6 | 3 | 0.77141 | 3.9976e-06 | 3.9976e-06 | 0.014356
3887.155 | 0.13088 | 0.1464 | 0.14762 | 0.14276 | 0.10936 | 0.095649 | 0.44323 | 6 | 3 | 0.77267 | 4.0041e-06 | 4.0041e-06 | 0.01436
3888.155 | 0.13109 | 0.14653 | 0.14766 | 0.14238 | 0.10925 | 0.095571 | 0.44323 | 6 | 3 | 0.77248 | 4.0031e-06 | 4.0031e-06 | 0.014364
3889.155 | 0.13099 | 0.14629 | 0.14762 | 0.14263 | 0.1094 | 0.095515 | 0.44307 | 6 | 3 | 0.77244 | 4.0029e-06 | 4.0029e-06 | 0.014368
3890.155 | 0.13105 | 0.14629 | 0.14737 | 0.14268 | 0.10936 | 0.095036 | 0.4433 | 6 | 3 | 0.77179 | 3.9995e-06 | 3.9995e-06 | 0.014372
3891.155 | 0.13095 | 0.14625 | 0.1477 | 0.14257 | 0.10932 | 0.095304 | 0.44338 | 6 | 3 | 0.7721 | 4.0011e-06 | 4.0011e-06 | 0.014376
3892.155 | 0.1308 | 0.1464 | 0.14728 | 0.14261 | 0.10923 | 0.09496 | 0.4433 | 6 | 3 | 0.77128 | 3.9969e-06 | 3.9969e-06 | 0.01438
3893.155 | 0.13107 | 0.14612 | 0.14762 | 0.14276 | 0.10951 | 0.095229 | 0.44338 | 6 | 3 | 0.77231 | 4.0022e-06 | 4.0022e-06 | 0.014384
3894.155 | 0.13084 | 0.14623 | 0.14774 | 0.14251 | 0.10921 | 0.095628 | 0.44338 | 6 | 3 | 0.77215 | 4.0014e-06 | 4.0014e-06 | 0.014388
3895.155 | 0.1308 | 0.14623 | 0.14756 | 0.14253 | 0.10925 | 0.095762 | 0.44334 | 6 | 3 | 0.77214 | 4.0013e-06 | 4.0013e-06 | 0.014392
3896.155 | 0.13084 | 0.14663 | 0.14762 | 0.14223 | 0.10923 | 0.095591 | 0.44342 | 6 | 3 | 0.77214 | 4.0013e-06 | 4.0013e-06 | 0.014396
3897.155 | 0.13105 | 0.14631 | 0.14779 | 0.14272 | 0.10919 | 0.095209 | 0.44327 | 6 | 3 | 0.77227 | 4.002e-06 | 4.002e-06 | 0.0144
3898.155 | 0.13097 | 0.14638 | 0.1476 | 0.14223 | 0.10936 | 0.095303 | 0.44342 | 6 | 3 | 0.77185 | 3.9998e-06 | 3.9998e-06 | 0.014404
3899.155 | 0.13069 | 0.14636 | 0.14764 | 0.14274 | 0.10932 | 0.095286 | 0.44349 | 6 | 3 | 0.77204 | 4.0008e-06 | 4.0008e-06 | 0.014408
3900.155 | 0.13063 | 0.14631 | 0.1477 | 0.1424 | 0.10932 | 0.095361 | 0.44342 | 6 | 3 | 0.77172 | 3.9991e-06 | 3.9991e-06 | 0.014412
3901.155 | 0.13072 | 0.14642 | 0.14743 | 0.14286 | 0.10915 | 0.095495 | 0.44357 | 6 | 3 | 0.77208 | 4.001e-06 | 4.001e-06 | 0.014416
3902.155 | 0.1312 | 0.14608 | 0.14789 | 0.14261 | 0.10927 | 0.095401 | 0.44372 | 6 | 3 | 0.77244 | 4.0029e-06 | 4.0029e-06 | 0.01442
3903.155 | 0.13116 | 0.14612 | 0.14766 | 0.14259 | 0.10934 | 0.095591 | 0.44311 | 6 | 3 | 0.77246 | 4.003e-06 | 4.003e-06 | 0.014424
3904.155 | 0.13095 | 0.14661 | 0.14736 | 0.1425 | 0.10932 | 0.095402 | 0.44304 | 6 | 3 | 0.77214 | 4.0014e-06 | 4.0014e-06 | 0.014428
3905.155 | 0.13093 | 0.14623 | 0.14777 | 0.14257 | 0.10959 | 0.095534 | 0.44323 | 6 | 3 | 0.77263 | 4.0039e-06 | 4.0039e-06 | 0.014432
3906.155 | 0.13094 | 0.14619 | 0.14749 | 0.14236 | 0.10942 | 0.095341 | 0.44334 | 6 | 3 | 0.77174 | 3.9992e-06 | 3.9992e-06 | 0.014436
3907.155 | 0.13092 | 0.14634 | 0.14726 | 0.14266 | 0.10938 | 0.095399 | 0.44323 | 6 | 3 | 0.77196 | 4.0004e-06 | 4.0004e-06 | 0.01444
3908.155 | 0.13126 | 0.14648 | 0.14737 | 0.14247 | 0.10915 | 0.095647 | 0.44346 | 6 | 3 | 0.77238 | 4.0026e-06 | 4.0026e-06 | 0.014444
3909.155 | 0.13099 | 0.1464 | 0.14768 | 0.14282 | 0.10934 | 0.094846 | 0.44338 | 6 | 3 | 0.77208 | 4.001e-06 | 4.001e-06 | 0.014448
3910.155 | 0.13076 | 0.14625 | 0.14774 | 0.14276 | 0.10944 | 0.094979 | 0.44342 | 6 | 3 | 0.77193 | 4.0002e-06 | 4.0002e-06 | 0.014452
3911.155 | 0.13084 | 0.14629 | 0.14758 | 0.14274 | 0.10936 | 0.095439 | 0.44349 | 6 | 3 | 0.77225 | 4.0019e-06 | 4.0019e-06 | 0.014456
3912.155 | 0.13076 | 0.14629 | 0.14764 | 0.1424 | 0.10929 | 0.095724 | 0.44338 | 6 | 3 | 0.7721 | 4.0011e-06 | 4.0011e-06 | 0.01446
3913.155 | 0.1308 | 0.14625 | 0.14753 | 0.14263 | 0.10906 | 0.095649 | 0.44365 | 6 | 3 | 0.77191 | 4.0001e-06 | 4.0001e-06 | 0.014464
3914.155 | 0.13097 | 0.14606 | 0.14772 | 0.1428 | 0.10948 | 0.095341 | 0.44334 | 6 | 3 | 0.77236 | 4.0025e-06 | 4.0025e-06 | 0.014468
3915.155 | 0.13073 | 0.14617 | 0.1477 | 0.14249 | 0.10915 | 0.095171 | 0.44334 | 6 | 3 | 0.77141 | 3.9976e-06 | 3.9976e-06 | 0.014472
3916.155 | 0.1309 | 0.14615 | 0.14751 | 0.14282 | 0.10952 | 0.095151 | 0.44365 | 6 | 3 | 0.77204 | 4.0008e-06 | 4.0008e-06 | 0.014476
3917.155 | 0.13086 | 0.14627 | 0.1476 | 0.14265 | 0.10938 | 0.095648 | 0.44334 | 6 | 3 | 0.7724 | 4.0027e-06 | 4.0027e-06 | 0.01448
3918.155 | 0.13107 | 0.14631 | 0.14774 | 0.14282 | 0.10936 | 0.095515 | 0.44365 | 6 | 3 | 0.7728 | 4.0048e-06 | 4.0048e-06 | 0.014484
3919.155 | 0.13072 | 0.14636 | 0.14747 | 0.1427 | 0.10976 | 0.095114 | 0.44365 | 6 | 3 | 0.77213 | 4.0013e-06 | 4.0013e-06 | 0.014488
3920.155 | 0.1308 | 0.14627 | 0.1476 | 0.14247 | 0.10948 | 0.095228 | 0.44342 | 6 | 3 | 0.77185 | 3.9998e-06 | 3.9998e-06 | 0.014492
3921.155 | 0.13103 | 0.14627 | 0.14776 | 0.14255 | 0.10936 | 0.095361 | 0.44365 | 6 | 3 | 0.77233 | 4.0023e-06 | 4.0023e-06 | 0.014496
3922.155 | 0.13097 | 0.14629 | 0.14752 | 0.14261 | 0.10951 | 0.095627 | 0.44353 | 6 | 3 | 0.77253 | 4.0034e-06 | 4.0034e-06 | 0.0145
3923.155 | 0.13076 | 0.14665 | 0.14736 | 0.14253 | 0.10955 | 0.095361 | 0.44369 | 6 | 3 | 0.77221 | 4.0017e-06 | 4.0017e-06 | 0.014504
3924.155 | 0.13118 | 0.14671 | 0.1476 | 0.1424 | 0.1097 | 0.09519 | 0.44369 | 6 | 3 | 0.77279 | 4.0047e-06 | 4.0047e-06 | 0.014508
3925.155 | 0.13071 | 0.14655 | 0.14779 | 0.1427 | 0.10932 | 0.095266 | 0.44353 | 6 | 3 | 0.77234 | 4.0024e-06 | 4.0024e-06 | 0.014512
3926.155 | 0.13076 | 0.14638 | 0.14753 | 0.14247 | 0.10938 | 0.095208 | 0.44334 | 6 | 3 | 0.77173 | 3.9992e-06 | 3.9992e-06 | 0.014516
3927.155 | 0.13114 | 0.14638 | 0.14768 | 0.14272 | 0.10921 | 0.095706 | 0.44357 | 6 | 3 | 0.77284 | 4.005e-06 | 4.005e-06 | 0.01452
3928.155 | 0.13099 | 0.14635 | 0.14772 | 0.14255 | 0.10942 | 0.095533 | 0.44334 | 6 | 3 | 0.77256 | 4.0035e-06 | 4.0035e-06 | 0.014524
3929.155 | 0.13071 | 0.14646 | 0.14758 | 0.14247 | 0.109 | 0.095418 | 0.44361 | 12 | 3 | 0.77164 | 3.9987e-06 | 3.9987e-06 | 0.014528
3930.155 | 0.13088 | 0.14635 | 0.14745 | 0.14247 | 0.10946 | 0.095151 | 0.4438 | 12 | 3 | 0.77176 | 3.9993e-06 | 3.9993e-06 | 0.014532
3931.155 | 0.13084 | 0.14604 | 0.14787 | 0.1427 | 0.10955 | 0.095704 | 0.44361 | 12 | 3 | 0.77271 | 4.0043e-06 | 4.0043e-06 | 0.014536
3932.155 | 0.13092 | 0.14629 | 0.14766 | 0.14268 | 0.10948 | 0.095667 | 0.44357 | 12 | 3 | 0.77269 | 4.0042e-06 | 4.0042e-06 | 0.01454
3933.155 | 0.13067 | 0.14623 | 0.14768 | 0.14274 | 0.10949 | 0.095725 | 0.44376 | 12 | 6 | 0.77254 | 4.0034e-06 | 4.0034e-06 | 0.014544
3934.155 | 0.1304 | 0.14543 | 0.14747 | 0.14354 | 0.11045 | 0.096681 | 0.4443 | 12 | 6 | 0.77397 | 4.0108e-06 | 4.0108e-06 | 0.014548
3935.155 | 0.12983 | 0.14547 | 0.14756 | 0.14368 | 0.11146 | 0.097786 | 0.44521 | 12 | 6 | 0.77578 | 4.0202e-06 | 4.0202e-06 | 0.014552
3936.155 | 0.12946 | 0.14545 | 0.14739 | 0.14411 | 0.11188 | 0.098339 | 0.44594 | 12 | 6 | 0.77664 | 4.0246e-06 | 4.0246e-06 | 0.014556
3937.155 | 0.12929 | 0.1451 | 0.14728 | 0.14415 | 0.11239 | 0.099121 | 0.44616 | 12 | 6 | 0.77734 | 4.0283e-06 | 4.0283e-06 | 0.01456
3938.155 | 0.12904 | 0.14493 | 0.1469 | 0.14425 | 0.11283 | 0.099406 | 0.44685 | 12 | 6 | 0.77736 | 4.0284e-06 | 4.0284e-06 | 0.014564
3939.155 | 0.12887 | 0.14478 | 0.14674 | 0.14432 | 0.11312 | 0.09952 | 0.4467 | 12 | 6 | 0.77736 | 4.0284e-06 | 4.0284e-06 | 0.014568
3940.155 | 0.12906 | 0.14451 | 0.14705 | 0.1444 | 0.11329 | 0.099921 | 0.44689 | 12 | 6 | 0.77824 | 4.0329e-06 | 4.0329e-06 | 0.014572
3941.155 | 0.12884 | 0.14469 | 0.14676 | 0.14467 | 0.1135 | 0.10009 | 0.447 | 12 | 6 | 0.77855 | 4.0345e-06 | 4.0345e-06 | 0.014576
3942.155 | 0.12887 | 0.14455 | 0.14722 | 0.14453 | 0.11373 | 0.10034 | 0.44735 | 12 | 6 | 0.77925 | 4.0382e-06 | 4.0382e-06 | 0.01458
3943.155 | 0.12884 | 0.14446 | 0.14695 | 0.14461 | 0.11379 | 0.10067 | 0.44731 | 12 | 6 | 0.77931 | 4.0385e-06 | 4.0385e-06 | 0.014584
3944.155 | 0.12851 | 0.14472 | 0.14686 | 0.1444 | 0.11356 | 0.10038 | 0.4472 | 12 | 6 | 0.77843 | 4.0339e-06 | 4.0339e-06 | 0.014588
3945.155 | 0.12882 | 0.14425 | 0.1468 | 0.14472 | 0.11356 | 0.1007 | 0.44727 | 12 | 6 | 0.77885 | 4.0361e-06 | 4.0361e-06 | 0.014592
3946.155 | 0.12855 | 0.1443 | 0.14695 | 0.14459 | 0.11377 | 0.10065 | 0.44704 | 12 | 6 | 0.77881 | 4.0359e-06 | 4.0359e-06 | 0.014596
3947.155 | 0.12834 | 0.14419 | 0.14686 | 0.14465 | 0.11386 | 0.10085 | 0.44754 | 12 | 6 | 0.77875 | 4.0356e-06 | 4.0356e-06 | 0.0146
3948.155 | 0.12849 | 0.14448 | 0.14701 | 0.14488 | 0.11381 | 0.10072 | 0.44758 | 12 | 6 | 0.77938 | 4.0389e-06 | 4.0389e-06 | 0.014604
3949.155 | 0.12836 | 0.1445 | 0.14705 | 0.14484 | 0.114 | 0.1007 | 0.44754 | 12 | 6 | 0.77944 | 4.0392e-06 | 4.0392e-06 | 0.014608
3950.155 | 0.12861 | 0.1443 | 0.14699 | 0.14474 | 0.11354 | 0.10099 | 0.44754 | 12 | 6 | 0.77917 | 4.0378e-06 | 4.0378e-06 | 0.014612
3951.155 | 0.12798 | 0.14444 | 0.14697 | 0.14474 | 0.11367 | 0.1007 | 0.44731 | 12 | 6 | 0.77851 | 4.0343e-06 | 4.0343e-06 | 0.014616
3952.155 | 0.12838 | 0.14402 | 0.14678 | 0.14434 | 0.11358 | 0.10072 | 0.44735 | 12 | 6 | 0.77782 | 4.0308e-06 | 4.0308e-06 | 0.01462
3953.155 | 0.1284 | 0.14434 | 0.14693 | 0.14465 | 0.11381 | 0.1007 | 0.44746 | 12 | 6 | 0.77883 | 4.036e-06 | 4.036e-06 | 0.014624
3954.155 | 0.12819 | 0.14406 | 0.14703 | 0.14449 | 0.11352 | 0.1007 | 0.44742 | 12 | 6 | 0.77799 | 4.0317e-06 | 4.0317e-06 | 0.014629
3955.155 | 0.12817 | 0.14413 | 0.14661 | 0.1444 | 0.11352 | 0.10042 | 0.4475 | 12 | 6 | 0.77725 | 4.0278e-06 | 4.0278e-06 | 0.014633
3956.155 | 0.12815 | 0.14402 | 0.14669 | 0.14469 | 0.11361 | 0.10064 | 0.44754 | 12 | 6 | 0.7778 | 4.0307e-06 | 4.0307e-06 | 0.014637
3957.155 | 0.12824 | 0.14438 | 0.14705 | 0.14469 | 0.11352 | 0.1007 | 0.44731 | 12 | 6 | 0.77858 | 4.0347e-06 | 4.0347e-06 | 0.014641
3958.155 | 0.12855 | 0.1444 | 0.14703 | 0.14459 | 0.1135 | 0.10042 | 0.4475 | 12 | 6 | 0.77849 | 4.0342e-06 | 4.0342e-06 | 0.014645
3959.155 | 0.12815 | 0.14421 | 0.14696 | 0.14451 | 0.11365 | 0.10028 | 0.44773 | 12 | 6 | 0.77776 | 4.0305e-06 | 4.0305e-06 | 0.014649
3960.155 | 0.12782 | 0.1443 | 0.14674 | 0.1444 | 0.11377 | 0.10044 | 0.44742 | 12 | 6 | 0.77748 | 4.029e-06 | 4.029e-06 | 0.014653
3961.155 | 0.12832 | 0.14425 | 0.14684 | 0.14453 | 0.11367 | 0.10044 | 0.4475 | 12 | 6 | 0.77805 | 4.032e-06 | 4.032e-06 | 0.014657
3962.155 | 0.12821 | 0.14392 | 0.14674 | 0.14438 | 0.11363 | 0.10046 | 0.44781 | 12 | 6 | 0.77734 | 4.0283e-06 | 4.0283e-06 | 0.014661
3963.155 | 0.12823 | 0.14423 | 0.14686 | 0.14482 | 0.11358 | 0.10024 | 0.44742 | 12 | 6 | 0.77795 | 4.0315e-06 | 4.0315e-06 | 0.014665
3964.155 | 0.12817 | 0.14408 | 0.14695 | 0.14449 | 0.11348 | 0.10051 | 0.44765 | 12 | 6 | 0.77768 | 4.0301e-06 | 4.0301e-06 | 0.014669
3965.155 | 0.12815 | 0.14427 | 0.14697 | 0.14451 | 0.11335 | 0.10065 | 0.44727 | 12 | 6 | 0.7779 | 4.0312e-06 | 4.0312e-06 | 0.014673
3966.155 | 0.12834 | 0.14419 | 0.14711 | 0.14455 | 0.11375 | 0.10061 | 0.44769 | 12 | 6 | 0.77854 | 4.0345e-06 | 4.0345e-06 | 0.014677
3967.155 | 0.1283 | 0.14438 | 0.14674 | 0.14457 | 0.11356 | 0.10051 | 0.44712 | 12 | 6 | 0.77807 | 4.0321e-06 | 4.0321e-06 | 0.014681
3968.155 | 0.12845 | 0.14442 | 0.14724 | 0.1447 | 0.11358 | 0.10082 | 0.44742 | 12 | 6 | 0.77921 | 4.038e-06 | 4.038e-06 | 0.014685
3969.155 | 0.12855 | 0.14455 | 0.14688 | 0.14455 | 0.11367 | 0.1004 | 0.44754 | 12 | 6 | 0.7786 | 4.0348e-06 | 4.0348e-06 | 0.014689
3970.155 | 0.12872 | 0.14459 | 0.1473 | 0.14476 | 0.11365 | 0.10047 | 0.44761 | 12 | 6 | 0.7795 | 4.0395e-06 | 4.0395e-06 | 0.014693
3971.155 | 0.12815 | 0.14457 | 0.14722 | 0.14495 | 0.11373 | 0.10087 | 0.4475 | 12 | 6 | 0.7795 | 4.0395e-06 | 4.0395e-06 | 0.014697
3972.155 | 0.12815 | 0.14421 | 0.14709 | 0.14488 | 0.11396 | 0.10049 | 0.4472 | 12 | 6 | 0.77877 | 4.0357e-06 | 4.0357e-06 | 0.014701
3973.155 | 0.12819 | 0.14425 | 0.1469 | 0.14474 | 0.1136 | 0.10072 | 0.44727 | 12 | 6 | 0.77839 | 4.0337e-06 | 4.0337e-06 | 0.014705
3974.155 | 0.12813 | 0.14453 | 0.14714 | 0.14455 | 0.1136 | 0.10047 | 0.44742 | 12 | 6 | 0.77843 | 4.0339e-06 | 4.0339e-06 | 0.014709
3975.155 | 0.12874 | 0.14461 | 0.14697 | 0.1448 | 0.11369 | 0.10057 | 0.44742 | 12 | 6 | 0.77938 | 4.0389e-06 | 4.0389e-06 | 0.014713
3976.155 | 0.12849 | 0.14425 | 0.14705 | 0.14484 | 0.11375 | 0.10064 | 0.44758 | 12 | 6 | 0.77902 | 4.037e-06 | 4.037e-06 | 0.014717
3977.155 | 0.12813 | 0.14448 | 0.14674 | 0.14497 | 0.11363 | 0.10091 | 0.44735 | 12 | 6 | 0.77887 | 4.0362e-06 | 4.0362e-06 | 0.014721
3978.155 | 0.12838 | 0.14451 | 0.14709 | 0.14482 | 0.11361 | 0.10078 | 0.4475 | 12 | 6 | 0.77919 | 4.0379e-06 | 4.0379e-06 | 0.014725
3979.155 | 0.12815 | 0.14442 | 0.14682 | 0.14508 | 0.11369 | 0.10038 | 0.44758 | 12 | 6 | 0.77855 | 4.0345e-06 | 4.0345e-06 | 0.014729
3980.155 | 0.1287 | 0.14467 | 0.14724 | 0.14522 | 0.11361 | 0.10045 | 0.44742 | 12 | 6 | 0.7799 | 4.0415e-06 | 4.0415e-06 | 0.014733
3981.155 | 0.12859 | 0.14489 | 0.14732 | 0.14491 | 0.11371 | 0.10055 | 0.44742 | 12 | 6 | 0.77997 | 4.0419e-06 | 4.0419e-06 | 0.014737
3982.155 | 0.128 | 0.14455 | 0.14709 | 0.14469 | 0.11358 | 0.10042 | 0.44731 | 12 | 6 | 0.77832 | 4.0333e-06 | 4.0333e-06 | 0.014741
3983.155 | 0.12845 | 0.1445 | 0.14703 | 0.14463 | 0.11358 | 0.10084 | 0.4475 | 12 | 6 | 0.77902 | 4.037e-06 | 4.037e-06 | 0.014746
3984.155 | 0.1284 | 0.14421 | 0.14716 | 0.14469 | 0.11369 | 0.10057 | 0.44739 | 12 | 6 | 0.77872 | 4.0354e-06 | 4.0354e-06 | 0.01475
3985.155 | 0.12853 | 0.14415 | 0.1468 | 0.14474 | 0.11383 | 0.10064 | 0.44727 | 12 | 6 | 0.7787 | 4.0353e-06 | 4.0353e-06 | 0.014754
3986.155 | 0.12813 | 0.14423 | 0.14694 | 0.14484 | 0.11327 | 0.10047 | 0.44742 | 12 | 6 | 0.77788 | 4.0311e-06 | 4.0311e-06 | 0.014758
3987.155 | 0.1283 | 0.14406 | 0.14676 | 0.14472 | 0.11371 | 0.10068 | 0.44742 | 12 | 6 | 0.77824 | 4.033e-06 | 4.033e-06 | 0.014762
3988.155 | 0.12767 | 0.14463 | 0.14703 | 0.14451 | 0.11377 | 0.10076 | 0.44742 | 12 | 6 | 0.77837 | 4.0336e-06 | 4.0336e-06 | 0.014766
3989.155 | 0.12813 | 0.14417 | 0.14684 | 0.14463 | 0.11382 | 0.10061 | 0.44735 | 12 | 6 | 0.7782 | 4.0327e-06 | 4.0327e-06 | 0.01477
3990.155 | 0.12802 | 0.14411 | 0.14709 | 0.14451 | 0.11373 | 0.10028 | 0.44746 | 12 | 6 | 0.77774 | 4.0304e-06 | 4.0304e-06 | 0.014774
3991.155 | 0.12801 | 0.14432 | 0.1473 | 0.14448 | 0.11358 | 0.10034 | 0.44742 | 12 | 6 | 0.77803 | 4.0319e-06 | 4.0319e-06 | 0.014778
3992.155 | 0.12826 | 0.14421 | 0.14688 | 0.14457 | 0.11346 | 0.1004 | 0.4472 | 12 | 6 | 0.77778 | 4.0306e-06 | 4.0306e-06 | 0.014782
3993.155 | 0.12794 | 0.14409 | 0.14674 | 0.14455 | 0.11356 | 0.10032 | 0.44727 | 12 | 6 | 0.77721 | 4.0276e-06 | 4.0276e-06 | 0.014786
3994.155 | 0.12788 | 0.14408 | 0.14684 | 0.14465 | 0.11388 | 0.10038 | 0.44746 | 12 | 6 | 0.7777 | 4.0302e-06 | 4.0302e-06 | 0.01479
3995.155 | 0.1278 | 0.1441 | 0.14682 | 0.14493 | 0.11358 | 0.10093 | 0.44746 | 12 | 6 | 0.77816 | 4.0325e-06 | 4.0325e-06 | 0.014794
3996.155 | 0.12807 | 0.14406 | 0.14703 | 0.14467 | 0.11373 | 0.10042 | 0.44712 | 12 | 6 | 0.77798 | 4.0316e-06 | 4.0316e-06 | 0.014798
3997.155 | 0.12828 | 0.1444 | 0.14676 | 0.14463 | 0.11369 | 0.10049 | 0.44739 | 12 | 6 | 0.77826 | 4.033e-06 | 4.033e-06 | 0.014802
3998.155 | 0.1283 | 0.14444 | 0.14711 | 0.14511 | 0.11377 | 0.10066 | 0.44742 | 12 | 6 | 0.77938 | 4.0389e-06 | 4.0389e-06 | 0.014806
3999.155 | 0.12832 | 0.14459 | 0.14674 | 0.14474 | 0.11388 | 0.10078 | 0.44735 | 12 | 6 | 0.77906 | 4.0372e-06 | 4.0372e-06 | 0.01481
4000.155 | 0.12845 | 0.14449 | 0.14718 | 0.14499 | 0.11382 | 0.10068 | 0.4475 | 12 | 6 | 0.77963 | 4.0401e-06 | 4.0401e-06 | 0.014814
4001.155 | 0.12782 | 0.14444 | 0.1472 | 0.14484 | 0.11396 | 0.10044 | 0.44739 | 12 | 6 | 0.7787 | 4.0353e-06 | 4.0353e-06 | 0.014818
4002.155 | 0.12809 | 0.14461 | 0.14709 | 0.14486 | 0.11369 | 0.10064 | 0.4475 | 12 | 6 | 0.77898 | 4.0368e-06 | 4.0368e-06 | 0.014822
4003.155 | 0.1283 | 0.14434 | 0.14716 | 0.14457 | 0.11371 | 0.10021 | 0.44727 | 12 | 6 | 0.7783 | 4.0333e-06 | 4.0333e-06 | 0.014826
4004.155 | 0.12807 | 0.1443 | 0.14686 | 0.14497 | 0.11362 | 0.10055 | 0.44754 | 12 | 6 | 0.77837 | 4.0336e-06 | 4.0336e-06 | 0.01483
4005.155 | 0.12803 | 0.14432 | 0.14688 | 0.14484 | 0.114 | 0.10057 | 0.44739 | 12 | 6 | 0.77864 | 4.035e-06 | 4.035e-06 | 0.014834
4006.155 | 0.12817 | 0.14449 | 0.14699 | 0.14484 | 0.11406 | 0.10078 | 0.44739 | 12 | 6 | 0.77933 | 4.0386e-06 | 4.0386e-06 | 0.014838
4007.155 | 0.12842 | 0.1443 | 0.14703 | 0.14476 | 0.11379 | 0.10059 | 0.44739 | 12 | 6 | 0.77889 | 4.0363e-06 | 4.0363e-06 | 0.014842
4008.155 | 0.12832 | 0.14423 | 0.14692 | 0.14497 | 0.11367 | 0.10063 | 0.44739 | 12 | 6 | 0.77873 | 4.0355e-06 | 4.0355e-06 | 0.014846
4009.155 | 0.12815 | 0.14434 | 0.14722 | 0.1448 | 0.11379 | 0.10051 | 0.44781 | 12 | 6 | 0.77881 | 4.0359e-06 | 4.0359e-06 | 0.01485
4010.155 | 0.12813 | 0.1444 | 0.1473 | 0.14474 | 0.114 | 0.1007 | 0.44735 | 12 | 6 | 0.77927 | 4.0383e-06 | 4.0383e-06 | 0.014854
4011.155 | 0.12842 | 0.14442 | 0.14693 | 0.14474 | 0.11386 | 0.10025 | 0.44742 | 12 | 6 | 0.77862 | 4.0349e-06 | 4.0349e-06 | 0.014858
4012.155 | 0.1279 | 0.14448 | 0.14693 | 0.14465 | 0.1135 | 0.10078 | 0.44716 | 12 | 6 | 0.77824 | 4.0329e-06 | 4.0329e-06 | 0.014863
4013.155 | 0.12786 | 0.14436 | 0.14735 | 0.14482 | 0.1139 | 0.1004 | 0.44746 | 12 | 6 | 0.7787 | 4.0353e-06 | 4.0353e-06 | 0.014867
4014.155 | 0.12798 | 0.14415 | 0.14694 | 0.14491 | 0.11377 | 0.10076 | 0.44761 | 12 | 6 | 0.77851 | 4.0343e-06 | 4.0343e-06 | 0.014871
4015.155 | 0.12811 | 0.1443 | 0.14701 | 0.14478 | 0.11367 | 0.10036 | 0.44727 | 12 | 6 | 0.77824 | 4.0329e-06 | 4.0329e-06 | 0.014875
4016.155 | 0.12781 | 0.14411 | 0.14726 | 0.14488 | 0.11361 | 0.10061 | 0.44723 | 12 | 6 | 0.77827 | 4.0331e-06 | 4.0331e-06 | 0.014879
4017.156 | 0.12805 | 0.14442 | 0.14716 | 0.14467 | 0.11344 | 0.10063 | 0.4475 | 12 | 6 | 0.77837 | 4.0336e-06 | 4.0377e-06 | 0.014883
4018.156 | 0.1279 | 0.14417 | 0.14716 | 0.14436 | 0.11369 | 0.10042 | 0.44735 | 12 | 6 | 0.77771 | 4.0302e-06 | 4.0302e-06 | 0.014887
4019.156 | 0.12784 | 0.1441 | 0.14705 | 0.14465 | 0.11377 | 0.1007 | 0.44777 | 12 | 6 | 0.77811 | 4.0323e-06 | 4.0323e-06 | 0.014891
4020.156 | 0.12807 | 0.14419 | 0.14726 | 0.14444 | 0.11394 | 0.10038 | 0.44758 | 12 | 6 | 0.77828 | 4.0331e-06 | 4.0331e-06 | 0.014895
4021.156 | 0.12777 | 0.14419 | 0.14684 | 0.1447 | 0.11363 | 0.10036 | 0.44765 | 12 | 6 | 0.77749 | 4.0291e-06 | 4.0291e-06 | 0.014899
4022.156 | 0.12798 | 0.14421 | 0.14705 | 0.14457 | 0.11385 | 0.10059 | 0.44754 | 12 | 6 | 0.77824 | 4.033e-06 | 4.033e-06 | 0.014903
4023.156 | 0.12792 | 0.14428 | 0.14692 | 0.14463 | 0.1135 | 0.10051 | 0.4475 | 12 | 6 | 0.77776 | 4.0305e-06 | 4.0305e-06 | 0.014907
4024.156 | 0.12767 | 0.14425 | 0.14733 | 0.14486 | 0.11369 | 0.10047 | 0.44735 | 12 | 6 | 0.77828 | 4.0331e-06 | 4.0331e-06 | 0.014911
4025.156 | 0.128 | 0.14409 | 0.1473 | 0.14465 | 0.1134 | 0.10063 | 0.44712 | 12 | 6 | 0.77806 | 4.032e-06 | 4.032e-06 | 0.014915
4026.156 | 0.12824 | 0.14452 | 0.14695 | 0.14484 | 0.11367 | 0.10042 | 0.44754 | 12 | 6 | 0.77864 | 4.035e-06 | 4.035e-06 | 0.014919
4027.156 | 0.12802 | 0.14421 | 0.14722 | 0.14476 | 0.11365 | 0.10068 | 0.44754 | 12 | 6 | 0.77854 | 4.0345e-06 | 4.0345e-06 | 0.014923
4028.156 | 0.12771 | 0.14411 | 0.14705 | 0.14489 | 0.11371 | 0.10068 | 0.44769 | 12 | 6 | 0.77816 | 4.0325e-06 | 4.0325e-06 | 0.014927
4029.156 | 0.12788 | 0.14459 | 0.1472 | 0.14472 | 0.11392 | 0.10026 | 0.44727 | 12 | 6 | 0.77858 | 4.0347e-06 | 4.0347e-06 | 0.014931
4030.156 | 0.12805 | 0.14419 | 0.14701 | 0.14499 | 0.11384 | 0.10059 | 0.44746 | 12 | 6 | 0.77868 | 4.0352e-06 | 4.0352e-06 | 0.014935
4031.156 | 0.12819 | 0.14457 | 0.14705 | 0.14493 | 0.11383 | 0.10049 | 0.44739 | 12 | 6 | 0.77906 | 4.0372e-06 | 4.0372e-06 | 0.014939
4032.156 | 0.12821 | 0.14446 | 0.14724 | 0.14503 | 0.11388 | 0.10055 | 0.44727 | 12 | 6 | 0.77937 | 4.0388e-06 | 4.0388e-06 | 0.014943
4033.156 | 0.12824 | 0.14457 | 0.14714 | 0.14486 | 0.11385 | 0.10053 | 0.4475 | 12 | 6 | 0.77919 | 4.0379e-06 | 4.0379e-06 | 0.014947
4034.156 | 0.12832 | 0.14446 | 0.14686 | 0.14493 | 0.11379 | 0.10049 | 0.44742 | 12 | 6 | 0.77885 | 4.0361e-06 | 4.0361e-06 | 0.014951
4035.156 | 0.12845 | 0.14455 | 0.14728 | 0.14505 | 0.11371 | 0.10051 | 0.44761 | 12 | 6 | 0.77956 | 4.0398e-06 | 4.0398e-06 | 0.014955
4036.156 | 0.12788 | 0.14417 | 0.14732 | 0.14478 | 0.11388 | 0.10074 | 0.44742 | 12 | 6 | 0.77877 | 4.0357e-06 | 4.0357e-06 | 0.014959
4037.156 | 0.12823 | 0.14447 | 0.1476 | 0.14507 | 0.11367 | 0.10093 | 0.44746 | 12 | 6 | 0.77998 | 4.0419e-06 | 4.0419e-06 | 0.014963
4038.156 | 0.12807 | 0.14429 | 0.14743 | 0.1448 | 0.11386 | 0.10042 | 0.4475 | 12 | 6 | 0.77887 | 4.0362e-06 | 4.0362e-06 | 0.014967
4039.157 | 0.12823 | 0.14453 | 0.14726 | 0.14488 | 0.11379 | 0.10068 | 0.44773 | 12 | 6 | 0.77936 | 4.0388e-06 | 4.0428e-06 | 0.014971
4040.157 | 0.12792 | 0.14455 | 0.1473 | 0.14495 | 0.11398 | 0.10083 | 0.44723 | 12 | 6 | 0.77953 | 4.0396e-06 | 4.0396e-06 | 0.014975
4041.157 | 0.12798 | 0.14448 | 0.14728 | 0.1452 | 0.11394 | 0.10084 | 0.44746 | 12 | 6 | 0.77971 | 4.0405e-06 | 4.0405e-06 | 0.01498
4042.157 | 0.12834 | 0.14446 | 0.14709 | 0.14446 | 0.11396 | 0.10042 | 0.44754 | 12 | 6 | 0.77872 | 4.0354e-06 | 4.0354e-06 | 0.014984
4043.157 | 0.12802 | 0.14451 | 0.14741 | 0.14476 | 0.11386 | 0.1008 | 0.44761 | 12 | 6 | 0.77936 | 4.0388e-06 | 4.0388e-06 | 0.014988
4044.157 | 0.12788 | 0.14448 | 0.14724 | 0.1449 | 0.11363 | 0.10074 | 0.44739 | 12 | 6 | 0.77887 | 4.0362e-06 | 4.0362e-06 | 0.014992
4045.157 | 0.12815 | 0.14442 | 0.14732 | 0.14486 | 0.11383 | 0.10053 | 0.44735 | 12 | 6 | 0.77909 | 4.0374e-06 | 4.0374e-06 | 0.014996
4046.157 | 0.12809 | 0.14451 | 0.1473 | 0.14476 | 0.11379 | 0.10103 | 0.44777 | 12 | 6 | 0.77948 | 4.0394e-06 | 4.0394e-06 | 0.015
4047.157 | 0.12803 | 0.14436 | 0.14724 | 0.14488 | 0.11388 | 0.1007 | 0.44742 | 12 | 6 | 0.77909 | 4.0374e-06 | 4.0374e-06 | 0.015004
4048.157 | 0.12803 | 0.1444 | 0.14747 | 0.14474 | 0.11381 | 0.10064 | 0.44731 | 12 | 6 | 0.7791 | 4.0374e-06 | 4.0374e-06 | 0.015008
4049.157 | 0.12803 | 0.14436 | 0.14707 | 0.14495 | 0.11371 | 0.10059 | 0.44758 | 12 | 6 | 0.77872 | 4.0354e-06 | 4.0354e-06 | 0.015012
4050.157 | 0.12803 | 0.14419 | 0.14709 | 0.14474 | 0.11367 | 0.10078 | 0.44746 | 12 | 6 | 0.77851 | 4.0343e-06 | 4.0343e-06 | 0.015016
4051.157 | 0.128 | 0.14413 | 0.14709 | 0.14474 | 0.11375 | 0.1003 | 0.4475 | 12 | 6 | 0.77801 | 4.0318e-06 | 4.0318e-06 | 0.01502
4052.157 | 0.12821 | 0.14427 | 0.14716 | 0.14467 | 0.11371 | 0.1011 | 0.44739 | 12 | 6 | 0.77912 | 4.0375e-06 | 4.0375e-06 | 0.015024
4053.157 | 0.12794 | 0.14423 | 0.14733 | 0.14459 | 0.11381 | 0.10034 | 0.4475 | 12 | 6 | 0.77824 | 4.0329e-06 | 4.0329e-06 | 0.015028
4054.157 | 0.12765 | 0.14419 | 0.14718 | 0.14474 | 0.1136 | 0.10046 | 0.44739 | 12 | 6 | 0.77782 | 4.0308e-06 | 4.0308e-06 | 0.015032
4055.157 | 0.12782 | 0.14419 | 0.14703 | 0.14474 | 0.11348 | 0.10091 | 0.44758 | 12 | 6 | 0.77818 | 4.0326e-06 | 4.0326e-06 | 0.015036
4056.157 | 0.12798 | 0.14423 | 0.14724 | 0.14488 | 0.11364 | 0.10061 | 0.44739 | 12 | 6 | 0.77857 | 4.0346e-06 | 4.0346e-06 | 0.01504
4057.157 | 0.12792 | 0.14417 | 0.14691 | 0.14482 | 0.11356 | 0.10045 | 0.44739 | 12 | 6 | 0.77784 | 4.0309e-06 | 4.0309e-06 | 0.015044
4058.157 | 0.128 | 0.14434 | 0.14711 | 0.14486 | 0.1136 | 0.10047 | 0.4472 | 12 | 6 | 0.77837 | 4.0336e-06 | 4.0336e-06 | 0.015048
4059.157 | 0.12798 | 0.14425 | 0.14673 | 0.14472 | 0.11361 | 0.10028 | 0.4475 | 12 | 6 | 0.77757 | 4.0295e-06 | 4.0295e-06 | 0.015052
4060.157 | 0.12773 | 0.14429 | 0.14692 | 0.14467 | 0.1135 | 0.10057 | 0.44765 | 12 | 6 | 0.77767 | 4.03e-06 | 4.03e-06 | 0.015056
4061.158 | 0.12804 | 0.1443 | 0.14703 | 0.14474 | 0.11346 | 0.10045 | 0.44716 | 12 | 6 | 0.77803 | 4.0319e-06 | 4.0359e-06 | 0.01506
4062.158 | 0.1279 | 0.14427 | 0.14722 | 0.14493 | 0.11386 | 0.10028 | 0.44742 | 12 | 6 | 0.77847 | 4.0341e-06 | 4.0341e-06 | 0.015064
4063.158 | 0.12788 | 0.14432 | 0.14701 | 0.14459 | 0.11354 | 0.10049 | 0.44777 | 12 | 6 | 0.77784 | 4.0309e-06 | 4.0309e-06 | 0.015068
4064.158 | 0.12771 | 0.14442 | 0.14694 | 0.14482 | 0.1136 | 0.10057 | 0.44754 | 12 | 6 | 0.77805 | 4.032e-06 | 4.032e-06 | 0.015072
4065.158 | 0.12771 | 0.14409 | 0.14735 | 0.14465 | 0.11379 | 0.10036 | 0.44758 | 12 | 6 | 0.77795 | 4.0315e-06 | 4.0315e-06 | 0.015076
4066.158 | 0.12796 | 0.14408 | 0.14732 | 0.14484 | 0.11342 | 0.1007 | 0.44758 | 12 | 6 | 0.77831 | 4.0333e-06 | 4.0333e-06 | 0.01508
4067.158 | 0.12801 | 0.14423 | 0.14726 | 0.14471 | 0.11338 | 0.10061 | 0.44746 | 12 | 6 | 0.7782 | 4.0327e-06 | 4.0327e-06 | 0.015084
4068.158 | 0.12798 | 0.14402 | 0.14705 | 0.14472 | 0.11379 | 0.10047 | 0.44735 | 12 | 6 | 0.77803 | 4.0319e-06 | 4.0319e-06 | 0.015088
4069.158 | 0.12779 | 0.14436 | 0.1469 | 0.14455 | 0.11392 | 0.10068 | 0.44769 | 12 | 6 | 0.7782 | 4.0327e-06 | 4.0327e-06 | 0.015092
4070.158 | 0.12784 | 0.14448 | 0.14713 | 0.14478 | 0.11366 | 0.10038 | 0.44754 | 12 | 6 | 0.77826 | 4.033e-06 | 4.033e-06 | 0.015097
4071.158 | 0.12754 | 0.14415 | 0.14713 | 0.14488 | 0.11369 | 0.10047 | 0.44742 | 12 | 6 | 0.77786 | 4.031e-06 | 4.031e-06 | 0.015101
4072.158 | 0.12784 | 0.144 | 0.14716 | 0.14472 | 0.11356 | 0.10055 | 0.44716 | 12 | 6 | 0.77784 | 4.0309e-06 | 4.0309e-06 | 0.015105
4073.158 | 0.12784 | 0.14446 | 0.1473 | 0.14463 | 0.11369 | 0.10042 | 0.44758 | 12 | 6 | 0.77834 | 4.0334e-06 | 4.0334e-06 | 0.015109
4074.158 | 0.12832 | 0.14421 | 0.14686 | 0.14482 | 0.11375 | 0.10057 | 0.44773 | 12 | 6 | 0.77852 | 4.0344e-06 | 4.0344e-06 | 0.015113
4075.158 | 0.12813 | 0.14469 | 0.14699 | 0.14497 | 0.11371 | 0.10038 | 0.44773 | 12 | 6 | 0.77887 | 4.0362e-06 | 4.0362e-06 | 0.015117
4076.158 | 0.12777 | 0.14442 | 0.14736 | 0.14489 | 0.11381 | 0.10072 | 0.44735 | 12 | 6 | 0.77896 | 4.0367e-06 | 4.0367e-06 | 0.015121
4077.158 | 0.12813 | 0.14446 | 0.14743 | 0.14484 | 0.11352 | 0.10066 | 0.44754 | 12 | 6 | 0.77904 | 4.0371e-06 | 4.0371e-06 | 0.015125
4078.158 | 0.12805 | 0.1443 | 0.14724 | 0.1448 | 0.11379 | 0.10068 | 0.44746 | 12 | 6 | 0.77887 | 4.0362e-06 | 4.0362e-06 | 0.015129
4079.158 | 0.12769 | 0.14427 | 0.14728 | 0.14501 | 0.1139 | 0.10074 | 0.44739 | 12 | 6 | 0.77889 | 4.0363e-06 | 4.0363e-06 | 0.015133
4080.158 | 0.12807 | 0.14446 | 0.1473 | 0.14491 | 0.11388 | 0.10051 | 0.44784 | 12 | 6 | 0.77913 | 4.0376e-06 | 4.0376e-06 | 0.015137
4081.158 | 0.12773 | 0.14413 | 0.14709 | 0.14489 | 0.1135 | 0.10078 | 0.44739 | 12 | 6 | 0.77813 | 4.0324e-06 | 4.0324e-06 | 0.015141
4082.158 | 0.12823 | 0.1444 | 0.14726 | 0.14505 | 0.11375 | 0.10047 | 0.44777 | 12 | 6 | 0.77916 | 4.0377e-06 | 4.0377e-06 | 0.015145
4083.158 | 0.12805 | 0.14436 | 0.14688 | 0.14511 | 0.11363 | 0.10076 | 0.44746 | 12 | 6 | 0.77879 | 4.0358e-06 | 4.0358e-06 | 0.015149
4084.159 | 0.12801 | 0.14444 | 0.14711 | 0.1448 | 0.11364 | 0.10057 | 0.44746 | 12 | 6 | 0.77856 | 4.0346e-06 | 4.0387e-06 | 0.015153
4085.159 | 0.12807 | 0.14444 | 0.14697 | 0.14505 | 0.11381 | 0.10084 | 0.44739 | 12 | 6 | 0.77917 | 4.0378e-06 | 4.0378e-06 | 0.015157
4086.159 | 0.12798 | 0.14448 | 0.14735 | 0.14472 | 0.114 | 0.10047 | 0.44769 | 12 | 6 | 0.779 | 4.0369e-06 | 4.0369e-06 | 0.015161
4087.159 | 0.12792 | 0.14455 | 0.1472 | 0.14484 | 0.11387 | 0.10028 | 0.4472 | 12 | 6 | 0.77866 | 4.0351e-06 | 4.0351e-06 | 0.015165
4088.159 | 0.12805 | 0.14446 | 0.14718 | 0.14482 | 0.11379 | 0.10068 | 0.44735 | 12 | 6 | 0.77898 | 4.0368e-06 | 4.0368e-06 | 0.015169
4089.159 | 0.12828 | 0.14459 | 0.14755 | 0.1448 | 0.11365 | 0.10019 | 0.44735 | 12 | 6 | 0.77906 | 4.0372e-06 | 4.0372e-06 | 0.015173
4090.159 | 0.12798 | 0.14438 | 0.14732 | 0.14497 | 0.11358 | 0.10087 | 0.44742 | 12 | 6 | 0.7791 | 4.0374e-06 | 4.0374e-06 | 0.015177
4091.159 | 0.12809 | 0.14417 | 0.14732 | 0.14501 | 0.11404 | 0.1003 | 0.44761 | 12 | 6 | 0.77892 | 4.0365e-06 | 4.0365e-06 | 0.015181
4092.159 | 0.12809 | 0.14444 | 0.14739 | 0.14478 | 0.11385 | 0.10055 | 0.4475 | 12 | 6 | 0.7791 | 4.0374e-06 | 4.0374e-06 | 0.015185
4093.159 | 0.12824 | 0.14459 | 0.14749 | 0.14503 | 0.11369 | 0.10066 | 0.44765 | 12 | 6 | 0.7797 | 4.0405e-06 | 4.0405e-06 | 0.015189
4094.159 | 0.12838 | 0.14457 | 0.14726 | 0.14471 | 0.11388 | 0.10046 | 0.44781 | 12 | 6 | 0.77925 | 4.0382e-06 | 4.0382e-06 | 0.015193
4095.159 | 0.12771 | 0.14436 | 0.14713 | 0.1451 | 0.11384 | 0.10074 | 0.44761 | 12 | 6 | 0.77889 | 4.0363e-06 | 4.0363e-06 | 0.015197
4096.159 | 0.12855 | 0.14444 | 0.14718 | 0.14509 | 0.11375 | 0.10055 | 0.44765 | 12 | 6 | 0.77956 | 4.0398e-06 | 4.0398e-06 | 0.015201
4097.159 | 0.12861 | 0.14459 | 0.14732 | 0.14533 | 0.11398 | 0.10084 | 0.44761 | 12 | 6 | 0.78066 | 4.0455e-06 | 4.0455e-06 | 0.015206
4098.159 | 0.12796 | 0.14432 | 0.14716 | 0.1451 | 0.11402 | 0.10066 | 0.44742 | 12 | 6 | 0.77923 | 4.0381e-06 | 4.0381e-06 | 0.01521
4099.159 | 0.12826 | 0.14438 | 0.14718 | 0.14511 | 0.11402 | 0.10068 | 0.44731 | 12 | 6 | 0.77963 | 4.0402e-06 | 4.0402e-06 | 0.015214
4100.159 | 0.12826 | 0.14451 | 0.14734 | 0.1449 | 0.11363 | 0.10053 | 0.44781 | 12 | 6 | 0.77917 | 4.0378e-06 | 4.0378e-06 | 0.015218
4101.159 | 0.12815 | 0.14461 | 0.14739 | 0.14501 | 0.11421 | 0.10042 | 0.44765 | 12 | 6 | 0.77978 | 4.0409e-06 | 4.0409e-06 | 0.015222
4102.159 | 0.12821 | 0.14423 | 0.14703 | 0.14499 | 0.11407 | 0.1004 | 0.44765 | 12 | 6 | 0.77892 | 4.0365e-06 | 4.0365e-06 | 0.015226
4103.159 | 0.12802 | 0.1447 | 0.14728 | 0.14489 | 0.11384 | 0.10063 | 0.44742 | 12 | 6 | 0.77937 | 4.0388e-06 | 4.0388e-06 | 0.01523
4104.159 | 0.12803 | 0.1443 | 0.14716 | 0.14501 | 0.11383 | 0.10053 | 0.44777 | 12 | 6 | 0.77887 | 4.0362e-06 | 4.0362e-06 | 0.015234
4105.159 | 0.12823 | 0.14448 | 0.14705 | 0.14471 | 0.11387 | 0.10063 | 0.44746 | 12 | 6 | 0.77895 | 4.0366e-06 | 4.0366e-06 | 0.015238
4106.16 | 0.12796 | 0.14452 | 0.14716 | 0.14518 | 0.1139 | 0.10028 | 0.44777 | 12 | 6 | 0.77901 | 4.0369e-06 | 4.041e-06 | 0.015242
4107.16 | 0.12853 | 0.14467 | 0.14735 | 0.14486 | 0.11394 | 0.10042 | 0.44761 | 12 | 6 | 0.77976 | 4.0408e-06 | 4.0408e-06 | 0.015246
4108.16 | 0.12836 | 0.1443 | 0.14732 | 0.14507 | 0.11386 | 0.10057 | 0.44746 | 12 | 6 | 0.77948 | 4.0394e-06 | 4.0394e-06 | 0.01525
4109.16 | 0.12807 | 0.14402 | 0.14701 | 0.14478 | 0.11421 | 0.10084 | 0.44784 | 12 | 6 | 0.77893 | 4.0365e-06 | 4.0365e-06 | 0.015254
4110.16 | 0.12838 | 0.14432 | 0.14734 | 0.14526 | 0.1139 | 0.10068 | 0.44735 | 12 | 6 | 0.77988 | 4.0414e-06 | 4.0414e-06 | 0.015258
4111.16 | 0.12796 | 0.14421 | 0.14726 | 0.14495 | 0.11388 | 0.10036 | 0.44758 | 12 | 6 | 0.77862 | 4.0349e-06 | 4.0349e-06 | 0.015262
4112.16 | 0.12807 | 0.14432 | 0.14724 | 0.14484 | 0.11392 | 0.10061 | 0.44796 | 12 | 6 | 0.779 | 4.0369e-06 | 4.0369e-06 | 0.015266
4113.16 | 0.12801 | 0.14429 | 0.14716 | 0.14518 | 0.11386 | 0.10053 | 0.44746 | 12 | 6 | 0.77904 | 4.0371e-06 | 4.0371e-06 | 0.01527
4114.16 | 0.12804 | 0.14425 | 0.14728 | 0.14488 | 0.1139 | 0.10063 | 0.44781 | 12 | 6 | 0.77897 | 4.0367e-06 | 4.0367e-06 | 0.015274
4115.16 | 0.12809 | 0.14459 | 0.14739 | 0.14511 | 0.11386 | 0.10059 | 0.44761 | 12 | 6 | 0.77963 | 4.0402e-06 | 4.0402e-06 | 0.015278
4116.16 | 0.12822 | 0.14461 | 0.14736 | 0.14524 | 0.11386 | 0.10053 | 0.44777 | 12 | 6 | 0.77982 | 4.0411e-06 | 4.0411e-06 | 0.015282
4117.16 | 0.12807 | 0.14444 | 0.14734 | 0.14474 | 0.11375 | 0.10066 | 0.44773 | 12 | 6 | 0.779 | 4.0369e-06 | 4.0369e-06 | 0.015286
4118.16 | 0.12756 | 0.14434 | 0.1473 | 0.14501 | 0.11388 | 0.10064 | 0.44769 | 12 | 6 | 0.77873 | 4.0355e-06 | 4.0355e-06 | 0.01529
4119.16 | 0.12782 | 0.14432 | 0.14724 | 0.14514 | 0.11385 | 0.10047 | 0.44769 | 12 | 6 | 0.77885 | 4.0361e-06 | 4.0361e-06 | 0.015294
4120.16 | 0.12802 | 0.14438 | 0.14733 | 0.14467 | 0.11381 | 0.10063 | 0.44765 | 12 | 6 | 0.77883 | 4.036e-06 | 4.036e-06 | 0.015298
4121.16 | 0.12796 | 0.14415 | 0.14745 | 0.14495 | 0.11381 | 0.10013 | 0.44761 | 12 | 6 | 0.77845 | 4.034e-06 | 4.034e-06 | 0.015302
4122.16 | 0.12759 | 0.14453 | 0.14718 | 0.14501 | 0.11392 | 0.10047 | 0.44777 | 12 | 6 | 0.77872 | 4.0354e-06 | 4.0354e-06 | 0.015306
4123.16 | 0.12796 | 0.14434 | 0.14716 | 0.14491 | 0.11375 | 0.10091 | 0.44754 | 12 | 6 | 0.77904 | 4.0371e-06 | 4.0371e-06 | 0.01531
4124.16 | 0.12779 | 0.14415 | 0.14703 | 0.14509 | 0.11365 | 0.10076 | 0.44758 | 12 | 6 | 0.77847 | 4.0341e-06 | 4.0341e-06 | 0.015315
4125.16 | 0.12773 | 0.14428 | 0.14756 | 0.1448 | 0.11381 | 0.10061 | 0.44731 | 12 | 6 | 0.77879 | 4.0358e-06 | 4.0358e-06 | 0.015319
4126.16 | 0.1276 | 0.14451 | 0.14722 | 0.14493 | 0.11388 | 0.10038 | 0.44758 | 12 | 6 | 0.77853 | 4.0344e-06 | 4.0344e-06 | 0.015323
4127.16 | 0.12782 | 0.14429 | 0.14724 | 0.1448 | 0.11386 | 0.10082 | 0.44788 | 12 | 6 | 0.77883 | 4.036e-06 | 4.036e-06 | 0.015327
4128.161 | 0.12767 | 0.14428 | 0.14703 | 0.14495 | 0.11373 | 0.10057 | 0.44735 | 12 | 6 | 0.77824 | 4.0329e-06 | 4.037e-06 | 0.015331
4129.161 | 0.12802 | 0.14419 | 0.14762 | 0.14476 | 0.11362 | 0.10053 | 0.44742 | 12 | 6 | 0.77874 | 4.0355e-06 | 4.0355e-06 | 0.015335
4130.161 | 0.12803 | 0.14421 | 0.14722 | 0.14474 | 0.11386 | 0.1007 | 0.44784 | 12 | 6 | 0.77877 | 4.0357e-06 | 4.0357e-06 | 0.015339
4131.161 | 0.12798 | 0.14436 | 0.1469 | 0.14463 | 0.11385 | 0.10045 | 0.44761 | 12 | 6 | 0.77816 | 4.0325e-06 | 4.0325e-06 | 0.015343
4132.161 | 0.12777 | 0.14411 | 0.14726 | 0.14478 | 0.11384 | 0.10089 | 0.44746 | 12 | 6 | 0.77866 | 4.0351e-06 | 4.0351e-06 | 0.015347
4133.161 | 0.12788 | 0.14431 | 0.14728 | 0.14511 | 0.11365 | 0.10042 | 0.44754 | 12 | 6 | 0.77864 | 4.035e-06 | 4.035e-06 | 0.015351
4134.161 | 0.12792 | 0.14428 | 0.14745 | 0.14503 | 0.11396 | 0.10061 | 0.44754 | 12 | 6 | 0.77925 | 4.0382e-06 | 4.0382e-06 | 0.015355
4135.161 | 0.12838 | 0.14432 | 0.14735 | 0.1448 | 0.11404 | 0.10066 | 0.44819 | 12 | 6 | 0.77955 | 4.0398e-06 | 4.0398e-06 | 0.015359
4136.161 | 0.12773 | 0.14436 | 0.14718 | 0.14499 | 0.11371 | 0.10074 | 0.44758 | 12 | 6 | 0.77872 | 4.0354e-06 | 4.0354e-06 | 0.015363
4137.161 | 0.12786 | 0.14419 | 0.14743 | 0.1448 | 0.11356 | 0.10053 | 0.44746 | 12 | 6 | 0.77837 | 4.0336e-06 | 4.0336e-06 | 0.015367
4138.161 | 0.12779 | 0.14423 | 0.14718 | 0.14503 | 0.11358 | 0.10084 | 0.44773 | 12 | 6 | 0.77864 | 4.035e-06 | 4.035e-06 | 0.015371
4139.161 | 0.12792 | 0.14417 | 0.14734 | 0.14495 | 0.114 | 0.10068 | 0.44761 | 12 | 6 | 0.77906 | 4.0372e-06 | 4.0372e-06 | 0.015375
4140.161 | 0.12794 | 0.14447 | 0.14726 | 0.14518 | 0.11381 | 0.10049 | 0.44773 | 12 | 6 | 0.77915 | 4.0377e-06 | 4.0377e-06 | 0.015379
4141.161 | 0.12794 | 0.14438 | 0.14743 | 0.14476 | 0.11363 | 0.10053 | 0.44754 | 12 | 6 | 0.77868 | 4.0352e-06 | 4.0352e-06 | 0.015383
4142.161 | 0.12786 | 0.14427 | 0.14716 | 0.14512 | 0.11373 | 0.10034 | 0.44746 | 12 | 6 | 0.77849 | 4.0342e-06 | 4.0342e-06 | 0.015387
4143.161 | 0.12762 | 0.14428 | 0.14741 | 0.1448 | 0.11367 | 0.10072 | 0.44773 | 12 | 6 | 0.77851 | 4.0343e-06 | 4.0343e-06 | 0.015391
4144.161 | 0.12779 | 0.14436 | 0.14707 | 0.14486 | 0.11386 | 0.10047 | 0.44792 | 12 | 6 | 0.77841 | 4.0338e-06 | 4.0338e-06 | 0.015395
4145.161 | 0.12784 | 0.14404 | 0.14703 | 0.14516 | 0.11404 | 0.10076 | 0.44754 | 12 | 6 | 0.77887 | 4.0362e-06 | 4.0362e-06 | 0.015399
4146.161 | 0.12763 | 0.14415 | 0.14707 | 0.14467 | 0.11383 | 0.10032 | 0.44765 | 12 | 6 | 0.77767 | 4.03e-06 | 4.03e-06 | 0.015403
4147.161 | 0.12762 | 0.14429 | 0.14718 | 0.14476 | 0.11375 | 0.10063 | 0.4475 | 12 | 6 | 0.77822 | 4.0329e-06 | 4.0329e-06 | 0.015407
4148.161 | 0.12727 | 0.14421 | 0.14737 | 0.1448 | 0.11379 | 0.10066 | 0.44788 | 12 | 6 | 0.77811 | 4.0323e-06 | 4.0323e-06 | 0.015411
4149.161 | 0.12792 | 0.14423 | 0.1472 | 0.14488 | 0.11369 | 0.10049 | 0.44781 | 12 | 6 | 0.77841 | 4.0338e-06 | 4.0338e-06 | 0.015415
4150.161 | 0.12782 | 0.1444 | 0.14749 | 0.14509 | 0.11371 | 0.10055 | 0.44788 | 12 | 6 | 0.77906 | 4.0372e-06 | 4.0372e-06 | 0.015419
4151.162 | 0.12798 | 0.14436 | 0.14715 | 0.14518 | 0.11388 | 0.10005 | 0.44754 | 12 | 6 | 0.7786 | 4.0348e-06 | 4.0389e-06 | 0.015423
4152.162 | 0.12752 | 0.14398 | 0.14703 | 0.14491 | 0.11379 | 0.10019 | 0.44784 | 12 | 6 | 0.77742 | 4.0287e-06 | 4.0287e-06 | 0.015427
4153.162 | 0.12767 | 0.14432 | 0.1473 | 0.14488 | 0.11365 | 0.10047 | 0.44784 | 12 | 6 | 0.77829 | 4.0332e-06 | 4.0332e-06 | 0.015432
4154.162 | 0.12771 | 0.1444 | 0.14728 | 0.14467 | 0.11365 | 0.10066 | 0.44761 | 12 | 6 | 0.77837 | 4.0336e-06 | 4.0336e-06 | 0.015436
4155.162 | 0.12775 | 0.14419 | 0.14751 | 0.14482 | 0.11381 | 0.10055 | 0.44773 | 12 | 6 | 0.77862 | 4.0349e-06 | 4.0349e-06 | 0.01544
4156.162 | 0.12765 | 0.14444 | 0.14736 | 0.14463 | 0.11386 | 0.10084 | 0.44739 | 12 | 6 | 0.77877 | 4.0357e-06 | 4.0357e-06 | 0.015444
4157.162 | 0.12773 | 0.14428 | 0.14736 | 0.14499 | 0.11396 | 0.10046 | 0.44784 | 12 | 6 | 0.77877 | 4.0357e-06 | 4.0357e-06 | 0.015448
4158.162 | 0.12777 | 0.14423 | 0.14741 | 0.14486 | 0.11375 | 0.1007 | 0.44796 | 12 | 6 | 0.77872 | 4.0354e-06 | 4.0354e-06 | 0.015452
4159.162 | 0.12796 | 0.14432 | 0.14726 | 0.14505 | 0.11385 | 0.10055 | 0.44739 | 12 | 6 | 0.77898 | 4.0368e-06 | 4.0368e-06 | 0.015456
4160.162 | 0.12782 | 0.14423 | 0.14718 | 0.14453 | 0.11402 | 0.10093 | 0.44739 | 12 | 6 | 0.77872 | 4.0354e-06 | 4.0354e-06 | 0.01546
4161.162 | 0.12769 | 0.14423 | 0.14749 | 0.1448 | 0.11369 | 0.10047 | 0.44735 | 12 | 6 | 0.77837 | 4.0336e-06 | 4.0336e-06 | 0.015464
4162.162 | 0.12737 | 0.1444 | 0.14713 | 0.14476 | 0.11419 | 0.10076 | 0.44781 | 12 | 6 | 0.7786 | 4.0348e-06 | 4.0348e-06 | 0.015468
4163.162 | 0.12773 | 0.1441 | 0.14703 | 0.14489 | 0.11396 | 0.10051 | 0.44761 | 12 | 6 | 0.77822 | 4.0329e-06 | 4.0329e-06 | 0.015472
4164.162 | 0.12782 | 0.14417 | 0.14716 | 0.14452 | 0.11369 | 0.10047 | 0.44773 | 12 | 6 | 0.77784 | 4.0309e-06 | 4.0309e-06 | 0.015476
4165.162 | 0.12773 | 0.14406 | 0.14722 | 0.14509 | 0.11373 | 0.10091 | 0.44761 | 12 | 6 | 0.77873 | 4.0355e-06 | 4.0355e-06 | 0.01548
4166.162 | 0.12761 | 0.14423 | 0.1472 | 0.14497 | 0.11373 | 0.1004 | 0.44807 | 12 | 6 | 0.77814 | 4.0324e-06 | 4.0324e-06 | 0.015484
4167.162 | 0.12777 | 0.14415 | 0.14695 | 0.14484 | 0.11388 | 0.10055 | 0.44773 | 12 | 6 | 0.77815 | 4.0325e-06 | 4.0325e-06 | 0.015488
4168.162 | 0.12773 | 0.14421 | 0.1472 | 0.14511 | 0.11377 | 0.10066 | 0.44788 | 12 | 6 | 0.77868 | 4.0352e-06 | 4.0352e-06 | 0.015492
4169.162 | 0.12784 | 0.14432 | 0.14726 | 0.1448 | 0.114 | 0.10044 | 0.44796 | 12 | 6 | 0.77866 | 4.0351e-06 | 4.0351e-06 | 0.015496
4170.162 | 0.12765 | 0.14413 | 0.14726 | 0.14476 | 0.11386 | 0.10051 | 0.44739 | 12 | 6 | 0.77818 | 4.0327e-06 | 4.0327e-06 | 0.0155
4171.162 | 0.12725 | 0.14446 | 0.14728 | 0.14474 | 0.11362 | 0.10053 | 0.44754 | 12 | 6 | 0.77788 | 4.0311e-06 | 4.0311e-06 | 0.015504
4172.162 | 0.12786 | 0.14411 | 0.14728 | 0.14486 | 0.11394 | 0.10076 | 0.44761 | 12 | 6 | 0.77881 | 4.0359e-06 | 4.0359e-06 | 0.015508
4173.163 | 0.12739 | 0.14442 | 0.1473 | 0.14516 | 0.11379 | 0.10025 | 0.44758 | 12 | 6 | 0.77829 | 4.0332e-06 | 4.0373e-06 | 0.015512
4174.163 | 0.12794 | 0.14417 | 0.14741 | 0.14482 | 0.11388 | 0.10074 | 0.44761 | 12 | 6 | 0.77896 | 4.0367e-06 | 4.0367e-06 | 0.015516
4175.163 | 0.12742 | 0.14421 | 0.14697 | 0.14484 | 0.11363 | 0.10055 | 0.44735 | 12 | 6 | 0.77763 | 4.0298e-06 | 4.0298e-06 | 0.01552
4176.163 | 0.12771 | 0.14423 | 0.14724 | 0.14469 | 0.11392 | 0.10099 | 0.44781 | 12 | 6 | 0.77877 | 4.0357e-06 | 4.0357e-06 | 0.015524
4177.163 | 0.12781 | 0.14409 | 0.14718 | 0.14478 | 0.11407 | 0.10047 | 0.44769 | 12 | 6 | 0.77841 | 4.0338e-06 | 4.0338e-06 | 0.015528
4178.163 | 0.12794 | 0.14409 | 0.14741 | 0.14495 | 0.11413 | 0.10057 | 0.44777 | 12 | 6 | 0.7791 | 4.0374e-06 | 4.0374e-06 | 0.015532
4179.163 | 0.12779 | 0.14434 | 0.14722 | 0.14514 | 0.11392 | 0.10025 | 0.44788 | 12 | 6 | 0.77866 | 4.0351e-06 | 4.0351e-06 | 0.015536
4180.163 | 0.12781 | 0.1441 | 0.14755 | 0.14491 | 0.11369 | 0.10078 | 0.44792 | 12 | 6 | 0.77883 | 4.036e-06 | 4.036e-06 | 0.01554
4181.163 | 0.12792 | 0.14451 | 0.14726 | 0.14474 | 0.11398 | 0.10047 | 0.44769 | 12 | 6 | 0.77889 | 4.0363e-06 | 4.0363e-06 | 0.015545
4182.163 | 0.12784 | 0.14425 | 0.1472 | 0.14488 | 0.11386 | 0.10044 | 0.44784 | 12 | 6 | 0.77847 | 4.0341e-06 | 4.0341e-06 | 0.015549
4183.163 | 0.12786 | 0.1443 | 0.14714 | 0.14482 | 0.11385 | 0.10046 | 0.44758 | 12 | 6 | 0.77843 | 4.0339e-06 | 4.0339e-06 | 0.015553
4184.163 | 0.12763 | 0.14428 | 0.14705 | 0.14499 | 0.11404 | 0.10061 | 0.44758 | 12 | 6 | 0.7786 | 4.0348e-06 | 4.0348e-06 | 0.015557
4185.163 | 0.12779 | 0.14419 | 0.14716 | 0.14486 | 0.11396 | 0.10063 | 0.44773 | 12 | 6 | 0.77858 | 4.0347e-06 | 4.0347e-06 | 0.015561
4186.163 | 0.12775 | 0.1443 | 0.14728 | 0.14486 | 0.11392 | 0.10057 | 0.44742 | 12 | 6 | 0.77868 | 4.0352e-06 | 4.0352e-06 | 0.015565
4187.163 | 0.12782 | 0.14434 | 0.14733 | 0.14486 | 0.11362 | 0.10055 | 0.44777 | 12 | 6 | 0.77852 | 4.0344e-06 | 4.0344e-06 | 0.015569
4188.163 | 0.12798 | 0.14446 | 0.14739 | 0.14516 | 0.1135 | 0.10059 | 0.44754 | 12 | 6 | 0.77908 | 4.0373e-06 | 4.0373e-06 | 0.015573
4189.163 | 0.12777 | 0.14438 | 0.14718 | 0.14497 | 0.11339 | 0.10046 | 0.44761 | 12 | 6 | 0.77814 | 4.0325e-06 | 4.0325e-06 | 0.015577
4190.163 | 0.12805 | 0.14432 | 0.14747 | 0.14474 | 0.11425 | 0.10084 | 0.44784 | 12 | 6 | 0.77967 | 4.0404e-06 | 4.0404e-06 | 0.015581
4191.163 | 0.1276 | 0.14442 | 0.14728 | 0.14482 | 0.11394 | 0.10067 | 0.44761 | 12 | 6 | 0.77872 | 4.0354e-06 | 4.0354e-06 | 0.015585
4192.163 | 0.12779 | 0.14419 | 0.14724 | 0.14492 | 0.11377 | 0.10089 | 0.44796 | 12 | 6 | 0.7788 | 4.0358e-06 | 4.0358e-06 | 0.015589
4193.163 | 0.12762 | 0.14417 | 0.14741 | 0.14501 | 0.11371 | 0.10085 | 0.44777 | 12 | 6 | 0.77877 | 4.0357e-06 | 4.0357e-06 | 0.015593
4194.163 | 0.12803 | 0.14442 | 0.14733 | 0.14501 | 0.11377 | 0.10046 | 0.44781 | 12 | 6 | 0.77902 | 4.037e-06 | 4.037e-06 | 0.015597
4195.164 | 0.12748 | 0.14428 | 0.1473 | 0.14493 | 0.1139 | 0.10034 | 0.44777 | 12 | 6 | 0.77824 | 4.0329e-06 | 4.037e-06 | 0.015601
4196.164 | 0.12746 | 0.14425 | 0.14735 | 0.14482 | 0.11369 | 0.10061 | 0.44773 | 12 | 6 | 0.77818 | 4.0326e-06 | 4.0326e-06 | 0.015605
4197.164 | 0.12782 | 0.14442 | 0.14739 | 0.14491 | 0.11362 | 0.1007 | 0.44746 | 12 | 6 | 0.77887 | 4.0362e-06 | 4.0362e-06 | 0.015609
4198.164 | 0.12765 | 0.14415 | 0.14714 | 0.1449 | 0.11379 | 0.10063 | 0.44784 | 12 | 6 | 0.77826 | 4.033e-06 | 4.033e-06 | 0.015613
4199.164 | 0.12758 | 0.14438 | 0.14739 | 0.14478 | 0.11392 | 0.10053 | 0.44792 | 12 | 6 | 0.77859 | 4.0347e-06 | 4.0347e-06 | 0.015617
4200.164 | 0.12786 | 0.14415 | 0.14741 | 0.14488 | 0.11371 | 0.1004 | 0.44746 | 12 | 6 | 0.77841 | 4.0339e-06 | 4.0339e-06 | 0.015621
4201.164 | 0.12782 | 0.14434 | 0.14737 | 0.14488 | 0.11375 | 0.10017 | 0.44781 | 12 | 6 | 0.77833 | 4.0334e-06 | 4.0334e-06 | 0.015625
4202.164 | 0.12779 | 0.1444 | 0.14713 | 0.14488 | 0.11394 | 0.10084 | 0.44796 | 12 | 6 | 0.77897 | 4.0367e-06 | 4.0367e-06 | 0.015629
4203.164 | 0.12788 | 0.14421 | 0.14728 | 0.14501 | 0.11389 | 0.10063 | 0.448 | 12 | 6 | 0.77889 | 4.0363e-06 | 4.0363e-06 | 0.015633
4204.164 | 0.12777 | 0.14404 | 0.14737 | 0.14509 | 0.11408 | 0.10091 | 0.44788 | 12 | 6 | 0.77925 | 4.0382e-06 | 4.0382e-06 | 0.015637
4205.164 | 0.12773 | 0.14444 | 0.14716 | 0.14478 | 0.11383 | 0.1008 | 0.44773 | 12 | 6 | 0.77873 | 4.0355e-06 | 4.0355e-06 | 0.015641
4206.164 | 0.12773 | 0.144 | 0.14722 | 0.14478 | 0.11377 | 0.10066 | 0.44769 | 12 | 6 | 0.77816 | 4.0325e-06 | 4.0325e-06 | 0.015645
4207.164 | 0.12784 | 0.14457 | 0.14728 | 0.14478 | 0.11354 | 0.10074 | 0.44777 | 12 | 6 | 0.77876 | 4.0356e-06 | 4.0356e-06 | 0.015649
4208.164 | 0.12729 | 0.14398 | 0.1472 | 0.14495 | 0.11388 | 0.10051 | 0.44781 | 12 | 6 | 0.77782 | 4.0308e-06 | 4.0308e-06 | 0.015653
4209.164 | 0.12737 | 0.14446 | 0.14732 | 0.1448 | 0.11379 | 0.10068 | 0.44777 | 12 | 6 | 0.77841 | 4.0338e-06 | 4.0338e-06 | 0.015657
4210.164 | 0.12781 | 0.14425 | 0.14737 | 0.14471 | 0.11371 | 0.10064 | 0.44754 | 12 | 6 | 0.77849 | 4.0342e-06 | 4.0342e-06 | 0.015662
4211.164 | 0.12748 | 0.1444 | 0.14758 | 0.14495 | 0.11371 | 0.10055 | 0.44807 | 12 | 6 | 0.77868 | 4.0352e-06 | 4.0352e-06 | 0.015666
4212.164 | 0.12769 | 0.14427 | 0.14737 | 0.14505 | 0.114 | 0.10046 | 0.44788 | 12 | 6 | 0.77883 | 4.036e-06 | 4.036e-06 | 0.01567
4213.164 | 0.12758 | 0.14432 | 0.14762 | 0.14478 | 0.1143 | 0.10043 | 0.44765 | 12 | 6 | 0.77904 | 4.0371e-06 | 4.0371e-06 | 0.015674
4214.164 | 0.1275 | 0.14431 | 0.14745 | 0.14501 | 0.11373 | 0.10104 | 0.448 | 12 | 6 | 0.77904 | 4.0371e-06 | 4.0371e-06 | 0.015678
4215.164 | 0.12788 | 0.14436 | 0.14701 | 0.14499 | 0.11392 | 0.10044 | 0.44788 | 12 | 6 | 0.7786 | 4.0348e-06 | 4.0348e-06 | 0.015682
4216.164 | 0.12737 | 0.14404 | 0.14758 | 0.14484 | 0.11373 | 0.10059 | 0.44792 | 12 | 6 | 0.77815 | 4.0325e-06 | 4.0325e-06 | 0.015686
4217.164 | 0.12796 | 0.14423 | 0.14715 | 0.14503 | 0.11371 | 0.1007 | 0.44777 | 12 | 6 | 0.77877 | 4.0357e-06 | 4.0357e-06 | 0.01569
4218.165 | 0.1276 | 0.14442 | 0.14756 | 0.14495 | 0.11392 | 0.10011 | 0.44811 | 12 | 6 | 0.77856 | 4.0346e-06 | 4.0387e-06 | 0.015694
4219.165 | 0.12809 | 0.14453 | 0.14739 | 0.14497 | 0.11386 | 0.10055 | 0.44781 | 12 | 6 | 0.7794 | 4.039e-06 | 4.039e-06 | 0.015698
4220.165 | 0.128 | 0.14442 | 0.14751 | 0.14509 | 0.114 | 0.10068 | 0.44777 | 12 | 6 | 0.77969 | 4.0405e-06 | 4.0405e-06 | 0.015702
4221.165 | 0.12773 | 0.14419 | 0.14749 | 0.14518 | 0.1139 | 0.10053 | 0.44788 | 12 | 6 | 0.77902 | 4.037e-06 | 4.037e-06 | 0.015706
4222.165 | 0.12762 | 0.14444 | 0.14747 | 0.14482 | 0.1139 | 0.10034 | 0.44784 | 12 | 6 | 0.77858 | 4.0347e-06 | 4.0347e-06 | 0.01571
4223.165 | 0.12781 | 0.1443 | 0.14726 | 0.14474 | 0.11375 | 0.10045 | 0.44765 | 12 | 6 | 0.77832 | 4.0334e-06 | 4.0334e-06 | 0.015714
4224.165 | 0.12792 | 0.14425 | 0.14728 | 0.14512 | 0.11385 | 0.10064 | 0.44788 | 12 | 6 | 0.77906 | 4.0372e-06 | 4.0372e-06 | 0.015718
4225.165 | 0.12758 | 0.1444 | 0.14741 | 0.14467 | 0.11383 | 0.10087 | 0.44792 | 12 | 6 | 0.77875 | 4.0356e-06 | 4.0356e-06 | 0.015722
4226.165 | 0.12779 | 0.14415 | 0.14758 | 0.14484 | 0.11394 | 0.1007 | 0.44781 | 12 | 6 | 0.779 | 4.0369e-06 | 4.0369e-06 | 0.015726
4227.165 | 0.12742 | 0.14444 | 0.14726 | 0.14482 | 0.11396 | 0.10074 | 0.44792 | 12 | 6 | 0.77864 | 4.035e-06 | 4.035e-06 | 0.01573
4228.165 | 0.12742 | 0.14415 | 0.14743 | 0.14495 | 0.11377 | 0.10078 | 0.44773 | 12 | 6 | 0.77851 | 4.0343e-06 | 4.0343e-06 | 0.015734
4229.165 | 0.12786 | 0.14425 | 0.14749 | 0.14499 | 0.11371 | 0.10095 | 0.44784 | 12 | 6 | 0.77925 | 4.0382e-06 | 4.0382e-06 | 0.015738
4230.165 | 0.12754 | 0.14387 | 0.14735 | 0.14509 | 0.11342 | 0.10049 | 0.44773 | 12 | 6 | 0.77776 | 4.0305e-06 | 4.0305e-06 | 0.015742
4231.165 | 0.1279 | 0.14427 | 0.14724 | 0.14474 | 0.11375 | 0.10055 | 0.44788 | 12 | 6 | 0.77845 | 4.034e-06 | 4.034e-06 | 0.015746
4232.165 | 0.1279 | 0.14392 | 0.14737 | 0.14486 | 0.11388 | 0.10044 | 0.44803 | 12 | 6 | 0.77837 | 4.0336e-06 | 4.0336e-06 | 0.01575
4233.165 | 0.12784 | 0.14415 | 0.14707 | 0.14448 | 0.11364 | 0.10066 | 0.44811 | 12 | 6 | 0.77784 | 4.0309e-06 | 4.0309e-06 | 0.015754
4234.165 | 0.12799 | 0.14432 | 0.14711 | 0.14541 | 0.11385 | 0.10076 | 0.44796 | 12 | 6 | 0.77944 | 4.0391e-06 | 4.0391e-06 | 0.015758
4235.165 | 0.12813 | 0.14406 | 0.14743 | 0.14484 | 0.11379 | 0.10068 | 0.44788 | 12 | 6 | 0.77893 | 4.0365e-06 | 4.0365e-06 | 0.015762
4236.165 | 0.12773 | 0.14427 | 0.14749 | 0.14474 | 0.11396 | 0.10066 | 0.44784 | 12 | 6 | 0.77885 | 4.0361e-06 | 4.0361e-06 | 0.015766
4237.165 | 0.12758 | 0.14413 | 0.14726 | 0.14495 | 0.11369 | 0.10072 | 0.44819 | 12 | 6 | 0.77833 | 4.0334e-06 | 4.0334e-06 | 0.01577
4238.165 | 0.12758 | 0.1444 | 0.14756 | 0.14529 | 0.11398 | 0.10093 | 0.44773 | 12 | 6 | 0.77974 | 4.0407e-06 | 4.0407e-06 | 0.015775
4239.165 | 0.12758 | 0.14436 | 0.14749 | 0.14513 | 0.11379 | 0.10053 | 0.448 | 12 | 6 | 0.77887 | 4.0362e-06 | 4.0362e-06 | 0.015779
4240.166 | 0.12756 | 0.14453 | 0.14726 | 0.14486 | 0.11394 | 0.10063 | 0.44761 | 12 | 6 | 0.77877 | 4.0357e-06 | 4.0397e-06 | 0.015783
4241.166 | 0.12754 | 0.14408 | 0.14743 | 0.1452 | 0.11409 | 0.10057 | 0.44788 | 12 | 6 | 0.77891 | 4.0364e-06 | 4.0364e-06 | 0.015787
4242.166 | 0.128 | 0.14419 | 0.14735 | 0.14514 | 0.11385 | 0.10087 | 0.44834 | 12 | 6 | 0.7794 | 4.039e-06 | 4.039e-06 | 0.015791
4243.166 | 0.12769 | 0.14438 | 0.14751 | 0.14512 | 0.11373 | 0.10063 | 0.44803 | 12 | 6 | 0.77906 | 4.0372e-06 | 4.0372e-06 | 0.015795
4244.166 | 0.12777 | 0.14432 | 0.14722 | 0.14511 | 0.11386 | 0.10086 | 0.448 | 12 | 6 | 0.77914 | 4.0376e-06 | 4.0376e-06 | 0.015799
4245.166 | 0.12763 | 0.14446 | 0.14716 | 0.14493 | 0.11417 | 0.10084 | 0.44784 | 12 | 6 | 0.77919 | 4.0379e-06 | 4.0379e-06 | 0.015803
4246.166 | 0.12779 | 0.14434 | 0.14733 | 0.14491 | 0.11381 | 0.10055 | 0.44754 | 12 | 6 | 0.77873 | 4.0355e-06 | 4.0355e-06 | 0.015807
4247.166 | 0.12746 | 0.14419 | 0.14743 | 0.14493 | 0.11404 | 0.10082 | 0.44822 | 12 | 6 | 0.77887 | 4.0362e-06 | 4.0362e-06 | 0.015811
4248.166 | 0.12782 | 0.14444 | 0.14722 | 0.1449 | 0.11392 | 0.10057 | 0.44826 | 12 | 6 | 0.77887 | 4.0362e-06 | 4.0362e-06 | 0.015815
4249.166 | 0.12771 | 0.14413 | 0.14737 | 0.14505 | 0.11385 | 0.10061 | 0.44788 | 12 | 6 | 0.77872 | 4.0354e-06 | 4.0354e-06 | 0.015819
4250.166 | 0.12744 | 0.14404 | 0.14757 | 0.14501 | 0.11379 | 0.10091 | 0.44781 | 12 | 6 | 0.77875 | 4.0356e-06 | 4.0356e-06 | 0.015823
4251.166 | 0.12788 | 0.1443 | 0.1473 | 0.14484 | 0.11367 | 0.1008 | 0.44788 | 12 | 6 | 0.77879 | 4.0358e-06 | 4.0358e-06 | 0.015827
4252.166 | 0.12779 | 0.14436 | 0.14722 | 0.14491 | 0.11363 | 0.10068 | 0.44788 | 12 | 6 | 0.7786 | 4.0348e-06 | 4.0348e-06 | 0.015831
4253.166 | 0.12746 | 0.14451 | 0.14751 | 0.14491 | 0.114 | 0.10068 | 0.44784 | 12 | 6 | 0.77908 | 4.0373e-06 | 4.0373e-06 | 0.015835
4254.166 | 0.12746 | 0.14425 | 0.14751 | 0.14514 | 0.11371 | 0.10053 | 0.44773 | 12 | 6 | 0.7786 | 4.0348e-06 | 4.0348e-06 | 0.015839
4255.166 | 0.12767 | 0.14436 | 0.14743 | 0.14503 | 0.11384 | 0.10061 | 0.44784 | 12 | 6 | 0.77894 | 4.0366e-06 | 4.0366e-06 | 0.015843
4256.166 | 0.12788 | 0.14436 | 0.14758 | 0.14491 | 0.11362 | 0.10089 | 0.44819 | 12 | 6 | 0.77925 | 4.0382e-06 | 4.0382e-06 | 0.015847
4257.166 | 0.12773 | 0.14432 | 0.14764 | 0.14503 | 0.11417 | 0.10078 | 0.44796 | 12 | 6 | 0.77967 | 4.0403e-06 | 4.0403e-06 | 0.015851
4258.166 | 0.12773 | 0.14436 | 0.1473 | 0.14499 | 0.11386 | 0.10066 | 0.44803 | 12 | 6 | 0.77891 | 4.0364e-06 | 4.0364e-06 | 0.015855
4259.166 | 0.12781 | 0.14427 | 0.14733 | 0.14501 | 0.11423 | 0.10067 | 0.44792 | 12 | 6 | 0.77931 | 4.0385e-06 | 4.0385e-06 | 0.015859
4260.166 | 0.12781 | 0.14423 | 0.14754 | 0.14513 | 0.11413 | 0.10061 | 0.44803 | 12 | 6 | 0.77945 | 4.0392e-06 | 4.0392e-06 | 0.015863
4261.166 | 0.12769 | 0.1445 | 0.14732 | 0.14497 | 0.1139 | 0.10057 | 0.44811 | 12 | 6 | 0.77895 | 4.0366e-06 | 4.0366e-06 | 0.015867
4262.167 | 0.12779 | 0.14446 | 0.14739 | 0.14486 | 0.11402 | 0.10065 | 0.44807 | 12 | 6 | 0.77915 | 4.0377e-06 | 4.0417e-06 | 0.015871
4263.167 | 0.1279 | 0.14438 | 0.14722 | 0.14526 | 0.11369 | 0.10057 | 0.44792 | 12 | 6 | 0.77902 | 4.037e-06 | 4.037e-06 | 0.015875
4264.167 | 0.12801 | 0.14415 | 0.14743 | 0.14495 | 0.11381 | 0.10049 | 0.44803 | 12 | 6 | 0.77885 | 4.0361e-06 | 4.0361e-06 | 0.015879
4265.167 | 0.12761 | 0.14434 | 0.1476 | 0.14524 | 0.11394 | 0.10074 | 0.44803 | 12 | 6 | 0.77948 | 4.0394e-06 | 4.0394e-06 | 0.015884
4266.167 | 0.12781 | 0.14455 | 0.14751 | 0.14501 | 0.11385 | 0.1008 | 0.44822 | 12 | 6 | 0.77951 | 4.0396e-06 | 4.0396e-06 | 0.015888
4267.167 | 0.12796 | 0.14434 | 0.14713 | 0.14535 | 0.11392 | 0.10078 | 0.44811 | 12 | 6 | 0.77948 | 4.0394e-06 | 4.0394e-06 | 0.015892
4268.167 | 0.12813 | 0.1444 | 0.14745 | 0.14505 | 0.11404 | 0.10122 | 0.448 | 12 | 6 | 0.78028 | 4.0435e-06 | 4.0435e-06 | 0.015896
4269.167 | 0.12777 | 0.14444 | 0.14757 | 0.1447 | 0.11394 | 0.10082 | 0.44769 | 12 | 6 | 0.77923 | 4.0381e-06 | 4.0381e-06 | 0.0159
4270.167 | 0.12773 | 0.14442 | 0.14753 | 0.14495 | 0.11409 | 0.10046 | 0.44758 | 12 | 6 | 0.77918 | 4.0378e-06 | 4.0378e-06 | 0.015904
4271.167 | 0.12788 | 0.14415 | 0.1476 | 0.14509 | 0.11394 | 0.10057 | 0.44777 | 12 | 6 | 0.77923 | 4.0381e-06 | 4.0381e-06 | 0.015908
4272.167 | 0.12794 | 0.14425 | 0.14777 | 0.14503 | 0.11429 | 0.1007 | 0.44803 | 12 | 6 | 0.77998 | 4.042e-06 | 4.042e-06 | 0.015912
4273.167 | 0.12779 | 0.1443 | 0.14726 | 0.1453 | 0.11402 | 0.10036 | 0.44807 | 12 | 6 | 0.77902 | 4.037e-06 | 4.037e-06 | 0.015916
4274.167 | 0.12813 | 0.14423 | 0.14752 | 0.14495 | 0.11394 | 0.10072 | 0.44807 | 12 | 6 | 0.7795 | 4.0395e-06 | 4.0395e-06 | 0.01592
4275.167 | 0.12798 | 0.14419 | 0.14726 | 0.14501 | 0.11425 | 0.10091 | 0.44826 | 12 | 6 | 0.77959 | 4.04e-06 | 4.04e-06 | 0.015924
4276.167 | 0.12792 | 0.1443 | 0.14728 | 0.14495 | 0.11383 | 0.10082 | 0.44784 | 12 | 6 | 0.7791 | 4.0374e-06 | 4.0374e-06 | 0.015928
4277.167 | 0.1279 | 0.14421 | 0.14739 | 0.14501 | 0.11415 | 0.10068 | 0.44819 | 12 | 6 | 0.77934 | 4.0387e-06 | 4.0387e-06 | 0.015932
4278.167 | 0.12792 | 0.14411 | 0.14747 | 0.14516 | 0.11426 | 0.10076 | 0.448 | 12 | 6 | 0.77969 | 4.0404e-06 | 4.0404e-06 | 0.015936
4279.167 | 0.12775 | 0.1443 | 0.14724 | 0.14497 | 0.11386 | 0.10074 | 0.44838 | 12 | 6 | 0.77887 | 4.0362e-06 | 4.0362e-06 | 0.01594
4280.167 | 0.12788 | 0.1444 | 0.1472 | 0.14509 | 0.11419 | 0.10061 | 0.44784 | 12 | 6 | 0.77937 | 4.0388e-06 | 4.0388e-06 | 0.015944
4281.167 | 0.12798 | 0.14444 | 0.14739 | 0.14505 | 0.11396 | 0.10064 | 0.44777 | 12 | 6 | 0.77946 | 4.0393e-06 | 4.0393e-06 | 0.015948
4282.167 | 0.12824 | 0.14465 | 0.14764 | 0.14531 | 0.11398 | 0.10068 | 0.44807 | 12 | 6 | 0.78051 | 4.0447e-06 | 4.0447e-06 | 0.015952
4283.167 | 0.12754 | 0.14438 | 0.14766 | 0.1452 | 0.11381 | 0.10068 | 0.44826 | 12 | 6 | 0.77927 | 4.0383e-06 | 4.0383e-06 | 0.015956
4284.167 | 0.12798 | 0.14463 | 0.14749 | 0.14537 | 0.11385 | 0.10078 | 0.448 | 12 | 6 | 0.78009 | 4.0425e-06 | 4.0425e-06 | 0.01596
4285.168 | 0.1276 | 0.14463 | 0.14774 | 0.14509 | 0.11396 | 0.10057 | 0.44811 | 12 | 6 | 0.77958 | 4.0399e-06 | 4.0439e-06 | 0.015964
4286.168 | 0.12823 | 0.14465 | 0.14756 | 0.14499 | 0.11444 | 0.10093 | 0.44796 | 12 | 6 | 0.7808 | 4.0462e-06 | 4.0462e-06 | 0.015968
4287.168 | 0.12807 | 0.14448 | 0.14745 | 0.14528 | 0.11427 | 0.10099 | 0.44803 | 12 | 6 | 0.78053 | 4.0448e-06 | 4.0448e-06 | 0.015972
4288.168 | 0.128 | 0.1445 | 0.14776 | 0.14533 | 0.11438 | 0.10049 | 0.448 | 12 | 6 | 0.78045 | 4.0444e-06 | 4.0444e-06 | 0.015976
4289.168 | 0.12779 | 0.14465 | 0.14783 | 0.1452 | 0.11419 | 0.10093 | 0.44822 | 12 | 6 | 0.78059 | 4.0451e-06 | 4.0451e-06 | 0.015981
4290.168 | 0.12769 | 0.14442 | 0.1477 | 0.14526 | 0.11404 | 0.10066 | 0.44811 | 12 | 6 | 0.77976 | 4.0408e-06 | 4.0408e-06 | 0.015985
4291.168 | 0.12796 | 0.14493 | 0.14755 | 0.1452 | 0.11406 | 0.10078 | 0.44784 | 12 | 6 | 0.78047 | 4.0445e-06 | 4.0445e-06 | 0.015989
4292.168 | 0.12811 | 0.14452 | 0.14741 | 0.14528 | 0.11386 | 0.10057 | 0.44792 | 12 | 6 | 0.77975 | 4.0408e-06 | 4.0408e-06 | 0.015993
4293.168 | 0.12823 | 0.14448 | 0.14758 | 0.14518 | 0.11404 | 0.10091 | 0.44822 | 12 | 6 | 0.78041 | 4.0442e-06 | 4.0442e-06 | 0.015997
4294.168 | 0.12805 | 0.14465 | 0.14745 | 0.14511 | 0.11402 | 0.10114 | 0.44815 | 12 | 6 | 0.78041 | 4.0442e-06 | 4.0442e-06 | 0.016001
4295.168 | 0.128 | 0.14457 | 0.14783 | 0.1453 | 0.11423 | 0.10078 | 0.44822 | 12 | 6 | 0.7807 | 4.0457e-06 | 4.0457e-06 | 0.016005
4296.168 | 0.12823 | 0.1443 | 0.14776 | 0.1453 | 0.11415 | 0.10057 | 0.44811 | 12 | 6 | 0.7803 | 4.0436e-06 | 4.0436e-06 | 0.016009
4297.168 | 0.12781 | 0.14446 | 0.14741 | 0.14533 | 0.11402 | 0.10072 | 0.44796 | 12 | 6 | 0.77975 | 4.0408e-06 | 4.0408e-06 | 0.016013
4298.168 | 0.12809 | 0.1445 | 0.14768 | 0.14539 | 0.11434 | 0.10061 | 0.44826 | 12 | 6 | 0.78061 | 4.0452e-06 | 4.0452e-06 | 0.016017
4299.168 | 0.12809 | 0.14482 | 0.14758 | 0.14541 | 0.11407 | 0.10045 | 0.448 | 12 | 6 | 0.78043 | 4.0443e-06 | 4.0443e-06 | 0.016021
4300.168 | 0.12805 | 0.14457 | 0.14753 | 0.14537 | 0.1139 | 0.10074 | 0.44842 | 12 | 6 | 0.78016 | 4.0429e-06 | 4.0429e-06 | 0.016025
4301.168 | 0.12777 | 0.14467 | 0.14755 | 0.1455 | 0.11419 | 0.10082 | 0.44803 | 12 | 6 | 0.78049 | 4.0446e-06 | 4.0446e-06 | 0.016029
4302.168 | 0.12777 | 0.14497 | 0.14747 | 0.14528 | 0.11417 | 0.1007 | 0.44815 | 12 | 6 | 0.78036 | 4.0439e-06 | 4.0439e-06 | 0.016033
4303.168 | 0.12805 | 0.14472 | 0.14749 | 0.14528 | 0.1144 | 0.1008 | 0.44796 | 12 | 6 | 0.78074 | 4.0459e-06 | 4.0459e-06 | 0.016037
4304.168 | 0.12746 | 0.14444 | 0.14757 | 0.14547 | 0.11415 | 0.10068 | 0.44807 | 12 | 6 | 0.77977 | 4.0409e-06 | 4.0409e-06 | 0.016041
4305.168 | 0.12769 | 0.14436 | 0.1476 | 0.14537 | 0.11436 | 0.10085 | 0.44815 | 12 | 6 | 0.78024 | 4.0433e-06 | 4.0433e-06 | 0.016045
4306.168 | 0.12767 | 0.14455 | 0.14747 | 0.1453 | 0.11402 | 0.10082 | 0.44796 | 12 | 6 | 0.77982 | 4.0411e-06 | 4.0411e-06 | 0.016049
4307.168 | 0.12796 | 0.14442 | 0.14766 | 0.14532 | 0.11404 | 0.10072 | 0.44815 | 12 | 6 | 0.78011 | 4.0427e-06 | 4.0427e-06 | 0.016053
4308.168 | 0.12784 | 0.1445 | 0.14777 | 0.14528 | 0.11398 | 0.10061 | 0.44811 | 12 | 6 | 0.77998 | 4.042e-06 | 4.042e-06 | 0.016057
4309.168 | 0.12786 | 0.14469 | 0.14747 | 0.14476 | 0.1139 | 0.10082 | 0.44819 | 12 | 6 | 0.7795 | 4.0395e-06 | 4.0395e-06 | 0.016061
4310.168 | 0.12815 | 0.14446 | 0.14764 | 0.14528 | 0.11436 | 0.10095 | 0.44815 | 12 | 6 | 0.78083 | 4.0464e-06 | 4.0464e-06 | 0.016065
4311.168 | 0.12819 | 0.14465 | 0.14739 | 0.14526 | 0.11404 | 0.10059 | 0.44819 | 12 | 6 | 0.78011 | 4.0426e-06 | 4.0426e-06 | 0.016069
4312.168 | 0.12798 | 0.14461 | 0.14741 | 0.14535 | 0.11415 | 0.10095 | 0.44834 | 12 | 6 | 0.78045 | 4.0444e-06 | 4.0444e-06 | 0.016073
4313.168 | 0.12796 | 0.14476 | 0.14753 | 0.14507 | 0.11432 | 0.10076 | 0.44822 | 12 | 6 | 0.78039 | 4.0441e-06 | 4.0441e-06 | 0.016078
4314.168 | 0.12765 | 0.14453 | 0.14745 | 0.14524 | 0.11425 | 0.10045 | 0.44807 | 12 | 6 | 0.77958 | 4.0399e-06 | 4.0399e-06 | 0.016082
4315.168 | 0.12784 | 0.14427 | 0.14758 | 0.14512 | 0.11417 | 0.10059 | 0.44815 | 12 | 6 | 0.77958 | 4.0399e-06 | 4.0399e-06 | 0.016086
4316.168 | 0.12769 | 0.1445 | 0.14764 | 0.14497 | 0.11436 | 0.10064 | 0.4483 | 12 | 6 | 0.7798 | 4.0411e-06 | 4.0411e-06 | 0.01609
4317.168 | 0.12773 | 0.14457 | 0.14764 | 0.14503 | 0.11396 | 0.10047 | 0.44807 | 12 | 6 | 0.7794 | 4.039e-06 | 4.039e-06 | 0.016094
4318.168 | 0.12803 | 0.14442 | 0.14764 | 0.14507 | 0.11398 | 0.10059 | 0.44826 | 12 | 6 | 0.77973 | 4.0407e-06 | 4.0407e-06 | 0.016098
4319.168 | 0.12739 | 0.14448 | 0.14739 | 0.14501 | 0.11381 | 0.10103 | 0.44845 | 12 | 6 | 0.7791 | 4.0374e-06 | 4.0374e-06 | 0.016102
4320.168 | 0.12811 | 0.14436 | 0.14754 | 0.14511 | 0.11385 | 0.10061 | 0.44792 | 12 | 6 | 0.77958 | 4.0399e-06 | 4.0399e-06 | 0.016106
4321.168 | 0.12788 | 0.14442 | 0.14777 | 0.14491 | 0.11405 | 0.10057 | 0.44811 | 12 | 6 | 0.77961 | 4.0401e-06 | 4.0401e-06 | 0.01611
4322.169 | 0.12786 | 0.14461 | 0.14735 | 0.14505 | 0.11423 | 0.10051 | 0.44822 | 12 | 6 | 0.77961 | 4.0401e-06 | 4.0441e-06 | 0.016114
4323.169 | 0.12777 | 0.14465 | 0.1477 | 0.14491 | 0.11432 | 0.10103 | 0.44838 | 12 | 6 | 0.78037 | 4.044e-06 | 4.044e-06 | 0.016118
4324.169 | 0.12775 | 0.14463 | 0.14787 | 0.14514 | 0.11407 | 0.10061 | 0.44842 | 12 | 6 | 0.78007 | 4.0424e-06 | 4.0424e-06 | 0.016122
4325.169 | 0.12786 | 0.14428 | 0.14739 | 0.14528 | 0.11409 | 0.10066 | 0.44842 | 12 | 6 | 0.77957 | 4.0398e-06 | 4.0398e-06 | 0.016126
4326.169 | 0.12767 | 0.14446 | 0.14756 | 0.14514 | 0.11396 | 0.10061 | 0.44807 | 12 | 6 | 0.7794 | 4.039e-06 | 4.039e-06 | 0.01613
4327.169 | 0.12777 | 0.14451 | 0.14753 | 0.1452 | 0.11409 | 0.10091 | 0.44788 | 12 | 6 | 0.78002 | 4.0421e-06 | 4.0421e-06 | 0.016134
4328.169 | 0.12773 | 0.14457 | 0.14739 | 0.1448 | 0.11398 | 0.10057 | 0.4483 | 12 | 6 | 0.77904 | 4.0371e-06 | 4.0371e-06 | 0.016138
4329.169 | 0.12798 | 0.14469 | 0.14737 | 0.14526 | 0.11404 | 0.10068 | 0.44819 | 12 | 6 | 0.78001 | 4.0421e-06 | 4.0421e-06 | 0.016142
4330.169 | 0.12806 | 0.14444 | 0.14751 | 0.14501 | 0.11388 | 0.10089 | 0.44838 | 12 | 6 | 0.77979 | 4.041e-06 | 4.041e-06 | 0.016146
4331.169 | 0.12788 | 0.14446 | 0.14758 | 0.14526 | 0.11398 | 0.10067 | 0.4483 | 12 | 6 | 0.77982 | 4.0412e-06 | 4.0412e-06 | 0.01615
4332.169 | 0.12784 | 0.14455 | 0.14751 | 0.14495 | 0.11371 | 0.10091 | 0.44819 | 12 | 6 | 0.77948 | 4.0394e-06 | 4.0394e-06 | 0.016154
4333.169 | 0.12773 | 0.14428 | 0.14762 | 0.14512 | 0.11392 | 0.10072 | 0.44842 | 12 | 6 | 0.7794 | 4.039e-06 | 4.039e-06 | 0.016158
4334.169 | 0.1278 | 0.1444 | 0.14745 | 0.14507 | 0.11371 | 0.10057 | 0.44811 | 12 | 6 | 0.779 | 4.0369e-06 | 4.0369e-06 | 0.016162
4335.169 | 0.12782 | 0.14467 | 0.1473 | 0.14511 | 0.11394 | 0.10053 | 0.44807 | 12 | 6 | 0.77936 | 4.0388e-06 | 4.0388e-06 | 0.016166
4336.169 | 0.12779 | 0.14478 | 0.14741 | 0.1452 | 0.11407 | 0.10042 | 0.448 | 12 | 6 | 0.77967 | 4.0404e-06 | 4.0404e-06 | 0.01617
4337.169 | 0.1279 | 0.14428 | 0.14768 | 0.1452 | 0.11388 | 0.10072 | 0.44811 | 12 | 6 | 0.77967 | 4.0404e-06 | 4.0404e-06 | 0.016175
4338.169 | 0.12738 | 0.14442 | 0.14766 | 0.14503 | 0.11406 | 0.10074 | 0.4483 | 12 | 6 | 0.77929 | 4.0384e-06 | 4.0384e-06 | 0.016179
4339.169 | 0.12769 | 0.1444 | 0.14774 | 0.14505 | 0.11402 | 0.10084 | 0.44792 | 12 | 6 | 0.77973 | 4.0407e-06 | 4.0407e-06 | 0.016183
4340.169 | 0.12773 | 0.14436 | 0.14758 | 0.14524 | 0.1143 | 0.10061 | 0.44822 | 12 | 6 | 0.77982 | 4.0411e-06 | 4.0411e-06 | 0.016187
4341.169 | 0.12737 | 0.1444 | 0.14743 | 0.14491 | 0.11427 | 0.10084 | 0.44807 | 12 | 6 | 0.77921 | 4.038e-06 | 4.038e-06 | 0.016191
4342.169 | 0.1276 | 0.14455 | 0.14755 | 0.14497 | 0.11407 | 0.1007 | 0.448 | 12 | 6 | 0.77944 | 4.0392e-06 | 4.0392e-06 | 0.016195
4343.169 | 0.12761 | 0.14459 | 0.14797 | 0.14518 | 0.11419 | 0.10097 | 0.44819 | 12 | 6 | 0.78051 | 4.0447e-06 | 4.0447e-06 | 0.016199
4344.169 | 0.12773 | 0.14453 | 0.14753 | 0.14507 | 0.11427 | 0.10101 | 0.44838 | 12 | 6 | 0.78013 | 4.0427e-06 | 4.0427e-06 | 0.016203
4345.169 | 0.12771 | 0.14438 | 0.14781 | 0.1452 | 0.11375 | 0.10085 | 0.44819 | 12 | 6 | 0.77971 | 4.0406e-06 | 4.0406e-06 | 0.016207
4346.169 | 0.12742 | 0.1443 | 0.14777 | 0.1453 | 0.11398 | 0.10072 | 0.44849 | 12 | 6 | 0.7795 | 4.0395e-06 | 4.0395e-06 | 0.016211
4347.169 | 0.12822 | 0.14453 | 0.14753 | 0.14531 | 0.11417 | 0.10053 | 0.44803 | 12 | 6 | 0.7803 | 4.0436e-06 | 4.0436e-06 | 0.016215
4348.169 | 0.12754 | 0.14436 | 0.14737 | 0.14491 | 0.11402 | 0.10053 | 0.44819 | 12 | 6 | 0.77873 | 4.0355e-06 | 4.0355e-06 | 0.016219
4349.169 | 0.12784 | 0.14421 | 0.14745 | 0.1452 | 0.11377 | 0.10112 | 0.44842 | 12 | 6 | 0.77959 | 4.04e-06 | 4.04e-06 | 0.016223
4350.169 | 0.12781 | 0.14459 | 0.14756 | 0.14491 | 0.11404 | 0.10055 | 0.44834 | 12 | 6 | 0.77946 | 4.0393e-06 | 4.0393e-06 | 0.016227
4351.169 | 0.12752 | 0.14451 | 0.1473 | 0.14522 | 0.11415 | 0.10049 | 0.448 | 12 | 6 | 0.77919 | 4.0379e-06 | 4.0379e-06 | 0.016231
4352.169 | 0.12775 | 0.14461 | 0.1476 | 0.14509 | 0.114 | 0.10093 | 0.44807 | 12 | 6 | 0.77998 | 4.0419e-06 | 4.0419e-06 | 0.016235
4353.169 | 0.12773 | 0.14461 | 0.14753 | 0.1455 | 0.11396 | 0.10072 | 0.44807 | 12 | 6 | 0.78005 | 4.0423e-06 | 4.0423e-06 | 0.016239
4354.169 | 0.12771 | 0.14428 | 0.14781 | 0.14509 | 0.114 | 0.10057 | 0.44868 | 12 | 6 | 0.77946 | 4.0393e-06 | 4.0393e-06 | 0.016243
4355.169 | 0.12758 | 0.14434 | 0.14762 | 0.14505 | 0.11425 | 0.10059 | 0.44834 | 12 | 6 | 0.77943 | 4.0391e-06 | 4.0391e-06 | 0.016247
4356.169 | 0.12742 | 0.14438 | 0.14762 | 0.14522 | 0.1139 | 0.10051 | 0.448 | 12 | 6 | 0.77906 | 4.0372e-06 | 4.0372e-06 | 0.016251
4357.169 | 0.12742 | 0.14428 | 0.14764 | 0.14531 | 0.114 | 0.10072 | 0.44822 | 12 | 6 | 0.77938 | 4.0389e-06 | 4.0389e-06 | 0.016255
4358.169 | 0.12754 | 0.14451 | 0.14764 | 0.14531 | 0.11405 | 0.10087 | 0.44807 | 12 | 6 | 0.77994 | 4.0417e-06 | 4.0417e-06 | 0.016259
4359.169 | 0.12762 | 0.1445 | 0.14764 | 0.1452 | 0.11396 | 0.10063 | 0.44803 | 12 | 6 | 0.77954 | 4.0397e-06 | 4.0397e-06 | 0.016263
4360.169 | 0.1279 | 0.14429 | 0.1476 | 0.1453 | 0.11419 | 0.10063 | 0.4483 | 12 | 6 | 0.7799 | 4.0415e-06 | 4.0415e-06 | 0.016267
4361.169 | 0.12765 | 0.14455 | 0.1477 | 0.14497 | 0.11369 | 0.10065 | 0.44834 | 12 | 6 | 0.77921 | 4.038e-06 | 4.038e-06 | 0.016271
4362.169 | 0.12756 | 0.14446 | 0.1476 | 0.14532 | 0.11388 | 0.10107 | 0.44819 | 12 | 6 | 0.77988 | 4.0414e-06 | 4.0414e-06 | 0.016276
4363.169 | 0.1279 | 0.14467 | 0.14726 | 0.14476 | 0.11388 | 0.10055 | 0.4483 | 12 | 6 | 0.77902 | 4.037e-06 | 4.037e-06 | 0.01628
4364.169 | 0.12765 | 0.14427 | 0.1477 | 0.14518 | 0.11394 | 0.10057 | 0.44819 | 12 | 6 | 0.77931 | 4.0385e-06 | 4.0385e-06 | 0.016284
4365.169 | 0.12769 | 0.14432 | 0.14751 | 0.14495 | 0.11369 | 0.10057 | 0.44815 | 12 | 6 | 0.77874 | 4.0355e-06 | 4.0355e-06 | 0.016288
4366.169 | 0.12761 | 0.14457 | 0.14758 | 0.14537 | 0.11381 | 0.10055 | 0.44861 | 12 | 6 | 0.7795 | 4.0395e-06 | 4.0395e-06 | 0.016292
4367.169 | 0.12781 | 0.14455 | 0.14774 | 0.14526 | 0.11388 | 0.10059 | 0.44822 | 12 | 6 | 0.77982 | 4.0411e-06 | 4.0411e-06 | 0.016296
4368.169 | 0.12784 | 0.14427 | 0.1476 | 0.14497 | 0.11405 | 0.10057 | 0.44819 | 12 | 6 | 0.77931 | 4.0385e-06 | 4.0385e-06 | 0.0163
4369.169 | 0.12763 | 0.14448 | 0.14755 | 0.14495 | 0.11381 | 0.10047 | 0.44834 | 12 | 6 | 0.77889 | 4.0363e-06 | 4.0363e-06 | 0.016304
4370.169 | 0.12765 | 0.14442 | 0.14747 | 0.14488 | 0.11402 | 0.10055 | 0.44822 | 12 | 6 | 0.77899 | 4.0368e-06 | 4.0368e-06 | 0.016308
4371.169 | 0.12761 | 0.14438 | 0.14759 | 0.1453 | 0.11411 | 0.10093 | 0.44822 | 12 | 6 | 0.77992 | 4.0416e-06 | 4.0416e-06 | 0.016312
4372.169 | 0.12779 | 0.14421 | 0.14777 | 0.14505 | 0.11415 | 0.10059 | 0.44834 | 12 | 6 | 0.77956 | 4.0398e-06 | 4.0398e-06 | 0.016316
4373.169 | 0.12788 | 0.14429 | 0.14749 | 0.14509 | 0.11384 | 0.10061 | 0.44834 | 12 | 6 | 0.77919 | 4.0379e-06 | 4.0379e-06 | 0.01632
4374.17 | 0.1275 | 0.14436 | 0.14781 | 0.14497 | 0.11423 | 0.10093 | 0.44849 | 12 | 6 | 0.77981 | 4.0411e-06 | 4.0451e-06 | 0.016324
4375.17 | 0.12773 | 0.14429 | 0.14745 | 0.14535 | 0.11415 | 0.10078 | 0.44861 | 12 | 6 | 0.77975 | 4.0408e-06 | 4.0408e-06 | 0.016328
4376.17 | 0.12809 | 0.14465 | 0.14739 | 0.14495 | 0.11409 | 0.10059 | 0.44826 | 12 | 6 | 0.77976 | 4.0408e-06 | 4.0408e-06 | 0.016332
4377.17 | 0.12763 | 0.14459 | 0.14745 | 0.1452 | 0.11392 | 0.10084 | 0.44807 | 12 | 6 | 0.77963 | 4.0402e-06 | 4.0402e-06 | 0.016336
4378.17 | 0.12771 | 0.14432 | 0.14722 | 0.14501 | 0.11417 | 0.1008 | 0.44815 | 12 | 6 | 0.77923 | 4.0381e-06 | 4.0381e-06 | 0.01634
4379.17 | 0.12767 | 0.14427 | 0.14732 | 0.14522 | 0.11413 | 0.1008 | 0.44842 | 12 | 6 | 0.7794 | 4.039e-06 | 4.039e-06 | 0.016344
4380.17 | 0.12737 | 0.14442 | 0.14755 | 0.14516 | 0.11388 | 0.10059 | 0.44807 | 12 | 6 | 0.77896 | 4.0367e-06 | 4.0367e-06 | 0.016348
4381.17 | 0.12725 | 0.1444 | 0.14753 | 0.14524 | 0.11394 | 0.10076 | 0.44826 | 12 | 6 | 0.77912 | 4.0375e-06 | 4.0375e-06 | 0.016352
4382.17 | 0.12775 | 0.14436 | 0.14772 | 0.14537 | 0.1139 | 0.10084 | 0.44811 | 12 | 6 | 0.77994 | 4.0417e-06 | 4.0417e-06 | 0.016356
4383.17 | 0.12765 | 0.1443 | 0.14739 | 0.14514 | 0.11404 | 0.10038 | 0.44842 | 12 | 6 | 0.77891 | 4.0364e-06 | 4.0364e-06 | 0.01636
4384.17 | 0.12786 | 0.14451 | 0.14745 | 0.14522 | 0.11411 | 0.10042 | 0.44807 | 12 | 6 | 0.77958 | 4.0399e-06 | 4.0399e-06 | 0.016364
4385.17 | 0.12771 | 0.14442 | 0.14755 | 0.14516 | 0.11394 | 0.10044 | 0.44819 | 12 | 6 | 0.77921 | 4.038e-06 | 4.038e-06 | 0.016368
4386.17 | 0.12777 | 0.1445 | 0.1476 | 0.14516 | 0.11446 | 0.10084 | 0.44819 | 12 | 6 | 0.78032 | 4.0437e-06 | 4.0437e-06 | 0.016372
4387.17 | 0.12773 | 0.14455 | 0.1472 | 0.14518 | 0.11398 | 0.10055 | 0.44853 | 12 | 6 | 0.77919 | 4.0379e-06 | 4.0379e-06 | 0.016376
4388.17 | 0.12742 | 0.14449 | 0.14781 | 0.14497 | 0.11396 | 0.10026 | 0.44838 | 12 | 6 | 0.77892 | 4.0365e-06 | 4.0365e-06 | 0.016381
4389.17 | 0.12782 | 0.14446 | 0.14751 | 0.14512 | 0.11409 | 0.10067 | 0.44819 | 12 | 6 | 0.77967 | 4.0404e-06 | 4.0404e-06 | 0.016385
4390.17 | 0.12754 | 0.14467 | 0.14749 | 0.14533 | 0.11396 | 0.10064 | 0.4483 | 12 | 6 | 0.77963 | 4.0402e-06 | 4.0402e-06 | 0.016389
4391.17 | 0.1276 | 0.14459 | 0.14768 | 0.14505 | 0.11421 | 0.1008 | 0.44815 | 12 | 6 | 0.77992 | 4.0417e-06 | 4.0417e-06 | 0.016393
4392.17 | 0.12798 | 0.1443 | 0.14734 | 0.14533 | 0.11432 | 0.10053 | 0.44864 | 12 | 6 | 0.77981 | 4.0411e-06 | 4.0411e-06 | 0.016397
4393.17 | 0.12771 | 0.14457 | 0.14756 | 0.14518 | 0.11406 | 0.10086 | 0.44826 | 12 | 6 | 0.77994 | 4.0417e-06 | 4.0417e-06 | 0.016401
4394.17 | 0.12786 | 0.14442 | 0.14766 | 0.14501 | 0.11413 | 0.10107 | 0.44834 | 12 | 6 | 0.78015 | 4.0428e-06 | 4.0428e-06 | 0.016405
4395.17 | 0.12777 | 0.14455 | 0.14779 | 0.14526 | 0.11421 | 0.10085 | 0.44845 | 12 | 6 | 0.78043 | 4.0443e-06 | 4.0443e-06 | 0.016409
4396.17 | 0.12773 | 0.14455 | 0.14754 | 0.14512 | 0.114 | 0.10063 | 0.44845 | 12 | 6 | 0.77958 | 4.0399e-06 | 4.0399e-06 | 0.016413
4397.17 | 0.12771 | 0.14457 | 0.14755 | 0.14514 | 0.11402 | 0.10076 | 0.44849 | 12 | 6 | 0.77975 | 4.0408e-06 | 4.0408e-06 | 0.016417
4398.17 | 0.12779 | 0.1444 | 0.14749 | 0.14528 | 0.11386 | 0.10089 | 0.44857 | 12 | 6 | 0.77971 | 4.0406e-06 | 4.0406e-06 | 0.016421
4399.17 | 0.12777 | 0.14467 | 0.14749 | 0.14531 | 0.11407 | 0.10083 | 0.4483 | 12 | 6 | 0.78015 | 4.0428e-06 | 4.0428e-06 | 0.016425
4400.17 | 0.12771 | 0.14453 | 0.14758 | 0.14526 | 0.11419 | 0.10085 | 0.44845 | 12 | 6 | 0.78012 | 4.0427e-06 | 4.0427e-06 | 0.016429
4401.17 | 0.12767 | 0.14448 | 0.14762 | 0.14556 | 0.11404 | 0.10055 | 0.44857 | 12 | 6 | 0.77992 | 4.0416e-06 | 4.0416e-06 | 0.016433
4402.17 | 0.12761 | 0.14444 | 0.14766 | 0.14537 | 0.11421 | 0.10049 | 0.44838 | 12 | 6 | 0.77978 | 4.041e-06 | 4.041e-06 | 0.016437
4403.17 | 0.12769 | 0.14447 | 0.14764 | 0.14489 | 0.11413 | 0.10082 | 0.44815 | 12 | 6 | 0.77965 | 4.0403e-06 | 4.0403e-06 | 0.016441
4404.17 | 0.1274 | 0.14432 | 0.14745 | 0.14507 | 0.11383 | 0.10087 | 0.44857 | 12 | 6 | 0.77895 | 4.0366e-06 | 4.0366e-06 | 0.016445
4405.17 | 0.12784 | 0.14436 | 0.14737 | 0.14535 | 0.11396 | 0.10097 | 0.44853 | 12 | 6 | 0.77986 | 4.0413e-06 | 4.0413e-06 | 0.016449
4406.17 | 0.12796 | 0.14493 | 0.14747 | 0.14526 | 0.11407 | 0.10063 | 0.44815 | 12 | 6 | 0.78032 | 4.0437e-06 | 4.0437e-06 | 0.016453
4407.17 | 0.1278 | 0.14451 | 0.14739 | 0.14522 | 0.11426 | 0.10076 | 0.44842 | 12 | 6 | 0.77995 | 4.0418e-06 | 4.0418e-06 | 0.016457
4408.17 | 0.12758 | 0.14444 | 0.14781 | 0.1453 | 0.11406 | 0.10084 | 0.44872 | 12 | 6 | 0.78002 | 4.0422e-06 | 4.0422e-06 | 0.016461
4409.17 | 0.12782 | 0.14453 | 0.14764 | 0.14522 | 0.11406 | 0.10046 | 0.4483 | 12 | 6 | 0.77973 | 4.0407e-06 | 4.0407e-06 | 0.016465
4410.17 | 0.12801 | 0.14427 | 0.14779 | 0.14533 | 0.11405 | 0.10078 | 0.44842 | 12 | 6 | 0.78024 | 4.0433e-06 | 4.0433e-06 | 0.016469
4411.17 | 0.12739 | 0.14457 | 0.14762 | 0.14551 | 0.11411 | 0.10076 | 0.44826 | 12 | 6 | 0.77995 | 4.0418e-06 | 4.0418e-06 | 0.016473
4412.17 | 0.12759 | 0.14467 | 0.14783 | 0.14552 | 0.11383 | 0.10068 | 0.44857 | 12 | 6 | 0.78012 | 4.0427e-06 | 4.0427e-06 | 0.016478
4413.17 | 0.12752 | 0.14436 | 0.14762 | 0.14518 | 0.11438 | 0.10036 | 0.44849 | 12 | 6 | 0.77942 | 4.0391e-06 | 4.0391e-06 | 0.016482
4414.17 | 0.12742 | 0.1444 | 0.14755 | 0.14537 | 0.11386 | 0.10061 | 0.44819 | 12 | 6 | 0.77921 | 4.038e-06 | 4.038e-06 | 0.016486
4415.17 | 0.12761 | 0.1444 | 0.14732 | 0.1452 | 0.11415 | 0.10082 | 0.44842 | 12 | 6 | 0.7795 | 4.0395e-06 | 4.0395e-06 | 0.01649
4416.17 | 0.12739 | 0.14461 | 0.14768 | 0.14531 | 0.11394 | 0.10084 | 0.44861 | 12 | 6 | 0.77977 | 4.0408e-06 | 4.0408e-06 | 0.016494
4417.17 | 0.12756 | 0.14461 | 0.14774 | 0.1453 | 0.1143 | 0.10067 | 0.44834 | 12 | 6 | 0.78017 | 4.043e-06 | 4.043e-06 | 0.016498
4418.17 | 0.12752 | 0.14404 | 0.14749 | 0.14493 | 0.11406 | 0.10066 | 0.44853 | 12 | 6 | 0.7787 | 4.0353e-06 | 4.0353e-06 | 0.016502
4419.17 | 0.12809 | 0.14461 | 0.1476 | 0.14531 | 0.11403 | 0.10089 | 0.44845 | 12 | 6 | 0.78055 | 4.0449e-06 | 4.0449e-06 | 0.016506
4420.17 | 0.12775 | 0.14472 | 0.14802 | 0.14547 | 0.11407 | 0.10091 | 0.44834 | 12 | 6 | 0.78095 | 4.047e-06 | 4.047e-06 | 0.01651
4421.17 | 0.12809 | 0.14463 | 0.14797 | 0.14526 | 0.11428 | 0.10093 | 0.44853 | 12 | 6 | 0.78116 | 4.0481e-06 | 4.0481e-06 | 0.016514
4422.17 | 0.12758 | 0.14455 | 0.14775 | 0.14524 | 0.11407 | 0.10084 | 0.44845 | 12 | 6 | 0.78003 | 4.0422e-06 | 4.0422e-06 | 0.016518
4423.17 | 0.12754 | 0.14457 | 0.1476 | 0.14539 | 0.11413 | 0.10064 | 0.44857 | 12 | 6 | 0.77988 | 4.0414e-06 | 4.0414e-06 | 0.016522
4424.17 | 0.12792 | 0.14472 | 0.14739 | 0.14539 | 0.11448 | 0.10066 | 0.44849 | 12 | 6 | 0.78057 | 4.045e-06 | 4.045e-06 | 0.016526
4425.17 | 0.12781 | 0.14474 | 0.14753 | 0.14511 | 0.11392 | 0.10106 | 0.44838 | 12 | 6 | 0.78017 | 4.0429e-06 | 4.0429e-06 | 0.01653
4426.171 | 0.128 | 0.14448 | 0.14774 | 0.14531 | 0.11411 | 0.10089 | 0.44842 | 12 | 6 | 0.78053 | 4.0448e-06 | 4.0488e-06 | 0.016534
4427.171 | 0.12769 | 0.14457 | 0.14772 | 0.14528 | 0.11427 | 0.10116 | 0.44807 | 12 | 6 | 0.78068 | 4.0456e-06 | 4.0456e-06 | 0.016538
4428.171 | 0.12782 | 0.14459 | 0.14756 | 0.14528 | 0.11421 | 0.1011 | 0.44849 | 12 | 6 | 0.78057 | 4.045e-06 | 4.045e-06 | 0.016542
4429.171 | 0.12769 | 0.14474 | 0.14768 | 0.14539 | 0.11438 | 0.10091 | 0.44853 | 12 | 6 | 0.7808 | 4.0462e-06 | 4.0462e-06 | 0.016546
4430.171 | 0.12813 | 0.14499 | 0.14781 | 0.14549 | 0.11432 | 0.10044 | 0.4483 | 12 | 6 | 0.78118 | 4.0482e-06 | 4.0482e-06 | 0.01655
4431.171 | 0.12798 | 0.14486 | 0.14791 | 0.1452 | 0.1139 | 0.10095 | 0.44857 | 12 | 6 | 0.7808 | 4.0462e-06 | 4.0462e-06 | 0.016554
4432.171 | 0.12781 | 0.14478 | 0.14774 | 0.14514 | 0.11436 | 0.10087 | 0.44822 | 12 | 6 | 0.7807 | 4.0457e-06 | 4.0457e-06 | 0.016558
4433.171 | 0.1279 | 0.14465 | 0.14775 | 0.14571 | 0.11402 | 0.10103 | 0.44887 | 12 | 6 | 0.78106 | 4.0476e-06 | 4.0476e-06 | 0.016562
4434.171 | 0.12786 | 0.14449 | 0.14779 | 0.14505 | 0.11425 | 0.10084 | 0.44864 | 12 | 6 | 0.78028 | 4.0435e-06 | 4.0435e-06 | 0.016566
4435.171 | 0.12763 | 0.14469 | 0.14762 | 0.14535 | 0.11413 | 0.10114 | 0.44883 | 12 | 6 | 0.78057 | 4.045e-06 | 4.045e-06 | 0.016571
4436.171 | 0.12775 | 0.14465 | 0.14783 | 0.14543 | 0.11419 | 0.10059 | 0.44849 | 12 | 6 | 0.78043 | 4.0443e-06 | 4.0443e-06 | 0.016575
4437.171 | 0.12767 | 0.14467 | 0.14785 | 0.14573 | 0.11396 | 0.10076 | 0.44838 | 12 | 6 | 0.78064 | 4.0454e-06 | 4.0454e-06 | 0.016579
4438.171 | 0.12763 | 0.14501 | 0.1477 | 0.14528 | 0.11432 | 0.10068 | 0.44853 | 12 | 6 | 0.78062 | 4.0453e-06 | 4.0453e-06 | 0.016583
4439.171 | 0.12784 | 0.14459 | 0.14785 | 0.14545 | 0.11425 | 0.10078 | 0.44849 | 12 | 6 | 0.78076 | 4.046e-06 | 4.046e-06 | 0.016587
4440.171 | 0.12777 | 0.14476 | 0.14762 | 0.14524 | 0.114 | 0.10097 | 0.44842 | 12 | 6 | 0.78036 | 4.0439e-06 | 4.0439e-06 | 0.016591
4441.171 | 0.12773 | 0.14476 | 0.14781 | 0.14524 | 0.11425 | 0.1011 | 0.44845 | 12 | 6 | 0.78089 | 4.0467e-06 | 4.0467e-06 | 0.016595
4442.171 | 0.12783 | 0.14463 | 0.14758 | 0.14535 | 0.11409 | 0.10108 | 0.44849 | 12 | 6 | 0.78057 | 4.045e-06 | 4.045e-06 | 0.016599
4443.171 | 0.12775 | 0.14493 | 0.14745 | 0.14531 | 0.11425 | 0.10093 | 0.4483 | 12 | 6 | 0.78063 | 4.0453e-06 | 4.0453e-06 | 0.016603
4444.171 | 0.12762 | 0.1443 | 0.14783 | 0.1452 | 0.11419 | 0.10063 | 0.44861 | 12 | 6 | 0.77977 | 4.0408e-06 | 4.0408e-06 | 0.016607
4445.171 | 0.12769 | 0.14455 | 0.14757 | 0.14537 | 0.11425 | 0.1008 | 0.44861 | 12 | 6 | 0.78022 | 4.0432e-06 | 4.0432e-06 | 0.016611
4446.171 | 0.1275 | 0.14461 | 0.14785 | 0.14524 | 0.11423 | 0.10021 | 0.44834 | 12 | 6 | 0.77963 | 4.0401e-06 | 4.0401e-06 | 0.016615
4447.171 | 0.12752 | 0.14474 | 0.14776 | 0.14526 | 0.114 | 0.10093 | 0.44815 | 12 | 6 | 0.78021 | 4.0431e-06 | 4.0431e-06 | 0.016619
4448.171 | 0.12765 | 0.14459 | 0.14777 | 0.14551 | 0.11407 | 0.1007 | 0.44838 | 12 | 6 | 0.7803 | 4.0436e-06 | 4.0436e-06 | 0.016623
4449.171 | 0.12752 | 0.14471 | 0.14768 | 0.14514 | 0.11402 | 0.10088 | 0.44861 | 12 | 6 | 0.77994 | 4.0418e-06 | 4.0418e-06 | 0.016627
4450.171 | 0.12769 | 0.14467 | 0.14753 | 0.14549 | 0.11432 | 0.1007 | 0.44842 | 12 | 6 | 0.7804 | 4.0441e-06 | 4.0441e-06 | 0.016631
4451.171 | 0.12786 | 0.1447 | 0.14799 | 0.14528 | 0.11419 | 0.10074 | 0.44845 | 12 | 6 | 0.78076 | 4.046e-06 | 4.046e-06 | 0.016635
4452.171 | 0.12777 | 0.1445 | 0.14762 | 0.14497 | 0.114 | 0.10034 | 0.44864 | 12 | 6 | 0.77919 | 4.0379e-06 | 4.0379e-06 | 0.016639
4453.171 | 0.12744 | 0.14442 | 0.14781 | 0.14526 | 0.11409 | 0.10099 | 0.44861 | 12 | 6 | 0.78002 | 4.0421e-06 | 4.0421e-06 | 0.016643
4454.171 | 0.12773 | 0.14453 | 0.14749 | 0.14495 | 0.114 | 0.10076 | 0.44857 | 12 | 6 | 0.77946 | 4.0393e-06 | 4.0393e-06 | 0.016647
4455.171 | 0.12775 | 0.14446 | 0.14745 | 0.14507 | 0.11394 | 0.10064 | 0.44857 | 12 | 6 | 0.77931 | 4.0385e-06 | 4.0385e-06 | 0.016651
4456.171 | 0.12752 | 0.14436 | 0.1476 | 0.14531 | 0.11407 | 0.10082 | 0.44853 | 12 | 6 | 0.77969 | 4.0405e-06 | 4.0405e-06 | 0.016655
4457.171 | 0.12769 | 0.14421 | 0.14758 | 0.14531 | 0.11392 | 0.10065 | 0.44849 | 12 | 6 | 0.77936 | 4.0388e-06 | 4.0388e-06 | 0.016659
4458.171 | 0.12775 | 0.14459 | 0.14751 | 0.14528 | 0.11409 | 0.1008 | 0.44868 | 12 | 6 | 0.78001 | 4.0421e-06 | 4.0421e-06 | 0.016664
4459.171 | 0.12775 | 0.14457 | 0.14768 | 0.14505 | 0.11406 | 0.10051 | 0.44857 | 12 | 6 | 0.77961 | 4.0401e-06 | 4.0401e-06 | 0.016668
4460.171 | 0.12738 | 0.14417 | 0.14753 | 0.14512 | 0.114 | 0.10083 | 0.44834 | 12 | 6 | 0.77904 | 4.0371e-06 | 4.0371e-06 | 0.016672
4461.171 | 0.12735 | 0.14453 | 0.14795 | 0.14545 | 0.11388 | 0.10091 | 0.44845 | 12 | 6 | 0.78007 | 4.0424e-06 | 4.0424e-06 | 0.016676
4462.171 | 0.12765 | 0.1445 | 0.14768 | 0.1456 | 0.11388 | 0.10076 | 0.44819 | 12 | 6 | 0.78007 | 4.0424e-06 | 4.0424e-06 | 0.01668
4463.171 | 0.12773 | 0.14451 | 0.14756 | 0.14501 | 0.11415 | 0.10044 | 0.44849 | 12 | 6 | 0.7794 | 4.039e-06 | 4.039e-06 | 0.016684
4464.171 | 0.1275 | 0.14423 | 0.14756 | 0.1452 | 0.11417 | 0.10076 | 0.44845 | 12 | 6 | 0.77942 | 4.0391e-06 | 4.0391e-06 | 0.016688
4465.171 | 0.12773 | 0.14442 | 0.14774 | 0.14543 | 0.11396 | 0.10072 | 0.44861 | 12 | 6 | 0.78 | 4.042e-06 | 4.042e-06 | 0.016692
4466.171 | 0.12756 | 0.14455 | 0.14758 | 0.14522 | 0.11406 | 0.10089 | 0.44853 | 12 | 6 | 0.77986 | 4.0414e-06 | 4.0414e-06 | 0.016696
4467.171 | 0.12765 | 0.14444 | 0.14739 | 0.14528 | 0.11394 | 0.10059 | 0.44845 | 12 | 6 | 0.77929 | 4.0384e-06 | 4.0384e-06 | 0.0167
4468.171 | 0.12771 | 0.14434 | 0.14774 | 0.14516 | 0.11409 | 0.10108 | 0.44849 | 12 | 6 | 0.78013 | 4.0427e-06 | 4.0427e-06 | 0.016704
4469.171 | 0.1275 | 0.14444 | 0.14758 | 0.1452 | 0.11417 | 0.10108 | 0.44876 | 12 | 6 | 0.77997 | 4.0419e-06 | 4.0419e-06 | 0.016708
4470.171 | 0.1275 | 0.14467 | 0.14764 | 0.1453 | 0.11423 | 0.10053 | 0.44857 | 12 | 6 | 0.77986 | 4.0413e-06 | 4.0413e-06 | 0.016712
4471.171 | 0.1276 | 0.14465 | 0.14745 | 0.14514 | 0.11404 | 0.10057 | 0.44864 | 12 | 6 | 0.77944 | 4.0392e-06 | 4.0392e-06 | 0.016716
4472.171 | 0.12762 | 0.14438 | 0.14753 | 0.14531 | 0.11404 | 0.10103 | 0.44868 | 12 | 6 | 0.7799 | 4.0416e-06 | 4.0416e-06 | 0.01672
4473.171 | 0.12765 | 0.14453 | 0.14776 | 0.14528 | 0.11402 | 0.1008 | 0.44838 | 12 | 6 | 0.78004 | 4.0422e-06 | 4.0422e-06 | 0.016724
4474.171 | 0.12759 | 0.14444 | 0.1477 | 0.14528 | 0.11398 | 0.10076 | 0.44864 | 12 | 6 | 0.77974 | 4.0407e-06 | 4.0407e-06 | 0.016728
4475.171 | 0.12767 | 0.14444 | 0.14737 | 0.14512 | 0.11417 | 0.10061 | 0.44864 | 12 | 6 | 0.77938 | 4.0389e-06 | 4.0389e-06 | 0.016732
4476.171 | 0.12754 | 0.1448 | 0.14751 | 0.14516 | 0.11438 | 0.10086 | 0.44861 | 12 | 6 | 0.78024 | 4.0433e-06 | 4.0433e-06 | 0.016736
4477.171 | 0.12754 | 0.14423 | 0.14793 | 0.14531 | 0.11417 | 0.10089 | 0.44849 | 12 | 6 | 0.78007 | 4.0424e-06 | 4.0424e-06 | 0.01674
4478.172 | 0.12777 | 0.14453 | 0.14741 | 0.14541 | 0.11423 | 0.10064 | 0.44834 | 12 | 6 | 0.77999 | 4.042e-06 | 4.0461e-06 | 0.016744
4479.172 | 0.12796 | 0.14455 | 0.14789 | 0.1452 | 0.11438 | 0.10089 | 0.44861 | 12 | 6 | 0.78087 | 4.0466e-06 | 4.0466e-06 | 0.016748
4480.172 | 0.12796 | 0.14444 | 0.14743 | 0.14562 | 0.11396 | 0.10076 | 0.4488 | 12 | 6 | 0.78017 | 4.0429e-06 | 4.0429e-06 | 0.016752
4481.172 | 0.12754 | 0.14434 | 0.14777 | 0.14505 | 0.11404 | 0.10078 | 0.44876 | 12 | 6 | 0.77952 | 4.0396e-06 | 4.0396e-06 | 0.016756
4482.172 | 0.12773 | 0.14461 | 0.14764 | 0.14522 | 0.11436 | 0.10055 | 0.44845 | 12 | 6 | 0.78011 | 4.0426e-06 | 4.0426e-06 | 0.016761
4483.172 | 0.12748 | 0.14455 | 0.14762 | 0.14505 | 0.11425 | 0.10074 | 0.44857 | 12 | 6 | 0.77969 | 4.0405e-06 | 4.0405e-06 | 0.016765
4484.172 | 0.12737 | 0.14438 | 0.14749 | 0.14535 | 0.11409 | 0.10084 | 0.44876 | 12 | 6 | 0.77952 | 4.0396e-06 | 4.0396e-06 | 0.016769
4485.172 | 0.12752 | 0.14465 | 0.14749 | 0.14533 | 0.11413 | 0.10057 | 0.44864 | 12 | 6 | 0.77969 | 4.0405e-06 | 4.0405e-06 | 0.016773
4486.172 | 0.12771 | 0.14448 | 0.14768 | 0.14526 | 0.11419 | 0.10089 | 0.44838 | 12 | 6 | 0.78021 | 4.0431e-06 | 4.0431e-06 | 0.016777
4487.172 | 0.12767 | 0.14446 | 0.14783 | 0.14539 | 0.11417 | 0.10089 | 0.44872 | 12 | 6 | 0.78041 | 4.0442e-06 | 4.0442e-06 | 0.016781
4488.172 | 0.12779 | 0.14444 | 0.14772 | 0.1453 | 0.11406 | 0.10093 | 0.44883 | 12 | 6 | 0.78023 | 4.0432e-06 | 4.0432e-06 | 0.016785
4489.172 | 0.12802 | 0.14469 | 0.14766 | 0.14503 | 0.11407 | 0.10091 | 0.44906 | 12 | 6 | 0.78038 | 4.044e-06 | 4.044e-06 | 0.016789
4490.172 | 0.12761 | 0.14457 | 0.14783 | 0.14539 | 0.11394 | 0.10044 | 0.4488 | 12 | 6 | 0.77978 | 4.0409e-06 | 4.0409e-06 | 0.016793
4491.172 | 0.12777 | 0.14455 | 0.1476 | 0.14549 | 0.114 | 0.1007 | 0.44838 | 12 | 6 | 0.78011 | 4.0426e-06 | 4.0426e-06 | 0.016797
4492.172 | 0.12771 | 0.14442 | 0.14772 | 0.14543 | 0.11409 | 0.10047 | 0.44853 | 12 | 6 | 0.77984 | 4.0413e-06 | 4.0413e-06 | 0.016801
4493.172 | 0.12769 | 0.14455 | 0.14776 | 0.14545 | 0.11404 | 0.10063 | 0.44826 | 12 | 6 | 0.78011 | 4.0426e-06 | 4.0426e-06 | 0.016805
4494.172 | 0.1276 | 0.14482 | 0.14741 | 0.1453 | 0.11413 | 0.1008 | 0.44872 | 12 | 6 | 0.78005 | 4.0423e-06 | 4.0423e-06 | 0.016809
4495.172 | 0.1275 | 0.14465 | 0.14779 | 0.14528 | 0.11396 | 0.10099 | 0.44876 | 12 | 6 | 0.78017 | 4.0429e-06 | 4.0429e-06 | 0.016813
4496.172 | 0.12754 | 0.14453 | 0.14779 | 0.14545 | 0.11427 | 0.1008 | 0.44864 | 12 | 6 | 0.78038 | 4.044e-06 | 4.044e-06 | 0.016817
4497.172 | 0.128 | 0.14493 | 0.148 | 0.14535 | 0.11415 | 0.10067 | 0.44883 | 12 | 6 | 0.7811 | 4.0478e-06 | 4.0478e-06 | 0.016821
4498.172 | 0.12769 | 0.14465 | 0.14791 | 0.14531 | 0.11421 | 0.10065 | 0.44895 | 12 | 6 | 0.78042 | 4.0442e-06 | 4.0442e-06 | 0.016825
4499.172 | 0.12769 | 0.14457 | 0.14779 | 0.14528 | 0.11444 | 0.10086 | 0.44876 | 12 | 6 | 0.78063 | 4.0453e-06 | 4.0453e-06 | 0.016829
4500.172 | 0.12807 | 0.14471 | 0.14762 | 0.14537 | 0.1143 | 0.10076 | 0.44872 | 12 | 6 | 0.78083 | 4.0464e-06 | 4.0464e-06 | 0.016833
4501.172 | 0.12759 | 0.14468 | 0.14814 | 0.14537 | 0.114 | 0.10068 | 0.44868 | 12 | 6 | 0.78047 | 4.0445e-06 | 4.0445e-06 | 0.016837
4502.172 | 0.12769 | 0.14463 | 0.14777 | 0.14549 | 0.11438 | 0.10083 | 0.44861 | 12 | 6 | 0.7808 | 4.0462e-06 | 4.0462e-06 | 0.016841
4503.172 | 0.12777 | 0.14463 | 0.14779 | 0.1455 | 0.114 | 0.10093 | 0.44861 | 12 | 6 | 0.78062 | 4.0453e-06 | 4.0453e-06 | 0.016845
4504.172 | 0.12817 | 0.14457 | 0.14776 | 0.14547 | 0.11417 | 0.10099 | 0.44849 | 12 | 6 | 0.78112 | 4.0479e-06 | 4.0479e-06 | 0.016849
4505.172 | 0.12828 | 0.14493 | 0.14793 | 0.14531 | 0.11434 | 0.10053 | 0.44883 | 12 | 6 | 0.78133 | 4.0489e-06 | 4.0489e-06 | 0.016854
4506.172 | 0.12775 | 0.14467 | 0.14762 | 0.14526 | 0.114 | 0.10068 | 0.44876 | 12 | 6 | 0.77998 | 4.042e-06 | 4.042e-06 | 0.016858
4507.172 | 0.12754 | 0.14469 | 0.14789 | 0.14554 | 0.11417 | 0.10063 | 0.44861 | 12 | 6 | 0.78045 | 4.0444e-06 | 4.0444e-06 | 0.016862
4508.172 | 0.12781 | 0.14461 | 0.14793 | 0.14541 | 0.1143 | 0.10085 | 0.44842 | 12 | 6 | 0.78091 | 4.0468e-06 | 4.0468e-06 | 0.016866
4509.172 | 0.12767 | 0.14459 | 0.1477 | 0.14541 | 0.11419 | 0.10072 | 0.44899 | 12 | 6 | 0.78028 | 4.0435e-06 | 4.0435e-06 | 0.01687
4510.172 | 0.12782 | 0.14452 | 0.14762 | 0.14526 | 0.11442 | 0.10082 | 0.44872 | 12 | 6 | 0.78045 | 4.0444e-06 | 4.0444e-06 | 0.016874
4511.172 | 0.12817 | 0.14465 | 0.14783 | 0.14547 | 0.11415 | 0.10101 | 0.44857 | 12 | 6 | 0.78128 | 4.0487e-06 | 4.0487e-06 | 0.016878
4512.172 | 0.12796 | 0.14474 | 0.14762 | 0.14562 | 0.11427 | 0.10084 | 0.44883 | 12 | 6 | 0.78104 | 4.0475e-06 | 4.0475e-06 | 0.016882
4513.172 | 0.12803 | 0.14461 | 0.14781 | 0.14539 | 0.11402 | 0.10082 | 0.44903 | 12 | 6 | 0.78068 | 4.0456e-06 | 4.0456e-06 | 0.016886
4514.172 | 0.12786 | 0.14474 | 0.14789 | 0.14524 | 0.11402 | 0.10076 | 0.44872 | 12 | 6 | 0.78051 | 4.0447e-06 | 4.0447e-06 | 0.01689
4515.172 | 0.12765 | 0.14461 | 0.14764 | 0.14551 | 0.11417 | 0.10047 | 0.44899 | 12 | 6 | 0.78005 | 4.0423e-06 | 4.0423e-06 | 0.016894
4516.172 | 0.12771 | 0.14451 | 0.148 | 0.14528 | 0.11413 | 0.10072 | 0.44861 | 12 | 6 | 0.78036 | 4.0439e-06 | 4.0439e-06 | 0.016898
4517.172 | 0.1279 | 0.14463 | 0.14774 | 0.14554 | 0.11446 | 0.10097 | 0.44899 | 12 | 6 | 0.78124 | 4.0485e-06 | 4.0485e-06 | 0.016902
4518.172 | 0.12794 | 0.14469 | 0.14795 | 0.14547 | 0.11402 | 0.10091 | 0.44864 | 12 | 6 | 0.78097 | 4.0471e-06 | 4.0471e-06 | 0.016906
4519.172 | 0.12798 | 0.14497 | 0.14779 | 0.14535 | 0.11409 | 0.10084 | 0.44872 | 12 | 6 | 0.78102 | 4.0474e-06 | 4.0474e-06 | 0.01691
4520.172 | 0.12739 | 0.14497 | 0.14781 | 0.14537 | 0.11404 | 0.10083 | 0.44868 | 12 | 6 | 0.78041 | 4.0442e-06 | 4.0442e-06 | 0.016914
4521.172 | 0.12775 | 0.14478 | 0.14764 | 0.14499 | 0.11425 | 0.10086 | 0.44857 | 12 | 6 | 0.78026 | 4.0434e-06 | 4.0434e-06 | 0.016918
4522.172 | 0.12798 | 0.14455 | 0.14787 | 0.14547 | 0.11419 | 0.10087 | 0.44853 | 12 | 6 | 0.78093 | 4.0469e-06 | 4.0469e-06 | 0.016922
4523.172 | 0.12815 | 0.14446 | 0.14802 | 0.14484 | 0.11404 | 0.10066 | 0.44876 | 12 | 6 | 0.78017 | 4.0429e-06 | 4.0429e-06 | 0.016926
4524.172 | 0.12758 | 0.14474 | 0.14793 | 0.14533 | 0.11415 | 0.1007 | 0.44853 | 12 | 6 | 0.78043 | 4.0443e-06 | 4.0443e-06 | 0.01693
4525.172 | 0.12782 | 0.14453 | 0.1477 | 0.14545 | 0.11425 | 0.10072 | 0.44876 | 12 | 6 | 0.78047 | 4.0445e-06 | 4.0445e-06 | 0.016934
4526.172 | 0.12729 | 0.14461 | 0.14787 | 0.14541 | 0.11455 | 0.10106 | 0.44872 | 12 | 6 | 0.7808 | 4.0462e-06 | 4.0462e-06 | 0.016938
4527.172 | 0.12763 | 0.14476 | 0.14779 | 0.1456 | 0.11411 | 0.10085 | 0.44872 | 12 | 6 | 0.78076 | 4.046e-06 | 4.046e-06 | 0.016943
4528.172 | 0.1275 | 0.14474 | 0.14785 | 0.14541 | 0.11423 | 0.10097 | 0.44883 | 12 | 6 | 0.7807 | 4.0457e-06 | 4.0457e-06 | 0.016947
4529.172 | 0.12769 | 0.14461 | 0.14797 | 0.14545 | 0.11434 | 0.10053 | 0.44891 | 12 | 6 | 0.78059 | 4.0451e-06 | 4.0451e-06 | 0.016951
4530.173 | 0.12775 | 0.14476 | 0.14791 | 0.14537 | 0.11409 | 0.10065 | 0.4488 | 12 | 6 | 0.78053 | 4.0448e-06 | 4.0489e-06 | 0.016955
4531.173 | 0.12765 | 0.14444 | 0.14798 | 0.14537 | 0.11432 | 0.10085 | 0.44876 | 12 | 6 | 0.78062 | 4.0453e-06 | 4.0453e-06 | 0.016959
4532.173 | 0.1274 | 0.1445 | 0.14787 | 0.1451 | 0.11392 | 0.10064 | 0.44895 | 12 | 6 | 0.77944 | 4.0392e-06 | 4.0392e-06 | 0.016963
4533.173 | 0.12739 | 0.14457 | 0.14789 | 0.14495 | 0.1143 | 0.10093 | 0.4488 | 12 | 6 | 0.78003 | 4.0422e-06 | 4.0422e-06 | 0.016967
4534.173 | 0.1276 | 0.14457 | 0.14791 | 0.14533 | 0.11409 | 0.10055 | 0.44864 | 12 | 6 | 0.78005 | 4.0423e-06 | 4.0423e-06 | 0.016971
4535.173 | 0.12744 | 0.14471 | 0.14777 | 0.14541 | 0.11426 | 0.10059 | 0.44876 | 12 | 6 | 0.78019 | 4.043e-06 | 4.043e-06 | 0.016975
4536.173 | 0.12767 | 0.14471 | 0.14789 | 0.14505 | 0.11417 | 0.10104 | 0.44887 | 12 | 6 | 0.78053 | 4.0448e-06 | 4.0448e-06 | 0.016979
4537.173 | 0.12758 | 0.14463 | 0.14774 | 0.14533 | 0.11419 | 0.10103 | 0.44868 | 12 | 6 | 0.78049 | 4.0446e-06 | 4.0446e-06 | 0.016983
4538.173 | 0.12756 | 0.14444 | 0.14779 | 0.14516 | 0.11398 | 0.10066 | 0.4488 | 12 | 6 | 0.7796 | 4.04e-06 | 4.04e-06 | 0.016987
4539.173 | 0.12781 | 0.14438 | 0.14776 | 0.14545 | 0.11404 | 0.10105 | 0.44872 | 12 | 6 | 0.78047 | 4.0445e-06 | 4.0445e-06 | 0.016991
4540.173 | 0.12762 | 0.14453 | 0.14783 | 0.14526 | 0.11377 | 0.10087 | 0.44872 | 12 | 6 | 0.77988 | 4.0414e-06 | 4.0414e-06 | 0.016995
4541.173 | 0.12748 | 0.14452 | 0.14785 | 0.14537 | 0.11404 | 0.10095 | 0.44872 | 12 | 6 | 0.78021 | 4.0431e-06 | 4.0431e-06 | 0.016999
4542.173 | 0.12748 | 0.14461 | 0.14777 | 0.14543 | 0.11392 | 0.10091 | 0.44876 | 12 | 6 | 0.78013 | 4.0427e-06 | 4.0427e-06 | 0.017003
4543.173 | 0.12752 | 0.14463 | 0.14772 | 0.1452 | 0.11434 | 0.10091 | 0.44868 | 12 | 6 | 0.78032 | 4.0437e-06 | 4.0437e-06 | 0.017007
4544.173 | 0.12762 | 0.14436 | 0.14774 | 0.14556 | 0.11406 | 0.10076 | 0.44876 | 12 | 6 | 0.78009 | 4.0425e-06 | 4.0425e-06 | 0.017011
4545.173 | 0.12771 | 0.14467 | 0.148 | 0.14556 | 0.11423 | 0.1008 | 0.44906 | 12 | 6 | 0.78097 | 4.0471e-06 | 4.0471e-06 | 0.017015
4546.173 | 0.12761 | 0.14459 | 0.1477 | 0.14558 | 0.11407 | 0.10103 | 0.44868 | 12 | 6 | 0.78058 | 4.0451e-06 | 4.0451e-06 | 0.017019
4547.173 | 0.12771 | 0.14467 | 0.14787 | 0.14533 | 0.11434 | 0.10087 | 0.44868 | 12 | 6 | 0.7808 | 4.0462e-06 | 4.0462e-06 | 0.017023
4548.173 | 0.12792 | 0.14467 | 0.14758 | 0.14537 | 0.11421 | 0.10074 | 0.44887 | 12 | 6 | 0.78049 | 4.0446e-06 | 4.0446e-06 | 0.017027
4549.173 | 0.12741 | 0.14478 | 0.14768 | 0.14518 | 0.11425 | 0.10089 | 0.4488 | 12 | 6 | 0.78019 | 4.043e-06 | 4.043e-06 | 0.017031
4550.173 | 0.12775 | 0.14455 | 0.14806 | 0.14524 | 0.11398 | 0.10093 | 0.4488 | 12 | 6 | 0.78051 | 4.0447e-06 | 4.0447e-06 | 0.017036
4551.173 | 0.12761 | 0.14467 | 0.14766 | 0.1451 | 0.11415 | 0.10087 | 0.4491 | 12 | 6 | 0.78007 | 4.0424e-06 | 4.0424e-06 | 0.01704
4552.173 | 0.12777 | 0.14478 | 0.14779 | 0.1453 | 0.114 | 0.10099 | 0.44872 | 12 | 6 | 0.78062 | 4.0453e-06 | 4.0453e-06 | 0.017044
4553.173 | 0.12752 | 0.14488 | 0.14814 | 0.14543 | 0.11409 | 0.10084 | 0.4488 | 12 | 6 | 0.78089 | 4.0467e-06 | 4.0467e-06 | 0.017048
4554.173 | 0.12773 | 0.14457 | 0.1481 | 0.14552 | 0.1139 | 0.10097 | 0.44872 | 12 | 6 | 0.7808 | 4.0462e-06 | 4.0462e-06 | 0.017052
4555.173 | 0.12781 | 0.14476 | 0.14787 | 0.14552 | 0.11423 | 0.10084 | 0.4488 | 12 | 6 | 0.78103 | 4.0474e-06 | 4.0474e-06 | 0.017056
4556.173 | 0.12775 | 0.14461 | 0.1477 | 0.1453 | 0.11438 | 0.1008 | 0.44887 | 12 | 6 | 0.78053 | 4.0448e-06 | 4.0448e-06 | 0.01706
4557.173 | 0.12788 | 0.14453 | 0.14791 | 0.1452 | 0.11434 | 0.10064 | 0.44914 | 12 | 6 | 0.78051 | 4.0447e-06 | 4.0447e-06 | 0.017064
4558.173 | 0.12786 | 0.14478 | 0.1478 | 0.14541 | 0.1143 | 0.10114 | 0.44895 | 12 | 6 | 0.78129 | 4.0488e-06 | 4.0488e-06 | 0.017068
4559.173 | 0.12779 | 0.14465 | 0.14799 | 0.14533 | 0.11448 | 0.10049 | 0.4491 | 12 | 6 | 0.78072 | 4.0458e-06 | 4.0458e-06 | 0.017072
4560.173 | 0.12786 | 0.14476 | 0.14772 | 0.14547 | 0.11451 | 0.10078 | 0.44887 | 12 | 6 | 0.7811 | 4.0478e-06 | 4.0478e-06 | 0.017076
4561.173 | 0.12771 | 0.14488 | 0.14804 | 0.14535 | 0.11432 | 0.10103 | 0.44903 | 12 | 6 | 0.78133 | 4.049e-06 | 4.049e-06 | 0.01708
4562.173 | 0.12782 | 0.14465 | 0.14789 | 0.14537 | 0.11404 | 0.10085 | 0.44899 | 12 | 6 | 0.78062 | 4.0453e-06 | 4.0453e-06 | 0.017084
4563.173 | 0.12773 | 0.1447 | 0.14785 | 0.14537 | 0.11465 | 0.10108 | 0.44891 | 12 | 6 | 0.78139 | 4.0493e-06 | 4.0493e-06 | 0.017088
4564.173 | 0.12767 | 0.14472 | 0.14783 | 0.14522 | 0.11419 | 0.10066 | 0.44895 | 12 | 6 | 0.7803 | 4.0436e-06 | 4.0436e-06 | 0.017092
4565.173 | 0.1276 | 0.14474 | 0.14797 | 0.14532 | 0.11407 | 0.10095 | 0.44906 | 12 | 6 | 0.78065 | 4.0454e-06 | 4.0454e-06 | 0.017096
4566.173 | 0.12786 | 0.14507 | 0.14793 | 0.1455 | 0.11398 | 0.10103 | 0.4488 | 12 | 6 | 0.78137 | 4.0492e-06 | 4.0492e-06 | 0.0171
4567.173 | 0.12765 | 0.14461 | 0.1481 | 0.14535 | 0.11425 | 0.10099 | 0.44876 | 12 | 6 | 0.78095 | 4.047e-06 | 4.047e-06 | 0.017104
4568.173 | 0.128 | 0.14461 | 0.14804 | 0.14564 | 0.11436 | 0.10089 | 0.4488 | 12 | 6 | 0.78154 | 4.05e-06 | 4.05e-06 | 0.017108
4569.173 | 0.12805 | 0.14503 | 0.14806 | 0.1455 | 0.11428 | 0.10108 | 0.44887 | 12 | 6 | 0.78202 | 4.0525e-06 | 4.0525e-06 | 0.017112
4570.173 | 0.12798 | 0.14453 | 0.14821 | 0.14535 | 0.11419 | 0.10076 | 0.44887 | 12 | 6 | 0.78103 | 4.0474e-06 | 4.0474e-06 | 0.017116
4571.173 | 0.12803 | 0.14488 | 0.148 | 0.14543 | 0.11427 | 0.10082 | 0.44918 | 12 | 6 | 0.78143 | 4.0495e-06 | 4.0495e-06 | 0.017121
4572.173 | 0.12762 | 0.14472 | 0.14806 | 0.14554 | 0.11436 | 0.10082 | 0.44918 | 12 | 6 | 0.78112 | 4.0479e-06 | 4.0479e-06 | 0.017125
4573.173 | 0.12828 | 0.14482 | 0.148 | 0.14572 | 0.11419 | 0.10104 | 0.44903 | 12 | 6 | 0.78205 | 4.0527e-06 | 4.0527e-06 | 0.017129
4574.173 | 0.12807 | 0.1449 | 0.14814 | 0.14541 | 0.11425 | 0.10072 | 0.44899 | 12 | 6 | 0.78148 | 4.0498e-06 | 4.0498e-06 | 0.017133
4575.173 | 0.12784 | 0.14484 | 0.1481 | 0.14564 | 0.11409 | 0.10059 | 0.44876 | 12 | 6 | 0.7811 | 4.0478e-06 | 4.0478e-06 | 0.017137
4576.173 | 0.12794 | 0.14465 | 0.1481 | 0.14543 | 0.1145 | 0.10103 | 0.44918 | 12 | 6 | 0.78164 | 4.0505e-06 | 4.0505e-06 | 0.017141
4577.173 | 0.128 | 0.1448 | 0.14799 | 0.14543 | 0.11428 | 0.10084 | 0.44918 | 12 | 6 | 0.78133 | 4.049e-06 | 4.049e-06 | 0.017145
4578.173 | 0.12781 | 0.14507 | 0.14808 | 0.1455 | 0.11419 | 0.1008 | 0.44887 | 12 | 6 | 0.78144 | 4.0496e-06 | 4.0496e-06 | 0.017149
4579.173 | 0.12792 | 0.14486 | 0.14798 | 0.14547 | 0.11453 | 0.10057 | 0.44887 | 12 | 6 | 0.78133 | 4.049e-06 | 4.049e-06 | 0.017153
4580.173 | 0.12796 | 0.1447 | 0.14758 | 0.14539 | 0.11409 | 0.10057 | 0.44906 | 12 | 6 | 0.7803 | 4.0436e-06 | 4.0436e-06 | 0.017157
4581.173 | 0.12792 | 0.14499 | 0.14774 | 0.14539 | 0.1143 | 0.10074 | 0.44883 | 12 | 6 | 0.78108 | 4.0477e-06 | 4.0477e-06 | 0.017161
4582.174 | 0.12771 | 0.14474 | 0.14818 | 0.14533 | 0.11432 | 0.10055 | 0.44872 | 12 | 6 | 0.78083 | 4.0464e-06 | 4.0504e-06 | 0.017165
4583.174 | 0.12773 | 0.14484 | 0.14768 | 0.14524 | 0.11423 | 0.10078 | 0.44895 | 12 | 6 | 0.78049 | 4.0446e-06 | 4.0446e-06 | 0.017169
4584.174 | 0.128 | 0.14491 | 0.14797 | 0.14551 | 0.11417 | 0.10084 | 0.44895 | 12 | 6 | 0.78139 | 4.0493e-06 | 4.0493e-06 | 0.017173
4585.174 | 0.12754 | 0.14499 | 0.14789 | 0.1453 | 0.11402 | 0.10086 | 0.44914 | 12 | 6 | 0.78059 | 4.0451e-06 | 4.0451e-06 | 0.017177
4586.174 | 0.12788 | 0.14465 | 0.14793 | 0.14552 | 0.11444 | 0.10097 | 0.4491 | 12 | 6 | 0.78139 | 4.0493e-06 | 4.0493e-06 | 0.017181
4587.174 | 0.12733 | 0.14486 | 0.14798 | 0.14549 | 0.1143 | 0.10097 | 0.44872 | 12 | 6 | 0.78093 | 4.0469e-06 | 4.0469e-06 | 0.017185
4588.174 | 0.12784 | 0.14474 | 0.1481 | 0.14579 | 0.11428 | 0.10093 | 0.44883 | 12 | 6 | 0.78169 | 4.0508e-06 | 4.0508e-06 | 0.017189
4589.174 | 0.12754 | 0.14472 | 0.14783 | 0.14547 | 0.11413 | 0.10078 | 0.44906 | 12 | 6 | 0.78047 | 4.0445e-06 | 4.0445e-06 | 0.017193
4590.174 | 0.12742 | 0.14465 | 0.14789 | 0.14511 | 0.11448 | 0.10089 | 0.44906 | 12 | 6 | 0.78044 | 4.0443e-06 | 4.0443e-06 | 0.017197
4591.174 | 0.12784 | 0.14501 | 0.14798 | 0.14547 | 0.11438 | 0.10082 | 0.44872 | 12 | 6 | 0.7815 | 4.0498e-06 | 4.0498e-06 | 0.017201
4592.174 | 0.12767 | 0.14488 | 0.14791 | 0.14564 | 0.1139 | 0.10087 | 0.44887 | 12 | 6 | 0.78087 | 4.0466e-06 | 4.0466e-06 | 0.017206
4593.174 | 0.12777 | 0.14469 | 0.14779 | 0.14552 | 0.11402 | 0.10088 | 0.44914 | 12 | 6 | 0.78066 | 4.0455e-06 | 4.0455e-06 | 0.01721
4594.174 | 0.12784 | 0.14493 | 0.14791 | 0.14531 | 0.11396 | 0.10055 | 0.44903 | 12 | 6 | 0.78051 | 4.0447e-06 | 4.0447e-06 | 0.017214
4595.174 | 0.12765 | 0.14499 | 0.14791 | 0.14556 | 0.1144 | 0.10074 | 0.4491 | 12 | 6 | 0.78125 | 4.0486e-06 | 4.0486e-06 | 0.017218
4596.174 | 0.12781 | 0.1447 | 0.14795 | 0.14537 | 0.11434 | 0.1008 | 0.44903 | 12 | 6 | 0.78097 | 4.0471e-06 | 4.0471e-06 | 0.017222
4597.174 | 0.12779 | 0.1449 | 0.14804 | 0.14528 | 0.11449 | 0.10082 | 0.44906 | 12 | 6 | 0.78131 | 4.0489e-06 | 4.0489e-06 | 0.017226
4598.174 | 0.12792 | 0.14461 | 0.14787 | 0.1451 | 0.11417 | 0.10084 | 0.44903 | 12 | 6 | 0.78051 | 4.0447e-06 | 4.0447e-06 | 0.01723
4599.174 | 0.12752 | 0.14482 | 0.14781 | 0.1453 | 0.11406 | 0.10049 | 0.44876 | 12 | 6 | 0.77999 | 4.042e-06 | 4.042e-06 | 0.017234
4600.174 | 0.12798 | 0.14495 | 0.14772 | 0.14547 | 0.11411 | 0.10095 | 0.44918 | 12 | 6 | 0.78118 | 4.0482e-06 | 4.0482e-06 | 0.017238
4601.174 | 0.1278 | 0.14467 | 0.14835 | 0.14514 | 0.11436 | 0.10093 | 0.44918 | 12 | 6 | 0.78125 | 4.0486e-06 | 4.0486e-06 | 0.017242
4602.174 | 0.12784 | 0.1448 | 0.14808 | 0.14518 | 0.11446 | 0.10084 | 0.44906 | 12 | 6 | 0.7812 | 4.0483e-06 | 4.0483e-06 | 0.017246
4603.174 | 0.12765 | 0.1447 | 0.14787 | 0.14535 | 0.11432 | 0.10131 | 0.4491 | 12 | 6 | 0.78121 | 4.0484e-06 | 4.0484e-06 | 0.01725
4604.174 | 0.12765 | 0.14488 | 0.14781 | 0.14556 | 0.1144 | 0.10065 | 0.44891 | 12 | 6 | 0.78095 | 4.047e-06 | 4.047e-06 | 0.017254
4605.174 | 0.1279 | 0.14465 | 0.14808 | 0.14564 | 0.11426 | 0.10095 | 0.44918 | 12 | 6 | 0.78148 | 4.0497e-06 | 4.0497e-06 | 0.017258
4606.174 | 0.12765 | 0.14471 | 0.14804 | 0.1453 | 0.1144 | 0.10103 | 0.44922 | 12 | 6 | 0.78112 | 4.0479e-06 | 4.0479e-06 | 0.017262
4607.174 | 0.12769 | 0.14463 | 0.14795 | 0.14549 | 0.11444 | 0.10099 | 0.44914 | 12 | 6 | 0.78118 | 4.0482e-06 | 4.0482e-06 | 0.017266
4608.174 | 0.1275 | 0.14474 | 0.14827 | 0.14541 | 0.11419 | 0.10061 | 0.44887 | 12 | 6 | 0.78072 | 4.0458e-06 | 4.0458e-06 | 0.01727
4609.174 | 0.12746 | 0.14467 | 0.14783 | 0.14528 | 0.11461 | 0.10074 | 0.44903 | 12 | 6 | 0.78059 | 4.0451e-06 | 4.0451e-06 | 0.017274
4610.174 | 0.12775 | 0.14488 | 0.14772 | 0.14535 | 0.11427 | 0.10093 | 0.44918 | 12 | 6 | 0.78089 | 4.0467e-06 | 4.0467e-06 | 0.017278
4611.174 | 0.12765 | 0.14463 | 0.14781 | 0.14537 | 0.11402 | 0.10101 | 0.44891 | 12 | 6 | 0.78049 | 4.0446e-06 | 4.0446e-06 | 0.017282
4612.174 | 0.12769 | 0.14469 | 0.14783 | 0.14552 | 0.11436 | 0.10076 | 0.44895 | 12 | 6 | 0.78085 | 4.0465e-06 | 4.0465e-06 | 0.017286
4613.174 | 0.1274 | 0.14474 | 0.14804 | 0.14556 | 0.11429 | 0.10078 | 0.44899 | 12 | 6 | 0.78082 | 4.0463e-06 | 4.0463e-06 | 0.01729
4614.174 | 0.12739 | 0.14478 | 0.14774 | 0.1453 | 0.11419 | 0.10093 | 0.44906 | 12 | 6 | 0.78032 | 4.0437e-06 | 4.0437e-06 | 0.017295
4615.174 | 0.12756 | 0.14451 | 0.14808 | 0.14554 | 0.1144 | 0.10095 | 0.44899 | 12 | 6 | 0.78105 | 4.0475e-06 | 4.0475e-06 | 0.017299
4616.174 | 0.12796 | 0.14457 | 0.14783 | 0.1453 | 0.11423 | 0.10072 | 0.44922 | 12 | 6 | 0.7806 | 4.0452e-06 | 4.0452e-06 | 0.017303
4617.174 | 0.1276 | 0.14471 | 0.1478 | 0.14552 | 0.11396 | 0.10084 | 0.4491 | 12 | 6 | 0.78042 | 4.0442e-06 | 4.0442e-06 | 0.017307
4618.174 | 0.12763 | 0.14446 | 0.14795 | 0.1455 | 0.11442 | 0.10068 | 0.44899 | 12 | 6 | 0.78064 | 4.0454e-06 | 4.0454e-06 | 0.017311
4619.174 | 0.12758 | 0.14446 | 0.14797 | 0.14562 | 0.11434 | 0.10087 | 0.44906 | 12 | 6 | 0.78083 | 4.0464e-06 | 4.0464e-06 | 0.017315
4620.174 | 0.12794 | 0.1445 | 0.14804 | 0.14556 | 0.11407 | 0.10068 | 0.44933 | 12 | 6 | 0.78079 | 4.0462e-06 | 4.0462e-06 | 0.017319
4621.174 | 0.1276 | 0.14486 | 0.14777 | 0.14539 | 0.11404 | 0.10086 | 0.44906 | 12 | 6 | 0.78051 | 4.0447e-06 | 4.0447e-06 | 0.017323
4622.174 | 0.12794 | 0.14461 | 0.14796 | 0.14554 | 0.11447 | 0.10053 | 0.44925 | 12 | 6 | 0.78106 | 4.0476e-06 | 4.0476e-06 | 0.017327
4623.174 | 0.12779 | 0.14451 | 0.14804 | 0.14549 | 0.11419 | 0.10059 | 0.44933 | 12 | 6 | 0.78061 | 4.0452e-06 | 4.0452e-06 | 0.017331
4624.174 | 0.12752 | 0.14472 | 0.14793 | 0.14558 | 0.11406 | 0.10112 | 0.44922 | 12 | 6 | 0.78093 | 4.0469e-06 | 4.0469e-06 | 0.017335
4625.174 | 0.12752 | 0.14453 | 0.14795 | 0.14552 | 0.1143 | 0.10084 | 0.44895 | 12 | 6 | 0.78067 | 4.0455e-06 | 4.0455e-06 | 0.017339
4626.174 | 0.12759 | 0.1449 | 0.14791 | 0.14537 | 0.11436 | 0.10082 | 0.44914 | 12 | 6 | 0.78095 | 4.047e-06 | 4.047e-06 | 0.017343
4627.174 | 0.12779 | 0.14438 | 0.148 | 0.14539 | 0.11449 | 0.10101 | 0.44906 | 12 | 6 | 0.78106 | 4.0476e-06 | 4.0476e-06 | 0.017347
4628.174 | 0.12742 | 0.14471 | 0.14797 | 0.14535 | 0.11432 | 0.1011 | 0.44929 | 12 | 6 | 0.78087 | 4.0466e-06 | 4.0466e-06 | 0.017351
4629.174 | 0.12779 | 0.14457 | 0.14799 | 0.14549 | 0.11429 | 0.10063 | 0.44922 | 12 | 6 | 0.78074 | 4.0459e-06 | 4.0459e-06 | 0.017355
4630.174 | 0.12767 | 0.14474 | 0.14787 | 0.14541 | 0.11423 | 0.10104 | 0.44903 | 12 | 6 | 0.78097 | 4.0471e-06 | 4.0471e-06 | 0.017359
4631.174 | 0.12788 | 0.14434 | 0.14806 | 0.14549 | 0.11434 | 0.10087 | 0.44891 | 12 | 6 | 0.78099 | 4.0472e-06 | 4.0472e-06 | 0.017363
4632.174 | 0.12767 | 0.14469 | 0.14808 | 0.14528 | 0.11468 | 0.10085 | 0.44941 | 12 | 6 | 0.78125 | 4.0486e-06 | 4.0486e-06 | 0.017367
4633.174 | 0.12723 | 0.14467 | 0.14802 | 0.14537 | 0.11444 | 0.10082 | 0.44944 | 12 | 6 | 0.78055 | 4.0449e-06 | 4.0449e-06 | 0.017371
4634.174 | 0.12788 | 0.14476 | 0.14814 | 0.14533 | 0.11417 | 0.10108 | 0.44891 | 12 | 6 | 0.78137 | 4.0492e-06 | 4.0492e-06 | 0.017375
4635.174 | 0.12758 | 0.14465 | 0.14785 | 0.14535 | 0.11438 | 0.10078 | 0.44895 | 12 | 6 | 0.78059 | 4.0451e-06 | 4.0451e-06 | 0.01738
4636.174 | 0.12781 | 0.14436 | 0.14808 | 0.1456 | 0.11425 | 0.10057 | 0.44922 | 12 | 6 | 0.78067 | 4.0455e-06 | 4.0455e-06 | 0.017384
4637.174 | 0.12779 | 0.14471 | 0.14798 | 0.1456 | 0.11444 | 0.10059 | 0.4488 | 12 | 6 | 0.7811 | 4.0478e-06 | 4.0478e-06 | 0.017388
4638.174 | 0.12804 | 0.14452 | 0.14798 | 0.14547 | 0.11455 | 0.10093 | 0.44937 | 12 | 6 | 0.78148 | 4.0498e-06 | 4.0498e-06 | 0.017392
4639.174 | 0.12744 | 0.14505 | 0.1482 | 0.14541 | 0.11407 | 0.10093 | 0.44941 | 12 | 6 | 0.7811 | 4.0478e-06 | 4.0478e-06 | 0.017396
4640.174 | 0.12771 | 0.14486 | 0.14799 | 0.14547 | 0.11423 | 0.10089 | 0.44944 | 12 | 6 | 0.78114 | 4.048e-06 | 4.048e-06 | 0.0174
4641.174 | 0.12759 | 0.1445 | 0.14793 | 0.14549 | 0.11448 | 0.10091 | 0.44914 | 12 | 6 | 0.78089 | 4.0467e-06 | 4.0467e-06 | 0.017404
4642.174 | 0.12767 | 0.14471 | 0.14827 | 0.14549 | 0.11427 | 0.10099 | 0.44925 | 12 | 6 | 0.78139 | 4.0493e-06 | 4.0493e-06 | 0.017408
4643.174 | 0.12786 | 0.14465 | 0.14804 | 0.14539 | 0.11421 | 0.10101 | 0.44922 | 12 | 6 | 0.78116 | 4.0481e-06 | 4.0481e-06 | 0.017412
4644.174 | 0.12807 | 0.14503 | 0.1482 | 0.14528 | 0.1143 | 0.10107 | 0.44933 | 12 | 6 | 0.78194 | 4.0521e-06 | 4.0521e-06 | 0.017416
4645.174 | 0.12765 | 0.14499 | 0.14793 | 0.14554 | 0.11438 | 0.10095 | 0.44906 | 12 | 6 | 0.78144 | 4.0496e-06 | 4.0496e-06 | 0.01742
4646.174 | 0.12769 | 0.14476 | 0.14804 | 0.14547 | 0.11423 | 0.10087 | 0.44922 | 12 | 6 | 0.78106 | 4.0476e-06 | 4.0476e-06 | 0.017424
4647.174 | 0.12779 | 0.14499 | 0.14816 | 0.14554 | 0.1144 | 0.10087 | 0.44937 | 12 | 6 | 0.78175 | 4.0511e-06 | 4.0511e-06 | 0.017428
4648.174 | 0.12765 | 0.14493 | 0.14791 | 0.14549 | 0.11411 | 0.10078 | 0.44903 | 12 | 6 | 0.78087 | 4.0466e-06 | 4.0466e-06 | 0.017432
4649.174 | 0.12781 | 0.14484 | 0.14797 | 0.1457 | 0.11409 | 0.10087 | 0.44918 | 12 | 6 | 0.78127 | 4.0487e-06 | 4.0487e-06 | 0.017436
4650.174 | 0.12796 | 0.14482 | 0.1481 | 0.14571 | 0.11446 | 0.10087 | 0.44929 | 12 | 6 | 0.78192 | 4.052e-06 | 4.052e-06 | 0.01744
4651.174 | 0.12807 | 0.14505 | 0.14806 | 0.14533 | 0.11432 | 0.10126 | 0.44952 | 12 | 6 | 0.78209 | 4.0529e-06 | 4.0529e-06 | 0.017444
4652.174 | 0.12784 | 0.14516 | 0.14797 | 0.14585 | 0.11448 | 0.10087 | 0.44948 | 12 | 6 | 0.78217 | 4.0533e-06 | 4.0533e-06 | 0.017448
4653.175 | 0.12826 | 0.14482 | 0.14798 | 0.14574 | 0.11432 | 0.10095 | 0.44933 | 12 | 6 | 0.78207 | 4.0528e-06 | 4.0569e-06 | 0.017452
4654.175 | 0.12779 | 0.14459 | 0.14816 | 0.14549 | 0.1144 | 0.10082 | 0.44906 | 12 | 6 | 0.78124 | 4.0485e-06 | 4.0485e-06 | 0.017456
4655.175 | 0.1279 | 0.14463 | 0.14804 | 0.14562 | 0.11465 | 0.10072 | 0.44925 | 12 | 6 | 0.78156 | 4.0502e-06 | 4.0502e-06 | 0.017461
4656.175 | 0.12813 | 0.14501 | 0.14781 | 0.14549 | 0.11421 | 0.10101 | 0.44952 | 12 | 6 | 0.78165 | 4.0506e-06 | 4.0506e-06 | 0.017465
4657.175 | 0.12781 | 0.14472 | 0.148 | 0.14562 | 0.11398 | 0.10093 | 0.44948 | 12 | 6 | 0.78106 | 4.0476e-06 | 4.0476e-06 | 0.017469
4658.175 | 0.12779 | 0.14465 | 0.14814 | 0.14579 | 0.11436 | 0.10078 | 0.44944 | 12 | 6 | 0.7815 | 4.0499e-06 | 4.0499e-06 | 0.017473
4659.175 | 0.1276 | 0.1449 | 0.14804 | 0.14549 | 0.11404 | 0.10087 | 0.44941 | 12 | 6 | 0.78093 | 4.0469e-06 | 4.0469e-06 | 0.017477
4660.175 | 0.12779 | 0.14497 | 0.14818 | 0.14556 | 0.1144 | 0.10084 | 0.44918 | 12 | 6 | 0.78173 | 4.051e-06 | 4.051e-06 | 0.017481
4661.175 | 0.12792 | 0.1448 | 0.14819 | 0.14549 | 0.11446 | 0.10093 | 0.44944 | 12 | 6 | 0.78179 | 4.0513e-06 | 4.0513e-06 | 0.017485
4662.175 | 0.12823 | 0.14488 | 0.14806 | 0.1455 | 0.11427 | 0.10093 | 0.44933 | 12 | 6 | 0.78187 | 4.0517e-06 | 4.0517e-06 | 0.017489
4663.175 | 0.12798 | 0.14505 | 0.14822 | 0.14577 | 0.11419 | 0.10101 | 0.4491 | 12 | 6 | 0.78221 | 4.0535e-06 | 4.0535e-06 | 0.017493
4664.175 | 0.12805 | 0.1453 | 0.14812 | 0.14575 | 0.11415 | 0.1008 | 0.44964 | 12 | 6 | 0.78217 | 4.0533e-06 | 4.0533e-06 | 0.017497
4665.175 | 0.12792 | 0.1449 | 0.14793 | 0.1456 | 0.11453 | 0.10091 | 0.44929 | 12 | 6 | 0.78179 | 4.0513e-06 | 4.0513e-06 | 0.017501
4666.175 | 0.12813 | 0.14503 | 0.14812 | 0.14568 | 0.11434 | 0.10101 | 0.44941 | 12 | 6 | 0.7823 | 4.054e-06 | 4.054e-06 | 0.017505
4667.175 | 0.12798 | 0.14484 | 0.14812 | 0.14577 | 0.11432 | 0.10091 | 0.44933 | 12 | 6 | 0.78194 | 4.0521e-06 | 4.0521e-06 | 0.017509
4668.175 | 0.12807 | 0.14507 | 0.14791 | 0.14558 | 0.11438 | 0.10051 | 0.44956 | 12 | 6 | 0.78152 | 4.0499e-06 | 4.0499e-06 | 0.017513
4669.175 | 0.12807 | 0.14516 | 0.14799 | 0.14551 | 0.11436 | 0.10106 | 0.44937 | 12 | 6 | 0.78215 | 4.0532e-06 | 4.0532e-06 | 0.017517
4670.175 | 0.12782 | 0.14467 | 0.14819 | 0.14543 | 0.11436 | 0.10101 | 0.44929 | 12 | 6 | 0.78149 | 4.0498e-06 | 4.0498e-06 | 0.017521
4671.175 | 0.12815 | 0.14516 | 0.14806 | 0.14571 | 0.11461 | 0.10122 | 0.44918 | 12 | 6 | 0.78291 | 4.0572e-06 | 4.0572e-06 | 0.017525
4672.175 | 0.12798 | 0.1452 | 0.14812 | 0.14577 | 0.11459 | 0.10097 | 0.44899 | 12 | 6 | 0.78263 | 4.0557e-06 | 4.0557e-06 | 0.017529
4673.175 | 0.12781 | 0.14486 | 0.1481 | 0.14566 | 0.11417 | 0.10078 | 0.44933 | 12 | 6 | 0.78137 | 4.0492e-06 | 4.0492e-06 | 0.017533
4674.175 | 0.12781 | 0.14497 | 0.14787 | 0.14564 | 0.11434 | 0.10112 | 0.44918 | 12 | 6 | 0.78175 | 4.0512e-06 | 4.0512e-06 | 0.017537
4675.175 | 0.12763 | 0.14484 | 0.1481 | 0.14558 | 0.11468 | 0.10072 | 0.44941 | 12 | 6 | 0.78156 | 4.0502e-06 | 4.0502e-06 | 0.017542
4676.175 | 0.12763 | 0.14461 | 0.14797 | 0.14564 | 0.11455 | 0.10103 | 0.44956 | 12 | 6 | 0.78143 | 4.0495e-06 | 4.0495e-06 | 0.017546
4677.175 | 0.12798 | 0.1449 | 0.14812 | 0.14579 | 0.11446 | 0.10124 | 0.44922 | 12 | 6 | 0.78247 | 4.0549e-06 | 4.0549e-06 | 0.01755
4678.175 | 0.12777 | 0.1447 | 0.14797 | 0.14556 | 0.11415 | 0.10107 | 0.44948 | 12 | 6 | 0.78121 | 4.0484e-06 | 4.0484e-06 | 0.017554
4679.175 | 0.12794 | 0.14501 | 0.14814 | 0.14533 | 0.11461 | 0.10049 | 0.44914 | 12 | 6 | 0.78152 | 4.0499e-06 | 4.0499e-06 | 0.017558
4680.175 | 0.12769 | 0.1444 | 0.14797 | 0.14547 | 0.11417 | 0.10053 | 0.44925 | 12 | 6 | 0.78023 | 4.0432e-06 | 4.0432e-06 | 0.017562
4681.175 | 0.12781 | 0.14497 | 0.14789 | 0.14564 | 0.11427 | 0.10076 | 0.44925 | 12 | 6 | 0.78133 | 4.049e-06 | 4.049e-06 | 0.017566
4682.175 | 0.12794 | 0.14505 | 0.14841 | 0.14556 | 0.11432 | 0.10091 | 0.44933 | 12 | 6 | 0.78219 | 4.0534e-06 | 4.0534e-06 | 0.01757
4683.175 | 0.12769 | 0.14461 | 0.1481 | 0.14579 | 0.11446 | 0.10095 | 0.44925 | 12 | 6 | 0.7816 | 4.0503e-06 | 4.0503e-06 | 0.017574
4684.175 | 0.12761 | 0.14484 | 0.14806 | 0.14558 | 0.11448 | 0.10099 | 0.44922 | 12 | 6 | 0.78156 | 4.0501e-06 | 4.0501e-06 | 0.017578
4685.175 | 0.12781 | 0.14482 | 0.14789 | 0.14547 | 0.11428 | 0.10087 | 0.44929 | 12 | 6 | 0.78114 | 4.048e-06 | 4.048e-06 | 0.017582
4686.175 | 0.12792 | 0.14459 | 0.14797 | 0.14522 | 0.1143 | 0.10072 | 0.44952 | 12 | 6 | 0.78072 | 4.0458e-06 | 4.0458e-06 | 0.017586
4687.175 | 0.128 | 0.14467 | 0.14804 | 0.14552 | 0.11425 | 0.10076 | 0.44895 | 12 | 6 | 0.78123 | 4.0485e-06 | 4.0485e-06 | 0.01759
4688.175 | 0.12773 | 0.14467 | 0.14823 | 0.14552 | 0.11444 | 0.10093 | 0.44948 | 12 | 6 | 0.78152 | 4.0499e-06 | 4.0499e-06 | 0.017594
4689.175 | 0.12737 | 0.14499 | 0.14787 | 0.14562 | 0.11421 | 0.10076 | 0.44941 | 12 | 6 | 0.78081 | 4.0463e-06 | 4.0463e-06 | 0.017598
4690.175 | 0.12801 | 0.14469 | 0.14768 | 0.1453 | 0.11428 | 0.10095 | 0.44922 | 12 | 6 | 0.78091 | 4.0468e-06 | 4.0468e-06 | 0.017602
4691.175 | 0.12798 | 0.14486 | 0.14787 | 0.14549 | 0.11438 | 0.10065 | 0.44944 | 12 | 6 | 0.78122 | 4.0484e-06 | 4.0484e-06 | 0.017606
4692.175 | 0.12834 | 0.14486 | 0.14812 | 0.14552 | 0.11417 | 0.10095 | 0.44944 | 12 | 6 | 0.78196 | 4.0522e-06 | 4.0522e-06 | 0.01761
4693.175 | 0.1275 | 0.14471 | 0.14795 | 0.14568 | 0.11402 | 0.10078 | 0.44956 | 12 | 6 | 0.78063 | 4.0453e-06 | 4.0453e-06 | 0.017614
4694.175 | 0.12767 | 0.14478 | 0.14818 | 0.14545 | 0.1143 | 0.10091 | 0.44956 | 12 | 6 | 0.78129 | 4.0488e-06 | 4.0488e-06 | 0.017618
4695.175 | 0.12758 | 0.14474 | 0.14787 | 0.14549 | 0.1143 | 0.10087 | 0.44933 | 12 | 6 | 0.78085 | 4.0465e-06 | 4.0465e-06 | 0.017623
4696.175 | 0.12756 | 0.14442 | 0.14829 | 0.14552 | 0.11419 | 0.10105 | 0.44925 | 12 | 6 | 0.78102 | 4.0474e-06 | 4.0474e-06 | 0.017627
4697.175 | 0.12748 | 0.14476 | 0.14812 | 0.14537 | 0.11447 | 0.10095 | 0.44952 | 12 | 6 | 0.78116 | 4.0481e-06 | 4.0481e-06 | 0.017631
4698.175 | 0.12769 | 0.14453 | 0.14781 | 0.14547 | 0.11417 | 0.10057 | 0.4491 | 12 | 6 | 0.78024 | 4.0433e-06 | 4.0433e-06 | 0.017635
4699.175 | 0.12759 | 0.1448 | 0.14814 | 0.14545 | 0.11428 | 0.10108 | 0.4496 | 12 | 6 | 0.78135 | 4.0491e-06 | 4.0491e-06 | 0.017639
4700.175 | 0.12819 | 0.14455 | 0.14802 | 0.14545 | 0.11415 | 0.10108 | 0.44941 | 12 | 6 | 0.78145 | 4.0496e-06 | 4.0496e-06 | 0.017643
4701.175 | 0.12769 | 0.1445 | 0.14808 | 0.14547 | 0.11419 | 0.10061 | 0.44944 | 12 | 6 | 0.78053 | 4.0448e-06 | 4.0448e-06 | 0.017647
4702.175 | 0.12798 | 0.14471 | 0.14762 | 0.1456 | 0.1143 | 0.10112 | 0.4496 | 12 | 6 | 0.78133 | 4.0489e-06 | 4.0489e-06 | 0.017651
4703.175 | 0.12779 | 0.14491 | 0.148 | 0.14558 | 0.11421 | 0.1008 | 0.44971 | 12 | 6 | 0.78129 | 4.0488e-06 | 4.0488e-06 | 0.017655
4704.175 | 0.12742 | 0.1448 | 0.14812 | 0.14566 | 0.11421 | 0.10095 | 0.44922 | 12 | 6 | 0.78116 | 4.0481e-06 | 4.0481e-06 | 0.017659
4705.175 | 0.12782 | 0.14469 | 0.14797 | 0.14562 | 0.11413 | 0.10061 | 0.44929 | 12 | 6 | 0.78083 | 4.0464e-06 | 4.0464e-06 | 0.017663
4706.175 | 0.12779 | 0.14495 | 0.14802 | 0.14558 | 0.11407 | 0.10099 | 0.44948 | 12 | 6 | 0.78141 | 4.0494e-06 | 4.0494e-06 | 0.017667
4707.175 | 0.12794 | 0.14488 | 0.148 | 0.14541 | 0.11419 | 0.10112 | 0.44944 | 12 | 6 | 0.78154 | 4.0501e-06 | 4.0501e-06 | 0.017671
4708.175 | 0.12788 | 0.14482 | 0.14789 | 0.14558 | 0.11438 | 0.1007 | 0.44937 | 12 | 6 | 0.78125 | 4.0486e-06 | 4.0486e-06 | 0.017675
4709.175 | 0.12805 | 0.14491 | 0.14791 | 0.14577 | 0.11423 | 0.10099 | 0.44895 | 12 | 6 | 0.78186 | 4.0517e-06 | 4.0517e-06 | 0.017679
4710.175 | 0.12821 | 0.14512 | 0.14795 | 0.14554 | 0.11457 | 0.10101 | 0.44948 | 12 | 6 | 0.7824 | 4.0545e-06 | 4.0545e-06 | 0.017683
4711.175 | 0.12771 | 0.14491 | 0.14804 | 0.14554 | 0.11451 | 0.1008 | 0.44925 | 12 | 6 | 0.78152 | 4.0499e-06 | 4.0499e-06 | 0.017687
4712.175 | 0.12775 | 0.14488 | 0.14799 | 0.14573 | 0.11451 | 0.1011 | 0.4496 | 12 | 6 | 0.78196 | 4.0522e-06 | 4.0522e-06 | 0.017691
4713.175 | 0.1279 | 0.14486 | 0.14818 | 0.14553 | 0.11472 | 0.10101 | 0.44941 | 12 | 6 | 0.78219 | 4.0534e-06 | 4.0534e-06 | 0.017695
4714.175 | 0.12777 | 0.14513 | 0.14808 | 0.14558 | 0.11444 | 0.10086 | 0.44948 | 12 | 6 | 0.78185 | 4.0516e-06 | 4.0516e-06 | 0.017699
4715.175 | 0.12786 | 0.14509 | 0.14799 | 0.14568 | 0.11451 | 0.10097 | 0.44937 | 12 | 6 | 0.78209 | 4.0529e-06 | 4.0529e-06 | 0.017704
4716.175 | 0.12773 | 0.14499 | 0.14839 | 0.14556 | 0.11448 | 0.10087 | 0.4496 | 12 | 6 | 0.78202 | 4.0525e-06 | 4.0525e-06 | 0.017708
4717.175 | 0.12773 | 0.14484 | 0.14791 | 0.14549 | 0.11436 | 0.10066 | 0.44948 | 12 | 6 | 0.78099 | 4.0472e-06 | 4.0472e-06 | 0.017712
4718.175 | 0.1279 | 0.14535 | 0.14814 | 0.14566 | 0.11429 | 0.10129 | 0.44967 | 12 | 6 | 0.78263 | 4.0557e-06 | 4.0557e-06 | 0.017716
4719.175 | 0.128 | 0.14474 | 0.14802 | 0.14539 | 0.11444 | 0.10087 | 0.44952 | 12 | 6 | 0.78146 | 4.0497e-06 | 4.0497e-06 | 0.01772
4720.175 | 0.12781 | 0.14472 | 0.14814 | 0.14579 | 0.11444 | 0.10078 | 0.44948 | 12 | 6 | 0.78168 | 4.0507e-06 | 4.0507e-06 | 0.017724
4721.175 | 0.12828 | 0.14484 | 0.14823 | 0.14575 | 0.11402 | 0.10105 | 0.44941 | 12 | 6 | 0.78217 | 4.0533e-06 | 4.0533e-06 | 0.017728
4722.175 | 0.128 | 0.14518 | 0.14825 | 0.14573 | 0.1143 | 0.10089 | 0.44964 | 12 | 6 | 0.78236 | 4.0543e-06 | 4.0543e-06 | 0.017732
4723.175 | 0.12828 | 0.14501 | 0.14842 | 0.14596 | 0.11438 | 0.10137 | 0.44952 | 12 | 6 | 0.78343 | 4.0598e-06 | 4.0598e-06 | 0.017736
4724.175 | 0.12828 | 0.14507 | 0.14822 | 0.14562 | 0.11432 | 0.10091 | 0.4496 | 12 | 6 | 0.78242 | 4.0546e-06 | 4.0546e-06 | 0.01774
4725.175 | 0.12781 | 0.14507 | 0.14806 | 0.14568 | 0.11453 | 0.1012 | 0.44975 | 12 | 6 | 0.78234 | 4.0542e-06 | 4.0542e-06 | 0.017744
4726.175 | 0.12813 | 0.14484 | 0.14822 | 0.14587 | 0.11447 | 0.10101 | 0.44941 | 12 | 6 | 0.78253 | 4.0552e-06 | 4.0552e-06 | 0.017748
4727.175 | 0.12815 | 0.1452 | 0.14822 | 0.14575 | 0.11453 | 0.10137 | 0.44971 | 12 | 6 | 0.78322 | 4.0588e-06 | 4.0588e-06 | 0.017752
4728.175 | 0.12786 | 0.14501 | 0.14869 | 0.14558 | 0.11444 | 0.10105 | 0.4496 | 12 | 6 | 0.78263 | 4.0557e-06 | 4.0557e-06 | 0.017756
4729.175 | 0.12815 | 0.14495 | 0.14812 | 0.14596 | 0.11442 | 0.10097 | 0.44941 | 12 | 6 | 0.78257 | 4.0554e-06 | 4.0554e-06 | 0.01776
4730.175 | 0.12796 | 0.14524 | 0.14827 | 0.14551 | 0.11434 | 0.10091 | 0.44941 | 12 | 6 | 0.78222 | 4.0536e-06 | 4.0536e-06 | 0.017764
4731.175 | 0.12811 | 0.14493 | 0.14829 | 0.14573 | 0.1143 | 0.10103 | 0.44952 | 12 | 6 | 0.7824 | 4.0545e-06 | 4.0545e-06 | 0.017768
4732.176 | 0.12765 | 0.14486 | 0.14814 | 0.14594 | 0.11432 | 0.10103 | 0.44944 | 12 | 6 | 0.78194 | 4.0521e-06 | 4.0562e-06 | 0.017772
4733.176 | 0.12807 | 0.14482 | 0.14802 | 0.14549 | 0.1144 | 0.10093 | 0.44956 | 12 | 6 | 0.78173 | 4.051e-06 | 4.051e-06 | 0.017776
4734.176 | 0.12782 | 0.14489 | 0.14823 | 0.14587 | 0.11446 | 0.10093 | 0.44952 | 12 | 6 | 0.78221 | 4.0535e-06 | 4.0535e-06 | 0.017781
4735.176 | 0.12765 | 0.14505 | 0.14814 | 0.14547 | 0.11442 | 0.10124 | 0.44948 | 12 | 6 | 0.78196 | 4.0522e-06 | 4.0522e-06 | 0.017785
4736.176 | 0.12803 | 0.14507 | 0.14806 | 0.14581 | 0.1143 | 0.10085 | 0.44956 | 12 | 6 | 0.78213 | 4.0531e-06 | 4.0531e-06 | 0.017789
4737.176 | 0.12813 | 0.14482 | 0.14812 | 0.1457 | 0.1144 | 0.10097 | 0.44983 | 12 | 6 | 0.78213 | 4.0531e-06 | 4.0531e-06 | 0.017793
4738.176 | 0.12786 | 0.14482 | 0.14825 | 0.14564 | 0.11438 | 0.10086 | 0.44952 | 12 | 6 | 0.78181 | 4.0515e-06 | 4.0515e-06 | 0.017797
4739.176 | 0.12769 | 0.14488 | 0.14818 | 0.14573 | 0.11446 | 0.10112 | 0.44941 | 12 | 6 | 0.78205 | 4.0527e-06 | 4.0527e-06 | 0.017801
4740.176 | 0.12775 | 0.14493 | 0.14791 | 0.14554 | 0.11446 | 0.10093 | 0.44944 | 12 | 6 | 0.78152 | 4.0499e-06 | 4.0499e-06 | 0.017805
4741.176 | 0.12779 | 0.14524 | 0.14812 | 0.1457 | 0.11446 | 0.10116 | 0.44975 | 12 | 6 | 0.78246 | 4.0548e-06 | 4.0548e-06 | 0.017809
4742.176 | 0.12811 | 0.14511 | 0.14808 | 0.14558 | 0.1144 | 0.10106 | 0.44941 | 12 | 6 | 0.78234 | 4.0542e-06 | 4.0542e-06 | 0.017813
4743.176 | 0.12783 | 0.14518 | 0.14798 | 0.14558 | 0.11428 | 0.10082 | 0.44948 | 12 | 6 | 0.78167 | 4.0507e-06 | 4.0507e-06 | 0.017817
4744.176 | 0.12777 | 0.14493 | 0.14797 | 0.14562 | 0.11463 | 0.10089 | 0.44937 | 12 | 6 | 0.78181 | 4.0514e-06 | 4.0514e-06 | 0.017821
4745.176 | 0.12796 | 0.14486 | 0.1482 | 0.1456 | 0.11461 | 0.10093 | 0.44975 | 12 | 6 | 0.78215 | 4.0532e-06 | 4.0532e-06 | 0.017825
4746.176 | 0.12807 | 0.14486 | 0.14818 | 0.14568 | 0.11459 | 0.1008 | 0.44933 | 12 | 6 | 0.78217 | 4.0533e-06 | 4.0533e-06 | 0.017829
4747.176 | 0.12756 | 0.14465 | 0.148 | 0.14589 | 0.11476 | 0.10082 | 0.44964 | 12 | 6 | 0.78167 | 4.0507e-06 | 4.0507e-06 | 0.017833
4748.176 | 0.12779 | 0.1449 | 0.14808 | 0.14562 | 0.11434 | 0.10089 | 0.44971 | 12 | 6 | 0.78162 | 4.0505e-06 | 4.0505e-06 | 0.017837
4749.176 | 0.1279 | 0.14474 | 0.14804 | 0.14556 | 0.1144 | 0.10095 | 0.44994 | 12 | 6 | 0.7816 | 4.0503e-06 | 4.0503e-06 | 0.017841
4750.176 | 0.12771 | 0.14474 | 0.148 | 0.14581 | 0.11455 | 0.10076 | 0.44975 | 12 | 6 | 0.78158 | 4.0503e-06 | 4.0503e-06 | 0.017845
4751.176 | 0.12767 | 0.14503 | 0.14827 | 0.1457 | 0.1143 | 0.10085 | 0.44944 | 12 | 6 | 0.78183 | 4.0515e-06 | 4.0515e-06 | 0.017849
4752.176 | 0.12773 | 0.14474 | 0.1482 | 0.14549 | 0.11455 | 0.10108 | 0.44983 | 12 | 6 | 0.78179 | 4.0514e-06 | 4.0514e-06 | 0.017853
4753.176 | 0.12798 | 0.14489 | 0.14789 | 0.14579 | 0.11438 | 0.10099 | 0.44983 | 12 | 6 | 0.78192 | 4.052e-06 | 4.052e-06 | 0.017858
4754.176 | 0.12792 | 0.14505 | 0.14814 | 0.1457 | 0.11449 | 0.10091 | 0.44964 | 12 | 6 | 0.78221 | 4.0535e-06 | 4.0535e-06 | 0.017862
4755.176 | 0.12788 | 0.14501 | 0.14802 | 0.14575 | 0.11427 | 0.10074 | 0.44956 | 12 | 6 | 0.78168 | 4.0507e-06 | 4.0507e-06 | 0.017866
4756.176 | 0.12763 | 0.14482 | 0.1481 | 0.14543 | 0.11453 | 0.10076 | 0.44979 | 12 | 6 | 0.78127 | 4.0487e-06 | 4.0487e-06 | 0.01787
4757.176 | 0.12765 | 0.14486 | 0.14829 | 0.1456 | 0.11436 | 0.1011 | 0.4496 | 12 | 6 | 0.78187 | 4.0517e-06 | 4.0517e-06 | 0.017874
4758.176 | 0.1279 | 0.14484 | 0.14818 | 0.14566 | 0.11453 | 0.10072 | 0.44944 | 12 | 6 | 0.78183 | 4.0515e-06 | 4.0515e-06 | 0.017878
4759.176 | 0.12786 | 0.1449 | 0.14793 | 0.1455 | 0.11453 | 0.10084 | 0.44929 | 12 | 6 | 0.78156 | 4.0502e-06 | 4.0502e-06 | 0.017882
4760.176 | 0.12775 | 0.1448 | 0.14774 | 0.14547 | 0.11423 | 0.10099 | 0.44937 | 12 | 6 | 0.78097 | 4.0471e-06 | 4.0471e-06 | 0.017886
4761.176 | 0.12752 | 0.14497 | 0.14804 | 0.14552 | 0.11425 | 0.10086 | 0.44952 | 12 | 6 | 0.78116 | 4.0481e-06 | 4.0481e-06 | 0.01789
4762.176 | 0.1276 | 0.14474 | 0.14821 | 0.14571 | 0.11453 | 0.10089 | 0.44941 | 12 | 6 | 0.78169 | 4.0508e-06 | 4.0508e-06 | 0.017894
4763.176 | 0.12781 | 0.14482 | 0.14844 | 0.14545 | 0.11419 | 0.10072 | 0.44983 | 12 | 6 | 0.78143 | 4.0495e-06 | 4.0495e-06 | 0.017898
4764.176 | 0.12792 | 0.14467 | 0.14812 | 0.14528 | 0.11449 | 0.10083 | 0.44937 | 12 | 6 | 0.78131 | 4.0489e-06 | 4.0489e-06 | 0.017902
4765.176 | 0.12803 | 0.14461 | 0.14812 | 0.14581 | 0.11428 | 0.10095 | 0.44941 | 12 | 6 | 0.78181 | 4.0514e-06 | 4.0514e-06 | 0.017906
4766.176 | 0.12752 | 0.14493 | 0.14816 | 0.14575 | 0.11434 | 0.10112 | 0.44937 | 12 | 6 | 0.78182 | 4.0515e-06 | 4.0515e-06 | 0.01791
4767.176 | 0.12762 | 0.14495 | 0.1481 | 0.14556 | 0.11415 | 0.10047 | 0.44967 | 12 | 6 | 0.78085 | 4.0465e-06 | 4.0465e-06 | 0.017914
4768.176 | 0.12748 | 0.14461 | 0.14824 | 0.14552 | 0.11447 | 0.10106 | 0.44933 | 12 | 6 | 0.78139 | 4.0493e-06 | 4.0493e-06 | 0.017918
4769.176 | 0.1278 | 0.14471 | 0.14804 | 0.1456 | 0.11442 | 0.10084 | 0.44933 | 12 | 6 | 0.78141 | 4.0494e-06 | 4.0494e-06 | 0.017922
4770.176 | 0.1274 | 0.1448 | 0.14804 | 0.14558 | 0.11419 | 0.10076 | 0.44964 | 12 | 6 | 0.78077 | 4.0461e-06 | 4.0461e-06 | 0.017926
4771.176 | 0.12786 | 0.14476 | 0.14791 | 0.14572 | 0.11415 | 0.10103 | 0.44975 | 12 | 6 | 0.78142 | 4.0494e-06 | 4.0494e-06 | 0.01793
4772.176 | 0.12786 | 0.14478 | 0.14812 | 0.14567 | 0.11432 | 0.10074 | 0.44971 | 12 | 6 | 0.7815 | 4.0498e-06 | 4.0498e-06 | 0.017934
4773.176 | 0.12759 | 0.14489 | 0.14806 | 0.14589 | 0.11423 | 0.10085 | 0.44941 | 12 | 6 | 0.78152 | 4.0499e-06 | 4.0499e-06 | 0.017939
4774.176 | 0.12796 | 0.14486 | 0.148 | 0.14564 | 0.11474 | 0.10089 | 0.44941 | 12 | 6 | 0.78209 | 4.0529e-06 | 4.0529e-06 | 0.017943
4775.176 | 0.1279 | 0.14495 | 0.14785 | 0.14547 | 0.11457 | 0.10097 | 0.44948 | 12 | 6 | 0.78171 | 4.0509e-06 | 4.0509e-06 | 0.017947
4776.176 | 0.12759 | 0.14453 | 0.14795 | 0.14577 | 0.11429 | 0.10078 | 0.44998 | 12 | 6 | 0.78091 | 4.0468e-06 | 4.0468e-06 | 0.017951
4777.176 | 0.1279 | 0.14499 | 0.14816 | 0.14571 | 0.11447 | 0.10045 | 0.44983 | 12 | 6 | 0.78169 | 4.0508e-06 | 4.0508e-06 | 0.017955
4778.176 | 0.128 | 0.14484 | 0.14817 | 0.14526 | 0.11472 | 0.10068 | 0.44983 | 12 | 6 | 0.78167 | 4.0507e-06 | 4.0507e-06 | 0.017959
4779.176 | 0.1276 | 0.1447 | 0.14814 | 0.14581 | 0.11457 | 0.10057 | 0.44964 | 12 | 6 | 0.78139 | 4.0493e-06 | 4.0493e-06 | 0.017963
4780.176 | 0.12794 | 0.14491 | 0.14843 | 0.14573 | 0.11463 | 0.10082 | 0.4496 | 12 | 6 | 0.78246 | 4.0548e-06 | 4.0548e-06 | 0.017967
4781.176 | 0.12794 | 0.14507 | 0.14819 | 0.14558 | 0.11432 | 0.1007 | 0.44971 | 12 | 6 | 0.7818 | 4.0514e-06 | 4.0514e-06 | 0.017971
4782.176 | 0.12779 | 0.1448 | 0.14785 | 0.1457 | 0.11421 | 0.10112 | 0.44933 | 12 | 6 | 0.78146 | 4.0496e-06 | 4.0496e-06 | 0.017975
4783.176 | 0.12794 | 0.14465 | 0.14819 | 0.14583 | 0.11421 | 0.10083 | 0.44964 | 12 | 6 | 0.78165 | 4.0506e-06 | 4.0506e-06 | 0.017979
4784.176 | 0.12775 | 0.14455 | 0.14814 | 0.14543 | 0.11428 | 0.10137 | 0.44964 | 12 | 6 | 0.78152 | 4.0499e-06 | 4.0499e-06 | 0.017983
4785.176 | 0.12767 | 0.14507 | 0.14816 | 0.1457 | 0.11417 | 0.10114 | 0.44967 | 12 | 6 | 0.7819 | 4.0519e-06 | 4.0519e-06 | 0.017987
4786.176 | 0.12788 | 0.14493 | 0.1481 | 0.14568 | 0.11444 | 0.10086 | 0.44941 | 12 | 6 | 0.78188 | 4.0518e-06 | 4.0518e-06 | 0.017991
4787.176 | 0.12763 | 0.14467 | 0.14836 | 0.14562 | 0.11436 | 0.10084 | 0.44971 | 12 | 6 | 0.78148 | 4.0497e-06 | 4.0497e-06 | 0.017995
4788.176 | 0.1276 | 0.14465 | 0.14799 | 0.14562 | 0.11434 | 0.10064 | 0.44971 | 12 | 6 | 0.78083 | 4.0464e-06 | 4.0464e-06 | 0.017999
4789.176 | 0.12771 | 0.14472 | 0.14806 | 0.14587 | 0.11438 | 0.10097 | 0.45009 | 12 | 6 | 0.78171 | 4.0509e-06 | 4.0509e-06 | 0.018003
4790.176 | 0.12798 | 0.1449 | 0.14835 | 0.14543 | 0.11432 | 0.10087 | 0.44994 | 12 | 6 | 0.78185 | 4.0516e-06 | 4.0516e-06 | 0.018007
4791.176 | 0.12777 | 0.1449 | 0.14795 | 0.1456 | 0.11427 | 0.10072 | 0.44994 | 12 | 6 | 0.7812 | 4.0483e-06 | 4.0483e-06 | 0.018011
4792.176 | 0.12765 | 0.14497 | 0.14812 | 0.14558 | 0.11436 | 0.10068 | 0.44983 | 12 | 6 | 0.78137 | 4.0492e-06 | 4.0492e-06 | 0.018015
4793.176 | 0.12811 | 0.14491 | 0.14818 | 0.14558 | 0.11409 | 0.10082 | 0.44994 | 12 | 6 | 0.7817 | 4.0509e-06 | 4.0509e-06 | 0.01802
4794.176 | 0.12777 | 0.14489 | 0.14814 | 0.14591 | 0.11432 | 0.10099 | 0.44967 | 12 | 6 | 0.78202 | 4.0525e-06 | 4.0525e-06 | 0.018024
4795.176 | 0.12758 | 0.14469 | 0.14798 | 0.14585 | 0.11432 | 0.10078 | 0.4496 | 12 | 6 | 0.7812 | 4.0483e-06 | 4.0483e-06 | 0.018028
4796.176 | 0.12744 | 0.14482 | 0.14781 | 0.1455 | 0.11434 | 0.10085 | 0.44979 | 12 | 6 | 0.78077 | 4.0461e-06 | 4.0461e-06 | 0.018032
4797.176 | 0.12758 | 0.14463 | 0.14781 | 0.14566 | 0.11455 | 0.10065 | 0.44956 | 12 | 6 | 0.78087 | 4.0466e-06 | 4.0466e-06 | 0.018036
4798.176 | 0.12754 | 0.14457 | 0.1481 | 0.14572 | 0.11442 | 0.10072 | 0.44983 | 12 | 6 | 0.78107 | 4.0476e-06 | 4.0476e-06 | 0.01804
4799.176 | 0.12792 | 0.14488 | 0.14791 | 0.14554 | 0.11426 | 0.10104 | 0.44956 | 12 | 6 | 0.78155 | 4.0501e-06 | 4.0501e-06 | 0.018044
4800.176 | 0.12786 | 0.14476 | 0.148 | 0.14553 | 0.11428 | 0.10061 | 0.44979 | 12 | 6 | 0.78104 | 4.0475e-06 | 4.0475e-06 | 0.018048
4801.176 | 0.12767 | 0.14522 | 0.14823 | 0.14572 | 0.11417 | 0.10106 | 0.44941 | 12 | 6 | 0.78207 | 4.0528e-06 | 4.0528e-06 | 0.018052
4802.176 | 0.12777 | 0.14499 | 0.14823 | 0.14566 | 0.11419 | 0.10095 | 0.44967 | 12 | 6 | 0.78179 | 4.0513e-06 | 4.0513e-06 | 0.018056
4803.176 | 0.12759 | 0.1451 | 0.1481 | 0.14543 | 0.11448 | 0.10124 | 0.44971 | 12 | 6 | 0.78194 | 4.0521e-06 | 4.0521e-06 | 0.01806
4804.176 | 0.1276 | 0.14497 | 0.14831 | 0.14583 | 0.11442 | 0.10063 | 0.44987 | 12 | 6 | 0.78175 | 4.0511e-06 | 4.0511e-06 | 0.018064
4805.176 | 0.12735 | 0.14497 | 0.14802 | 0.14545 | 0.11432 | 0.10093 | 0.44983 | 12 | 6 | 0.78105 | 4.0475e-06 | 4.0475e-06 | 0.018068
4806.176 | 0.12784 | 0.14507 | 0.14816 | 0.14535 | 0.1144 | 0.10086 | 0.44987 | 12 | 6 | 0.78167 | 4.0507e-06 | 4.0507e-06 | 0.018072
4807.176 | 0.12788 | 0.14493 | 0.14804 | 0.14558 | 0.11436 | 0.10078 | 0.4499 | 12 | 6 | 0.78158 | 4.0503e-06 | 4.0503e-06 | 0.018076
4808.176 | 0.12765 | 0.14463 | 0.14816 | 0.14573 | 0.11417 | 0.10114 | 0.44998 | 12 | 6 | 0.78148 | 4.0498e-06 | 4.0498e-06 | 0.01808
4809.176 | 0.12777 | 0.14499 | 0.14795 | 0.14569 | 0.11448 | 0.10126 | 0.4496 | 12 | 6 | 0.78213 | 4.0531e-06 | 4.0531e-06 | 0.018084
4810.177 | 0.12804 | 0.14499 | 0.14833 | 0.14572 | 0.11446 | 0.10065 | 0.44971 | 12 | 6 | 0.78217 | 4.0533e-06 | 4.0574e-06 | 0.018088
4811.177 | 0.12807 | 0.14482 | 0.1481 | 0.14596 | 0.11444 | 0.10082 | 0.44983 | 12 | 6 | 0.78221 | 4.0535e-06 | 4.0535e-06 | 0.018092
4812.177 | 0.12784 | 0.14474 | 0.14808 | 0.14564 | 0.11461 | 0.10129 | 0.4499 | 12 | 6 | 0.78221 | 4.0535e-06 | 4.0535e-06 | 0.018096
4813.177 | 0.12758 | 0.1448 | 0.14804 | 0.14575 | 0.11428 | 0.10086 | 0.44979 | 12 | 6 | 0.78131 | 4.0489e-06 | 4.0489e-06 | 0.018101
4814.177 | 0.12792 | 0.14476 | 0.1481 | 0.14594 | 0.1143 | 0.10087 | 0.45009 | 12 | 6 | 0.7819 | 4.0519e-06 | 4.0519e-06 | 0.018105
4815.177 | 0.12779 | 0.14497 | 0.148 | 0.14577 | 0.11474 | 0.10089 | 0.44948 | 12 | 6 | 0.78217 | 4.0533e-06 | 4.0533e-06 | 0.018109
4816.177 | 0.12796 | 0.14493 | 0.14852 | 0.14608 | 0.1143 | 0.10097 | 0.44979 | 12 | 6 | 0.78276 | 4.0564e-06 | 4.0564e-06 | 0.018113
4817.177 | 0.1279 | 0.14516 | 0.14827 | 0.14547 | 0.11463 | 0.10107 | 0.44967 | 12 | 6 | 0.7825 | 4.055e-06 | 4.055e-06 | 0.018117
4818.177 | 0.12763 | 0.14497 | 0.14814 | 0.14613 | 0.11432 | 0.1011 | 0.44987 | 12 | 6 | 0.78231 | 4.054e-06 | 4.054e-06 | 0.018121
4819.177 | 0.12752 | 0.14503 | 0.14829 | 0.14554 | 0.11447 | 0.10108 | 0.44956 | 12 | 6 | 0.78194 | 4.0521e-06 | 4.0521e-06 | 0.018125
4820.177 | 0.12767 | 0.1449 | 0.14802 | 0.14573 | 0.11465 | 0.10053 | 0.44986 | 12 | 6 | 0.7815 | 4.0499e-06 | 4.0499e-06 | 0.018129
4821.177 | 0.12769 | 0.14499 | 0.14797 | 0.1456 | 0.11423 | 0.1012 | 0.44979 | 12 | 6 | 0.78168 | 4.0508e-06 | 4.0508e-06 | 0.018133
4822.177 | 0.12771 | 0.14495 | 0.14825 | 0.14575 | 0.11467 | 0.10124 | 0.44971 | 12 | 6 | 0.78257 | 4.0554e-06 | 4.0554e-06 | 0.018137
4823.177 | 0.12779 | 0.14505 | 0.14821 | 0.14543 | 0.11465 | 0.10059 | 0.44971 | 12 | 6 | 0.78171 | 4.0509e-06 | 4.0509e-06 | 0.018141
4824.177 | 0.128 | 0.1452 | 0.1481 | 0.14589 | 0.11444 | 0.10106 | 0.44975 | 12 | 6 | 0.78268 | 4.056e-06 | 4.056e-06 | 0.018145
4825.177 | 0.12777 | 0.1452 | 0.14821 | 0.146 | 0.11467 | 0.10107 | 0.44998 | 12 | 6 | 0.78291 | 4.0572e-06 | 4.0572e-06 | 0.018149
4826.177 | 0.12809 | 0.14524 | 0.14825 | 0.146 | 0.11463 | 0.1011 | 0.44983 | 12 | 6 | 0.78331 | 4.0592e-06 | 4.0592e-06 | 0.018153
4827.177 | 0.12809 | 0.14543 | 0.14816 | 0.14581 | 0.11467 | 0.10076 | 0.44987 | 12 | 6 | 0.78291 | 4.0572e-06 | 4.0572e-06 | 0.018157
4828.177 | 0.12803 | 0.14526 | 0.14821 | 0.14562 | 0.11446 | 0.10116 | 0.44975 | 12 | 6 | 0.78274 | 4.0563e-06 | 4.0563e-06 | 0.018161
4829.177 | 0.12781 | 0.14512 | 0.14846 | 0.14575 | 0.11442 | 0.1008 | 0.44948 | 12 | 6 | 0.78236 | 4.0543e-06 | 4.0543e-06 | 0.018165
4830.177 | 0.12802 | 0.14514 | 0.14804 | 0.14589 | 0.11429 | 0.10076 | 0.45021 | 12 | 6 | 0.78213 | 4.0531e-06 | 4.0531e-06 | 0.018169
4831.177 | 0.12813 | 0.14531 | 0.14812 | 0.1461 | 0.11463 | 0.10106 | 0.44979 | 12 | 6 | 0.78335 | 4.0594e-06 | 4.0594e-06 | 0.018174
4832.177 | 0.12798 | 0.1452 | 0.14856 | 0.14594 | 0.11472 | 0.10093 | 0.44994 | 12 | 6 | 0.78334 | 4.0593e-06 | 4.0593e-06 | 0.018178
4833.177 | 0.12803 | 0.14509 | 0.14806 | 0.14591 | 0.11459 | 0.10122 | 0.44987 | 12 | 6 | 0.78289 | 4.0571e-06 | 4.0571e-06 | 0.018182
4834.177 | 0.12781 | 0.14535 | 0.14841 | 0.14592 | 0.11425 | 0.10076 | 0.44983 | 12 | 6 | 0.7825 | 4.055e-06 | 4.055e-06 | 0.018186
4835.177 | 0.12798 | 0.14482 | 0.14839 | 0.14573 | 0.11434 | 0.10097 | 0.44979 | 12 | 6 | 0.78223 | 4.0536e-06 | 4.0536e-06 | 0.01819
4836.177 | 0.12809 | 0.14524 | 0.14833 | 0.14587 | 0.11442 | 0.10108 | 0.45006 | 12 | 6 | 0.78303 | 4.0577e-06 | 4.0577e-06 | 0.018194
4837.177 | 0.12798 | 0.14499 | 0.14825 | 0.14547 | 0.11463 | 0.10112 | 0.44994 | 12 | 6 | 0.78244 | 4.0547e-06 | 4.0547e-06 | 0.018198
4838.177 | 0.12813 | 0.14503 | 0.14831 | 0.14619 | 0.11444 | 0.10116 | 0.45002 | 12 | 6 | 0.78326 | 4.0589e-06 | 4.0589e-06 | 0.018202
4839.177 | 0.12786 | 0.14505 | 0.14804 | 0.14602 | 0.11459 | 0.10091 | 0.44967 | 12 | 6 | 0.78248 | 4.0549e-06 | 4.0549e-06 | 0.018206
4840.177 | 0.12805 | 0.14501 | 0.14819 | 0.14594 | 0.11444 | 0.10097 | 0.44971 | 12 | 6 | 0.78261 | 4.0556e-06 | 4.0556e-06 | 0.01821
4841.177 | 0.12767 | 0.1452 | 0.14844 | 0.14611 | 0.11457 | 0.10095 | 0.44975 | 12 | 6 | 0.78295 | 4.0574e-06 | 4.0574e-06 | 0.018214
4842.177 | 0.12826 | 0.14499 | 0.14795 | 0.14583 | 0.11467 | 0.1007 | 0.44983 | 12 | 6 | 0.7824 | 4.0545e-06 | 4.0545e-06 | 0.018218
4843.177 | 0.12802 | 0.14522 | 0.14816 | 0.14606 | 0.11467 | 0.10101 | 0.45017 | 12 | 6 | 0.78312 | 4.0582e-06 | 4.0582e-06 | 0.018222
4844.177 | 0.12792 | 0.14501 | 0.14827 | 0.14596 | 0.11476 | 0.10116 | 0.44987 | 12 | 6 | 0.78308 | 4.058e-06 | 4.058e-06 | 0.018226
4845.177 | 0.12771 | 0.1452 | 0.14831 | 0.14591 | 0.11467 | 0.10084 | 0.44994 | 12 | 6 | 0.78263 | 4.0557e-06 | 4.0557e-06 | 0.01823
4846.177 | 0.12794 | 0.14516 | 0.14825 | 0.146 | 0.11474 | 0.10091 | 0.44979 | 12 | 6 | 0.78301 | 4.0577e-06 | 4.0577e-06 | 0.018234
4847.177 | 0.12779 | 0.14531 | 0.14841 | 0.14575 | 0.11463 | 0.10097 | 0.44983 | 12 | 6 | 0.78286 | 4.0569e-06 | 4.0569e-06 | 0.018238
4848.177 | 0.12817 | 0.14522 | 0.14818 | 0.14596 | 0.1144 | 0.10093 | 0.45006 | 12 | 6 | 0.78286 | 4.0569e-06 | 4.0569e-06 | 0.018242
4849.177 | 0.12798 | 0.14507 | 0.14795 | 0.14564 | 0.11465 | 0.10078 | 0.44994 | 12 | 6 | 0.78205 | 4.0527e-06 | 4.0527e-06 | 0.018247
4850.177 | 0.12792 | 0.14528 | 0.1481 | 0.14602 | 0.11431 | 0.10105 | 0.45002 | 12 | 6 | 0.78267 | 4.0559e-06 | 4.0559e-06 | 0.018251
4851.177 | 0.12824 | 0.1452 | 0.14818 | 0.14598 | 0.11447 | 0.10103 | 0.44979 | 12 | 6 | 0.78311 | 4.0582e-06 | 4.0582e-06 | 0.018255
4852.177 | 0.1279 | 0.14518 | 0.1486 | 0.14571 | 0.11455 | 0.10125 | 0.44983 | 12 | 6 | 0.7832 | 4.0586e-06 | 4.0586e-06 | 0.018259
4853.177 | 0.12777 | 0.14486 | 0.1482 | 0.14585 | 0.11446 | 0.1007 | 0.44967 | 12 | 6 | 0.78183 | 4.0515e-06 | 4.0515e-06 | 0.018263
4854.177 | 0.12798 | 0.14503 | 0.14814 | 0.14575 | 0.11482 | 0.10099 | 0.44994 | 12 | 6 | 0.7827 | 4.0561e-06 | 4.0561e-06 | 0.018267
4855.177 | 0.12782 | 0.14501 | 0.14833 | 0.14587 | 0.11476 | 0.10057 | 0.45006 | 12 | 6 | 0.78236 | 4.0543e-06 | 4.0543e-06 | 0.018271
4856.177 | 0.12807 | 0.14501 | 0.14833 | 0.14577 | 0.11453 | 0.10108 | 0.45006 | 12 | 6 | 0.7828 | 4.0566e-06 | 4.0566e-06 | 0.018275
4857.177 | 0.12786 | 0.14491 | 0.14827 | 0.14594 | 0.1143 | 0.10086 | 0.44998 | 12 | 6 | 0.78215 | 4.0532e-06 | 4.0532e-06 | 0.018279
4858.177 | 0.12775 | 0.14533 | 0.14819 | 0.14585 | 0.11427 | 0.10112 | 0.44967 | 12 | 6 | 0.78251 | 4.0551e-06 | 4.0551e-06 | 0.018283
4859.177 | 0.12788 | 0.14503 | 0.14822 | 0.14568 | 0.11451 | 0.10106 | 0.45009 | 12 | 6 | 0.78238 | 4.0544e-06 | 4.0544e-06 | 0.018287
4860.177 | 0.12788 | 0.14495 | 0.14818 | 0.14598 | 0.11446 | 0.10085 | 0.4499 | 12 | 6 | 0.7823 | 4.054e-06 | 4.054e-06 | 0.018291
4861.177 | 0.12769 | 0.14499 | 0.14822 | 0.14591 | 0.11465 | 0.10091 | 0.44983 | 12 | 6 | 0.78236 | 4.0543e-06 | 4.0543e-06 | 0.018295
4862.177 | 0.12786 | 0.14476 | 0.14827 | 0.14568 | 0.11474 | 0.10118 | 0.45002 | 12 | 6 | 0.78249 | 4.055e-06 | 4.055e-06 | 0.018299
4863.177 | 0.12752 | 0.14512 | 0.14825 | 0.14558 | 0.11448 | 0.10093 | 0.44983 | 12 | 6 | 0.78189 | 4.0518e-06 | 4.0518e-06 | 0.018303
4864.177 | 0.12784 | 0.14497 | 0.14818 | 0.14579 | 0.11442 | 0.10091 | 0.4499 | 12 | 6 | 0.78211 | 4.053e-06 | 4.053e-06 | 0.018307
4865.177 | 0.12781 | 0.14512 | 0.14791 | 0.1456 | 0.11434 | 0.10076 | 0.4499 | 12 | 6 | 0.78154 | 4.05e-06 | 4.05e-06 | 0.018311
4866.177 | 0.12754 | 0.14495 | 0.14816 | 0.14581 | 0.11444 | 0.10068 | 0.44994 | 12 | 6 | 0.78158 | 4.0502e-06 | 4.0502e-06 | 0.018315
4867.177 | 0.1279 | 0.14457 | 0.14821 | 0.14596 | 0.11451 | 0.10055 | 0.44987 | 12 | 6 | 0.78171 | 4.0509e-06 | 4.0509e-06 | 0.018319
4868.177 | 0.12779 | 0.14476 | 0.14837 | 0.14573 | 0.11451 | 0.10086 | 0.44987 | 12 | 6 | 0.78202 | 4.0525e-06 | 4.0525e-06 | 0.018324
4869.177 | 0.12767 | 0.14501 | 0.14816 | 0.14568 | 0.11451 | 0.1007 | 0.44987 | 12 | 6 | 0.78173 | 4.0511e-06 | 4.0511e-06 | 0.018328
4870.177 | 0.12779 | 0.14482 | 0.14806 | 0.14558 | 0.11444 | 0.10074 | 0.45009 | 12 | 6 | 0.78143 | 4.0495e-06 | 4.0495e-06 | 0.018332
4871.177 | 0.12773 | 0.14478 | 0.14806 | 0.14575 | 0.11448 | 0.10086 | 0.4499 | 12 | 6 | 0.78166 | 4.0507e-06 | 4.0507e-06 | 0.018336
4872.177 | 0.12798 | 0.14457 | 0.14825 | 0.14579 | 0.11455 | 0.10084 | 0.4499 | 12 | 6 | 0.78198 | 4.0523e-06 | 4.0523e-06 | 0.01834
4873.177 | 0.12775 | 0.14461 | 0.14831 | 0.14547 | 0.11442 | 0.10068 | 0.44987 | 12 | 6 | 0.78124 | 4.0485e-06 | 4.0485e-06 | 0.018344
4874.177 | 0.12756 | 0.14476 | 0.14818 | 0.14585 | 0.11444 | 0.10116 | 0.44994 | 12 | 6 | 0.78194 | 4.0521e-06 | 4.0521e-06 | 0.018348
4875.177 | 0.12794 | 0.14499 | 0.14831 | 0.14598 | 0.11423 | 0.10103 | 0.44987 | 12 | 6 | 0.78247 | 4.0549e-06 | 4.0549e-06 | 0.018352
4876.177 | 0.12765 | 0.14495 | 0.14816 | 0.14549 | 0.11428 | 0.10104 | 0.4499 | 12 | 6 | 0.78157 | 4.0502e-06 | 4.0502e-06 | 0.018356
4877.177 | 0.12796 | 0.14539 | 0.1481 | 0.14558 | 0.11427 | 0.10116 | 0.44975 | 12 | 6 | 0.78246 | 4.0548e-06 | 4.0548e-06 | 0.01836
4878.177 | 0.12804 | 0.14497 | 0.14814 | 0.1457 | 0.11449 | 0.10139 | 0.44998 | 12 | 6 | 0.78272 | 4.0562e-06 | 4.0562e-06 | 0.018364
4879.177 | 0.12769 | 0.14493 | 0.14804 | 0.14568 | 0.11493 | 0.10095 | 0.4496 | 12 | 6 | 0.78223 | 4.0536e-06 | 4.0536e-06 | 0.018368
4880.177 | 0.12786 | 0.14474 | 0.14831 | 0.14554 | 0.11465 | 0.10074 | 0.45028 | 12 | 6 | 0.78185 | 4.0516e-06 | 4.0516e-06 | 0.018372
4881.177 | 0.12767 | 0.14482 | 0.1482 | 0.14598 | 0.11438 | 0.10095 | 0.45005 | 12 | 6 | 0.782 | 4.0524e-06 | 4.0524e-06 | 0.018376
4882.177 | 0.12803 | 0.14522 | 0.14844 | 0.14589 | 0.11452 | 0.10122 | 0.44994 | 12 | 6 | 0.78332 | 4.0593e-06 | 4.0593e-06 | 0.01838
4883.177 | 0.12784 | 0.14493 | 0.14812 | 0.14564 | 0.11442 | 0.10089 | 0.4499 | 12 | 6 | 0.78184 | 4.0516e-06 | 4.0516e-06 | 0.018384
4884.177 | 0.12777 | 0.1452 | 0.14848 | 0.14585 | 0.11463 | 0.10072 | 0.45005 | 12 | 6 | 0.78265 | 4.0558e-06 | 4.0558e-06 | 0.018388
4885.177 | 0.12777 | 0.14501 | 0.14835 | 0.14556 | 0.11467 | 0.10101 | 0.44983 | 12 | 6 | 0.78236 | 4.0543e-06 | 4.0543e-06 | 0.018392
4886.177 | 0.12782 | 0.14486 | 0.14829 | 0.14573 | 0.11476 | 0.10076 | 0.44983 | 12 | 6 | 0.78223 | 4.0536e-06 | 4.0536e-06 | 0.018397
4887.177 | 0.12794 | 0.14501 | 0.14808 | 0.1459 | 0.11442 | 0.10078 | 0.45025 | 12 | 6 | 0.78213 | 4.0531e-06 | 4.0531e-06 | 0.018401
4888.178 | 0.12786 | 0.1448 | 0.14841 | 0.14587 | 0.11428 | 0.10097 | 0.45036 | 12 | 6 | 0.78219 | 4.0534e-06 | 4.0575e-06 | 0.018405
4889.178 | 0.128 | 0.14528 | 0.14841 | 0.14585 | 0.11449 | 0.1008 | 0.45025 | 12 | 6 | 0.78282 | 4.0567e-06 | 4.0567e-06 | 0.018409
4890.178 | 0.12796 | 0.14528 | 0.14844 | 0.14594 | 0.11476 | 0.10099 | 0.4499 | 12 | 6 | 0.78337 | 4.0595e-06 | 4.0595e-06 | 0.018413
4891.178 | 0.12788 | 0.14516 | 0.14837 | 0.14596 | 0.11453 | 0.10078 | 0.44994 | 12 | 6 | 0.78269 | 4.056e-06 | 4.056e-06 | 0.018417
4892.178 | 0.12832 | 0.14499 | 0.14844 | 0.14593 | 0.11444 | 0.10084 | 0.45036 | 12 | 6 | 0.78295 | 4.0574e-06 | 4.0574e-06 | 0.018421
4893.178 | 0.12813 | 0.14518 | 0.14827 | 0.14572 | 0.11455 | 0.10105 | 0.45009 | 12 | 6 | 0.7829 | 4.0571e-06 | 4.0571e-06 | 0.018425
4894.178 | 0.12803 | 0.14537 | 0.14814 | 0.14571 | 0.11438 | 0.10135 | 0.45025 | 12 | 6 | 0.78299 | 4.0576e-06 | 4.0576e-06 | 0.018429
4895.178 | 0.12794 | 0.14509 | 0.14831 | 0.146 | 0.11457 | 0.10089 | 0.4499 | 12 | 6 | 0.7828 | 4.0566e-06 | 4.0566e-06 | 0.018433
4896.178 | 0.12798 | 0.14518 | 0.14827 | 0.1457 | 0.1147 | 0.10101 | 0.44994 | 12 | 6 | 0.78284 | 4.0568e-06 | 4.0568e-06 | 0.018437
4897.178 | 0.12817 | 0.14512 | 0.14816 | 0.14592 | 0.11465 | 0.10137 | 0.44979 | 12 | 6 | 0.78339 | 4.0596e-06 | 4.0596e-06 | 0.018441
4898.178 | 0.12811 | 0.14547 | 0.14833 | 0.14602 | 0.11478 | 0.10082 | 0.44998 | 12 | 6 | 0.78353 | 4.0603e-06 | 4.0603e-06 | 0.018445
4899.178 | 0.12809 | 0.14531 | 0.14841 | 0.14608 | 0.1148 | 0.10146 | 0.45013 | 12 | 6 | 0.78415 | 4.0636e-06 | 4.0636e-06 | 0.018449
4900.178 | 0.12809 | 0.14524 | 0.14848 | 0.14604 | 0.11474 | 0.10107 | 0.44998 | 12 | 6 | 0.78365 | 4.061e-06 | 4.061e-06 | 0.018453
4901.178 | 0.12801 | 0.14522 | 0.14835 | 0.14623 | 0.11432 | 0.10125 | 0.45006 | 12 | 6 | 0.78339 | 4.0596e-06 | 4.0596e-06 | 0.018457
4902.178 | 0.12767 | 0.14535 | 0.14831 | 0.14598 | 0.11424 | 0.10061 | 0.45048 | 12 | 6 | 0.78217 | 4.0533e-06 | 4.0533e-06 | 0.018461
4903.178 | 0.12817 | 0.14526 | 0.1486 | 0.1456 | 0.11467 | 0.10097 | 0.45017 | 12 | 6 | 0.78326 | 4.059e-06 | 4.059e-06 | 0.018465
4904.178 | 0.12821 | 0.14516 | 0.14856 | 0.146 | 0.11436 | 0.10097 | 0.45002 | 12 | 6 | 0.78326 | 4.0589e-06 | 4.0589e-06 | 0.01847
4905.178 | 0.12804 | 0.14507 | 0.14825 | 0.1457 | 0.1148 | 0.10097 | 0.45021 | 12 | 6 | 0.78282 | 4.0567e-06 | 4.0567e-06 | 0.018474
4906.178 | 0.12803 | 0.14526 | 0.14829 | 0.14606 | 0.1144 | 0.1015 | 0.45006 | 12 | 6 | 0.78354 | 4.0604e-06 | 4.0604e-06 | 0.018478
4907.178 | 0.12815 | 0.14516 | 0.14856 | 0.14585 | 0.11472 | 0.1011 | 0.45036 | 12 | 6 | 0.78355 | 4.0604e-06 | 4.0604e-06 | 0.018482
4908.178 | 0.12798 | 0.14512 | 0.14806 | 0.14558 | 0.11453 | 0.10122 | 0.45021 | 12 | 6 | 0.7825 | 4.055e-06 | 4.055e-06 | 0.018486
4909.178 | 0.12784 | 0.14526 | 0.1481 | 0.146 | 0.11472 | 0.10129 | 0.45002 | 12 | 6 | 0.78322 | 4.0588e-06 | 4.0588e-06 | 0.01849
4910.178 | 0.12815 | 0.14531 | 0.14854 | 0.14585 | 0.11484 | 0.10124 | 0.45032 | 12 | 6 | 0.78393 | 4.0624e-06 | 4.0624e-06 | 0.018494
4911.178 | 0.12821 | 0.14531 | 0.14843 | 0.14577 | 0.11453 | 0.10087 | 0.4504 | 12 | 6 | 0.78313 | 4.0583e-06 | 4.0583e-06 | 0.018498
4912.178 | 0.128 | 0.14518 | 0.14808 | 0.14568 | 0.11476 | 0.10125 | 0.45025 | 12 | 6 | 0.78295 | 4.0573e-06 | 4.0573e-06 | 0.018502
4913.178 | 0.12819 | 0.14505 | 0.14841 | 0.14581 | 0.11472 | 0.10101 | 0.45036 | 12 | 6 | 0.78318 | 4.0586e-06 | 4.0586e-06 | 0.018506
4914.178 | 0.12781 | 0.14516 | 0.14825 | 0.14589 | 0.11446 | 0.10059 | 0.45017 | 12 | 6 | 0.78215 | 4.0532e-06 | 4.0532e-06 | 0.01851
4915.178 | 0.128 | 0.14524 | 0.14852 | 0.14617 | 0.11467 | 0.10103 | 0.45032 | 12 | 6 | 0.78362 | 4.0608e-06 | 4.0608e-06 | 0.018514
4916.178 | 0.12796 | 0.14491 | 0.14808 | 0.14608 | 0.11469 | 0.10106 | 0.44994 | 12 | 6 | 0.78278 | 4.0565e-06 | 4.0565e-06 | 0.018518
4917.178 | 0.12775 | 0.1453 | 0.14835 | 0.14608 | 0.11438 | 0.10105 | 0.45025 | 12 | 6 | 0.78289 | 4.0571e-06 | 4.0571e-06 | 0.018522
4918.178 | 0.12796 | 0.14533 | 0.14821 | 0.14621 | 0.11449 | 0.10106 | 0.45017 | 12 | 6 | 0.78328 | 4.059e-06 | 4.059e-06 | 0.018526
4919.178 | 0.12784 | 0.14531 | 0.14821 | 0.14602 | 0.11446 | 0.10095 | 0.45017 | 12 | 6 | 0.7828 | 4.0566e-06 | 4.0566e-06 | 0.01853
4920.178 | 0.12819 | 0.1452 | 0.14839 | 0.14587 | 0.11432 | 0.10087 | 0.45036 | 12 | 6 | 0.78284 | 4.0568e-06 | 4.0568e-06 | 0.018534
4921.178 | 0.12794 | 0.1453 | 0.14835 | 0.14591 | 0.11457 | 0.10105 | 0.45006 | 12 | 6 | 0.78311 | 4.0582e-06 | 4.0582e-06 | 0.018539
4922.178 | 0.128 | 0.14533 | 0.14812 | 0.14583 | 0.11472 | 0.1011 | 0.44998 | 12 | 6 | 0.7831 | 4.0581e-06 | 4.0581e-06 | 0.018543
4923.178 | 0.12801 | 0.14503 | 0.14827 | 0.14592 | 0.11442 | 0.10066 | 0.45013 | 12 | 6 | 0.78232 | 4.0541e-06 | 4.0541e-06 | 0.018547
4924.178 | 0.12781 | 0.14528 | 0.14842 | 0.14611 | 0.11478 | 0.10101 | 0.45021 | 12 | 6 | 0.78341 | 4.0597e-06 | 4.0597e-06 | 0.018551
4925.178 | 0.12819 | 0.14509 | 0.14852 | 0.14625 | 0.11495 | 0.10108 | 0.45032 | 12 | 6 | 0.78407 | 4.0632e-06 | 4.0632e-06 | 0.018555
4926.178 | 0.12798 | 0.14501 | 0.14835 | 0.14566 | 0.11459 | 0.10105 | 0.45025 | 12 | 6 | 0.78263 | 4.0557e-06 | 4.0557e-06 | 0.018559
4927.178 | 0.12784 | 0.14495 | 0.14841 | 0.14594 | 0.11505 | 0.10108 | 0.45021 | 12 | 6 | 0.78328 | 4.059e-06 | 4.059e-06 | 0.018563
4928.178 | 0.12794 | 0.14491 | 0.14856 | 0.14543 | 0.11461 | 0.10059 | 0.45028 | 12 | 6 | 0.78204 | 4.0526e-06 | 4.0526e-06 | 0.018567
4929.178 | 0.12805 | 0.1452 | 0.1486 | 0.14604 | 0.11453 | 0.10116 | 0.45017 | 12 | 6 | 0.78358 | 4.0606e-06 | 4.0606e-06 | 0.018571
4930.178 | 0.12792 | 0.14526 | 0.14827 | 0.14623 | 0.11451 | 0.10089 | 0.45009 | 12 | 6 | 0.78309 | 4.0581e-06 | 4.0581e-06 | 0.018575
4931.178 | 0.12788 | 0.14518 | 0.1481 | 0.14573 | 0.11463 | 0.10101 | 0.45051 | 12 | 6 | 0.78253 | 4.0552e-06 | 4.0552e-06 | 0.018579
4932.178 | 0.12811 | 0.14537 | 0.14835 | 0.146 | 0.11476 | 0.10095 | 0.45017 | 12 | 6 | 0.78354 | 4.0604e-06 | 4.0604e-06 | 0.018583
4933.178 | 0.12782 | 0.14514 | 0.14831 | 0.14598 | 0.1147 | 0.10131 | 0.45036 | 12 | 6 | 0.78328 | 4.059e-06 | 4.059e-06 | 0.018587
4934.178 | 0.12788 | 0.14472 | 0.14848 | 0.14596 | 0.11449 | 0.10107 | 0.45021 | 12 | 6 | 0.78261 | 4.0556e-06 | 4.0556e-06 | 0.018591
4935.178 | 0.12788 | 0.14524 | 0.1482 | 0.14625 | 0.11459 | 0.10131 | 0.45021 | 12 | 6 | 0.78347 | 4.06e-06 | 4.06e-06 | 0.018595
4936.178 | 0.12796 | 0.14522 | 0.14835 | 0.14581 | 0.11461 | 0.10103 | 0.45025 | 12 | 6 | 0.78297 | 4.0575e-06 | 4.0575e-06 | 0.018599
4937.162 | 0.12788 | 0.14503 | 0.14833 | 0.14594 | 0.11497 | 0.10086 | 0.45021 | 12 | 6 | 0.78301 | 4.0577e-06 | 3.9927e-06 | 0.018603
4938.162 | 0.12817 | 0.14533 | 0.14842 | 0.14596 | 0.11459 | 0.10103 | 0.45036 | 12 | 6 | 0.78351 | 4.0602e-06 | 4.0602e-06 | 0.018607
4939.162 | 0.12805 | 0.14503 | 0.14827 | 0.14591 | 0.11459 | 0.10133 | 0.45025 | 12 | 6 | 0.78318 | 4.0586e-06 | 4.0586e-06 | 0.018612
4940.162 | 0.12767 | 0.14518 | 0.14835 | 0.14589 | 0.1143 | 0.10118 | 0.45006 | 12 | 6 | 0.78257 | 4.0554e-06 | 4.0554e-06 | 0.018616
4941.162 | 0.12769 | 0.14509 | 0.14835 | 0.14587 | 0.11484 | 0.10095 | 0.45021 | 12 | 6 | 0.78278 | 4.0565e-06 | 4.0565e-06 | 0.01862
4942.162 | 0.12803 | 0.14486 | 0.14829 | 0.14629 | 0.11444 | 0.10078 | 0.45036 | 12 | 6 | 0.78268 | 4.056e-06 | 4.056e-06 | 0.018624
4943.162 | 0.12798 | 0.14526 | 0.14804 | 0.14589 | 0.11455 | 0.10127 | 0.45063 | 12 | 6 | 0.78299 | 4.0576e-06 | 4.0576e-06 | 0.018628
4944.162 | 0.12771 | 0.14518 | 0.1485 | 0.14573 | 0.1144 | 0.10083 | 0.45017 | 12 | 6 | 0.78236 | 4.0543e-06 | 4.0543e-06 | 0.018632
4945.162 | 0.12809 | 0.14518 | 0.14848 | 0.14593 | 0.11457 | 0.10106 | 0.45028 | 12 | 6 | 0.78332 | 4.0593e-06 | 4.0593e-06 | 0.018636
4946.162 | 0.12771 | 0.1452 | 0.14839 | 0.14573 | 0.11474 | 0.10099 | 0.45032 | 12 | 6 | 0.78276 | 4.0564e-06 | 4.0564e-06 | 0.01864
4947.162 | 0.12777 | 0.14503 | 0.14833 | 0.14591 | 0.1147 | 0.10131 | 0.45009 | 12 | 6 | 0.78304 | 4.0578e-06 | 4.0578e-06 | 0.018644
4948.162 | 0.12767 | 0.14474 | 0.14846 | 0.14594 | 0.1147 | 0.10141 | 0.45032 | 12 | 6 | 0.78293 | 4.0573e-06 | 4.0573e-06 | 0.018648
4949.162 | 0.12771 | 0.14501 | 0.14833 | 0.1457 | 0.11438 | 0.10082 | 0.45013 | 12 | 6 | 0.78194 | 4.0521e-06 | 4.0521e-06 | 0.018652
4950.162 | 0.128 | 0.14518 | 0.14837 | 0.14585 | 0.11446 | 0.10108 | 0.45006 | 12 | 6 | 0.78293 | 4.0573e-06 | 4.0573e-06 | 0.018656
4951.162 | 0.1276 | 0.14493 | 0.14825 | 0.14581 | 0.1144 | 0.10082 | 0.45028 | 12 | 6 | 0.78181 | 4.0515e-06 | 4.0515e-06 | 0.01866
4952.162 | 0.12788 | 0.14522 | 0.14816 | 0.14585 | 0.11421 | 0.10099 | 0.45021 | 12 | 6 | 0.78231 | 4.054e-06 | 4.054e-06 | 0.018664
4953.162 | 0.12782 | 0.14514 | 0.14808 | 0.14591 | 0.11449 | 0.10089 | 0.45009 | 12 | 6 | 0.78234 | 4.0542e-06 | 4.0542e-06 | 0.018668
4954.162 | 0.12781 | 0.14484 | 0.14843 | 0.14592 | 0.1148 | 0.10108 | 0.45002 | 12 | 6 | 0.78287 | 4.057e-06 | 4.057e-06 | 0.018672
4955.178 | 0.12775 | 0.14526 | 0.14835 | 0.14604 | 0.11455 | 0.10087 | 0.45025 | 12 | 6 | 0.78282 | 4.0567e-06 | 4.1216e-06 | 0.018676
4956.178 | 0.12777 | 0.1452 | 0.14791 | 0.14575 | 0.11455 | 0.10091 | 0.45032 | 12 | 6 | 0.78209 | 4.0529e-06 | 4.0529e-06 | 0.018681
4957.178 | 0.12763 | 0.14518 | 0.14812 | 0.14583 | 0.11455 | 0.10084 | 0.45025 | 12 | 6 | 0.78215 | 4.0532e-06 | 4.0532e-06 | 0.018685
4958.178 | 0.12752 | 0.14503 | 0.14814 | 0.14587 | 0.11444 | 0.10105 | 0.45021 | 12 | 6 | 0.78204 | 4.0526e-06 | 4.0526e-06 | 0.018689
4959.178 | 0.12782 | 0.14478 | 0.14816 | 0.14539 | 0.11415 | 0.10103 | 0.45044 | 12 | 6 | 0.78133 | 4.049e-06 | 4.049e-06 | 0.018693
4960.178 | 0.12771 | 0.14512 | 0.14819 | 0.14575 | 0.11449 | 0.10106 | 0.45013 | 12 | 6 | 0.78234 | 4.0542e-06 | 4.0542e-06 | 0.018697
4961.178 | 0.12794 | 0.14533 | 0.14823 | 0.14583 | 0.11442 | 0.10112 | 0.45021 | 12 | 6 | 0.78288 | 4.057e-06 | 4.057e-06 | 0.018701
4962.178 | 0.1279 | 0.14505 | 0.14814 | 0.14591 | 0.11467 | 0.10126 | 0.44998 | 12 | 6 | 0.78291 | 4.0572e-06 | 4.0572e-06 | 0.018705
4963.178 | 0.12786 | 0.14476 | 0.14806 | 0.14588 | 0.11434 | 0.10084 | 0.4504 | 12 | 6 | 0.78175 | 4.0511e-06 | 4.0511e-06 | 0.018709
4964.178 | 0.12748 | 0.14486 | 0.14844 | 0.14562 | 0.11461 | 0.10101 | 0.45025 | 12 | 6 | 0.78202 | 4.0525e-06 | 4.0525e-06 | 0.018713
4965.178 | 0.12801 | 0.14484 | 0.14843 | 0.146 | 0.11444 | 0.10118 | 0.45017 | 12 | 6 | 0.7829 | 4.0571e-06 | 4.0571e-06 | 0.018717
4966.178 | 0.12823 | 0.14505 | 0.14837 | 0.14587 | 0.11469 | 0.10068 | 0.45002 | 12 | 6 | 0.78288 | 4.057e-06 | 4.057e-06 | 0.018721
4967.178 | 0.12788 | 0.14516 | 0.14829 | 0.14602 | 0.11453 | 0.10101 | 0.45009 | 12 | 6 | 0.7829 | 4.0571e-06 | 4.0571e-06 | 0.018725
4968.178 | 0.12782 | 0.14508 | 0.14823 | 0.14587 | 0.11446 | 0.10106 | 0.45009 | 12 | 6 | 0.78253 | 4.0552e-06 | 4.0552e-06 | 0.018729
4969.178 | 0.12822 | 0.14503 | 0.1481 | 0.14606 | 0.11467 | 0.10078 | 0.45036 | 12 | 6 | 0.78286 | 4.0569e-06 | 4.0569e-06 | 0.018733
4970.178 | 0.12771 | 0.14507 | 0.14837 | 0.14568 | 0.11447 | 0.10106 | 0.45048 | 12 | 6 | 0.78236 | 4.0543e-06 | 4.0543e-06 | 0.018737
4971.178 | 0.12744 | 0.14493 | 0.14802 | 0.14604 | 0.11484 | 0.10072 | 0.45025 | 12 | 6 | 0.782 | 4.0524e-06 | 4.0524e-06 | 0.018741
4972.178 | 0.12788 | 0.14493 | 0.14814 | 0.14581 | 0.11434 | 0.10101 | 0.4499 | 12 | 6 | 0.78211 | 4.053e-06 | 4.053e-06 | 0.018745
4973.178 | 0.12781 | 0.14499 | 0.14818 | 0.14564 | 0.11438 | 0.1011 | 0.4504 | 12 | 6 | 0.78209 | 4.0529e-06 | 4.0529e-06 | 0.018749
4974.178 | 0.12821 | 0.14478 | 0.14819 | 0.14573 | 0.11448 | 0.10108 | 0.4504 | 12 | 6 | 0.78248 | 4.0549e-06 | 4.0549e-06 | 0.018754
4975.178 | 0.128 | 0.14507 | 0.14827 | 0.14556 | 0.11438 | 0.1011 | 0.45006 | 12 | 6 | 0.78238 | 4.0544e-06 | 4.0544e-06 | 0.018758
4976.178 | 0.128 | 0.14507 | 0.14848 | 0.14579 | 0.11463 | 0.10095 | 0.45006 | 12 | 6 | 0.78291 | 4.0572e-06 | 4.0572e-06 | 0.018762
4977.178 | 0.12773 | 0.14476 | 0.14823 | 0.14564 | 0.11469 | 0.10086 | 0.45051 | 12 | 6 | 0.7819 | 4.0519e-06 | 4.0519e-06 | 0.018766
4978.178 | 0.12811 | 0.14516 | 0.1481 | 0.14577 | 0.11453 | 0.10087 | 0.45009 | 12 | 6 | 0.78255 | 4.0553e-06 | 4.0553e-06 | 0.01877
4979.178 | 0.12784 | 0.14532 | 0.14842 | 0.14577 | 0.11442 | 0.10082 | 0.45028 | 12 | 6 | 0.78259 | 4.0555e-06 | 4.0555e-06 | 0.018774
4980.178 | 0.1279 | 0.1452 | 0.14841 | 0.14592 | 0.11451 | 0.10116 | 0.45028 | 12 | 6 | 0.78311 | 4.0582e-06 | 4.0582e-06 | 0.018778
4981.178 | 0.12807 | 0.14489 | 0.14839 | 0.14593 | 0.11463 | 0.10078 | 0.45032 | 12 | 6 | 0.78269 | 4.056e-06 | 4.056e-06 | 0.018782
4982.178 | 0.12784 | 0.14511 | 0.14787 | 0.14583 | 0.11449 | 0.10106 | 0.45059 | 12 | 6 | 0.78221 | 4.0535e-06 | 4.0535e-06 | 0.018786
4983.178 | 0.128 | 0.14518 | 0.14819 | 0.14593 | 0.11459 | 0.1011 | 0.45032 | 12 | 6 | 0.78299 | 4.0576e-06 | 4.0576e-06 | 0.01879
4984.178 | 0.12781 | 0.1452 | 0.14822 | 0.14585 | 0.11447 | 0.10099 | 0.45048 | 12 | 6 | 0.78253 | 4.0552e-06 | 4.0552e-06 | 0.018794
4985.178 | 0.12826 | 0.14509 | 0.14819 | 0.14583 | 0.11478 | 0.10114 | 0.45063 | 12 | 6 | 0.78329 | 4.0591e-06 | 4.0591e-06 | 0.018798
4986.178 | 0.12815 | 0.14512 | 0.14818 | 0.14589 | 0.11449 | 0.10095 | 0.45059 | 12 | 6 | 0.78278 | 4.0565e-06 | 4.0565e-06 | 0.018802
4987.178 | 0.12759 | 0.14522 | 0.14825 | 0.14608 | 0.11467 | 0.10095 | 0.4504 | 12 | 6 | 0.78276 | 4.0564e-06 | 4.0564e-06 | 0.018806
4988.178 | 0.12798 | 0.14493 | 0.14819 | 0.1461 | 0.11461 | 0.10125 | 0.45032 | 12 | 6 | 0.78306 | 4.0579e-06 | 4.0579e-06 | 0.01881
4989.178 | 0.12807 | 0.14524 | 0.14829 | 0.14587 | 0.1147 | 0.10086 | 0.45059 | 12 | 6 | 0.78303 | 4.0578e-06 | 4.0578e-06 | 0.018814
4990.178 | 0.12805 | 0.14509 | 0.14823 | 0.14566 | 0.11484 | 0.10116 | 0.45059 | 12 | 6 | 0.78303 | 4.0578e-06 | 4.0578e-06 | 0.018818
4991.178 | 0.12773 | 0.14512 | 0.14816 | 0.14606 | 0.11434 | 0.10087 | 0.45032 | 12 | 6 | 0.78229 | 4.0539e-06 | 4.0539e-06 | 0.018822
4992.178 | 0.12802 | 0.14537 | 0.14862 | 0.14621 | 0.11474 | 0.1012 | 0.45036 | 12 | 6 | 0.78416 | 4.0636e-06 | 4.0636e-06 | 0.018827
4993.178 | 0.12821 | 0.14526 | 0.14827 | 0.14613 | 0.11459 | 0.10137 | 0.45021 | 12 | 6 | 0.78383 | 4.0619e-06 | 4.0619e-06 | 0.018831
4994.178 | 0.12811 | 0.14516 | 0.14844 | 0.14608 | 0.11461 | 0.10114 | 0.45074 | 12 | 6 | 0.78354 | 4.0604e-06 | 4.0604e-06 | 0.018835
4995.178 | 0.12792 | 0.14535 | 0.14854 | 0.14562 | 0.11472 | 0.10139 | 0.45051 | 12 | 6 | 0.78354 | 4.0604e-06 | 4.0604e-06 | 0.018839
4996.178 | 0.12828 | 0.14522 | 0.14837 | 0.14602 | 0.11459 | 0.10112 | 0.45059 | 12 | 6 | 0.7836 | 4.0607e-06 | 4.0607e-06 | 0.018843
4997.178 | 0.12775 | 0.14518 | 0.14844 | 0.14596 | 0.11489 | 0.10129 | 0.45021 | 12 | 6 | 0.78352 | 4.0603e-06 | 4.0603e-06 | 0.018847
4998.178 | 0.12777 | 0.14528 | 0.14846 | 0.14608 | 0.11465 | 0.10112 | 0.45051 | 12 | 6 | 0.78335 | 4.0594e-06 | 4.0594e-06 | 0.018851
4999.178 | 0.12815 | 0.14522 | 0.14858 | 0.146 | 0.11474 | 0.10116 | 0.45048 | 12 | 6 | 0.78385 | 4.062e-06 | 4.062e-06 | 0.018855
5000.178 | 0.12817 | 0.14524 | 0.14837 | 0.14594 | 0.11449 | 0.10122 | 0.45063 | 12 | 6 | 0.78343 | 4.0598e-06 | 4.0598e-06 | 0.018859
5001.178 | 0.12828 | 0.14537 | 0.14844 | 0.1461 | 0.11476 | 0.10103 | 0.45017 | 12 | 6 | 0.78398 | 4.0627e-06 | 4.0627e-06 | 0.018863
5002.178 | 0.12845 | 0.14541 | 0.14833 | 0.14596 | 0.1147 | 0.10105 | 0.45044 | 12 | 6 | 0.7839 | 4.0623e-06 | 4.0623e-06 | 0.018867
5003.178 | 0.1283 | 0.14528 | 0.14843 | 0.146 | 0.11467 | 0.1012 | 0.45048 | 12 | 6 | 0.78387 | 4.0621e-06 | 4.0621e-06 | 0.018871
5004.178 | 0.12782 | 0.14539 | 0.1486 | 0.14621 | 0.11457 | 0.10143 | 0.45059 | 12 | 6 | 0.78402 | 4.0629e-06 | 4.0629e-06 | 0.018875
5005.178 | 0.12822 | 0.14543 | 0.14854 | 0.14591 | 0.1147 | 0.10101 | 0.45036 | 12 | 6 | 0.78381 | 4.0618e-06 | 4.0618e-06 | 0.018879
5006.178 | 0.12803 | 0.14531 | 0.14846 | 0.14596 | 0.11476 | 0.10087 | 0.45067 | 12 | 6 | 0.78341 | 4.0597e-06 | 4.0597e-06 | 0.018883
5007.178 | 0.12819 | 0.14528 | 0.14858 | 0.14589 | 0.11468 | 0.10087 | 0.44998 | 12 | 6 | 0.78348 | 4.0601e-06 | 4.0601e-06 | 0.018887
5008.178 | 0.12826 | 0.14507 | 0.14839 | 0.14592 | 0.11459 | 0.10116 | 0.45051 | 12 | 6 | 0.78339 | 4.0596e-06 | 4.0596e-06 | 0.018891
5009.178 | 0.12817 | 0.14518 | 0.14833 | 0.14604 | 0.11446 | 0.10101 | 0.45028 | 12 | 6 | 0.78318 | 4.0586e-06 | 4.0586e-06 | 0.018896
5010.178 | 0.12792 | 0.14554 | 0.1486 | 0.14633 | 0.1148 | 0.10101 | 0.45032 | 12 | 6 | 0.78419 | 4.0638e-06 | 4.0638e-06 | 0.0189
5011.178 | 0.12811 | 0.14518 | 0.1482 | 0.14621 | 0.11459 | 0.10122 | 0.45048 | 12 | 6 | 0.7835 | 4.0602e-06 | 4.0602e-06 | 0.018904
5012.178 | 0.12851 | 0.14516 | 0.14835 | 0.14604 | 0.11465 | 0.10112 | 0.45055 | 12 | 6 | 0.78383 | 4.0619e-06 | 4.0619e-06 | 0.018908
5013.178 | 0.12807 | 0.14516 | 0.14869 | 0.14594 | 0.11465 | 0.10082 | 0.45036 | 12 | 6 | 0.78334 | 4.0594e-06 | 4.0594e-06 | 0.018912
5014.178 | 0.12784 | 0.14539 | 0.14877 | 0.14621 | 0.11497 | 0.10122 | 0.45048 | 12 | 6 | 0.7844 | 4.0649e-06 | 4.0649e-06 | 0.018916
5015.178 | 0.12821 | 0.14503 | 0.1486 | 0.14602 | 0.11467 | 0.10112 | 0.45032 | 12 | 6 | 0.78364 | 4.0609e-06 | 4.0609e-06 | 0.01892
5016.178 | 0.12809 | 0.14532 | 0.14852 | 0.14604 | 0.11472 | 0.10146 | 0.45063 | 12 | 6 | 0.78415 | 4.0636e-06 | 4.0636e-06 | 0.018924
5017.178 | 0.12819 | 0.14528 | 0.14844 | 0.14612 | 0.11484 | 0.10108 | 0.45063 | 12 | 6 | 0.78394 | 4.0625e-06 | 4.0625e-06 | 0.018928
5018.178 | 0.12798 | 0.14516 | 0.14831 | 0.14596 | 0.11472 | 0.10116 | 0.45067 | 12 | 6 | 0.78329 | 4.0591e-06 | 4.0591e-06 | 0.018932
5019.178 | 0.12824 | 0.14507 | 0.14829 | 0.14642 | 0.11478 | 0.10112 | 0.45055 | 12 | 6 | 0.78392 | 4.0624e-06 | 4.0624e-06 | 0.018936
5020.178 | 0.12824 | 0.1452 | 0.14864 | 0.14589 | 0.1148 | 0.10108 | 0.45055 | 12 | 6 | 0.78385 | 4.062e-06 | 4.062e-06 | 0.01894
5021.178 | 0.12788 | 0.14505 | 0.1486 | 0.14646 | 0.11484 | 0.10097 | 0.45059 | 12 | 6 | 0.78379 | 4.0617e-06 | 4.0617e-06 | 0.018944
5022.178 | 0.12822 | 0.14518 | 0.14818 | 0.14602 | 0.11465 | 0.10089 | 0.45021 | 12 | 6 | 0.78315 | 4.0584e-06 | 4.0584e-06 | 0.018948
5023.178 | 0.12815 | 0.14531 | 0.14831 | 0.14634 | 0.11486 | 0.10122 | 0.45021 | 12 | 6 | 0.78419 | 4.0638e-06 | 4.0638e-06 | 0.018952
5024.178 | 0.12788 | 0.14513 | 0.14856 | 0.14627 | 0.11476 | 0.10078 | 0.4504 | 12 | 6 | 0.78337 | 4.0595e-06 | 4.0595e-06 | 0.018956
5025.178 | 0.12828 | 0.14518 | 0.14852 | 0.1457 | 0.11467 | 0.10086 | 0.45036 | 12 | 6 | 0.7832 | 4.0587e-06 | 4.0587e-06 | 0.018961
5026.178 | 0.12798 | 0.14539 | 0.14886 | 0.14585 | 0.11478 | 0.10087 | 0.45051 | 12 | 6 | 0.78373 | 4.0614e-06 | 4.0614e-06 | 0.018965
5027.178 | 0.12813 | 0.14512 | 0.14831 | 0.14619 | 0.11501 | 0.1007 | 0.45025 | 12 | 6 | 0.78346 | 4.06e-06 | 4.06e-06 | 0.018969
5028.178 | 0.12821 | 0.1456 | 0.14854 | 0.14594 | 0.11463 | 0.1012 | 0.45059 | 12 | 6 | 0.78412 | 4.0634e-06 | 4.0634e-06 | 0.018973
5029.178 | 0.12783 | 0.1453 | 0.1485 | 0.14604 | 0.11449 | 0.10082 | 0.45082 | 12 | 6 | 0.78297 | 4.0575e-06 | 4.0575e-06 | 0.018977
5030.178 | 0.12822 | 0.14535 | 0.14835 | 0.14615 | 0.11491 | 0.10105 | 0.4507 | 12 | 6 | 0.78404 | 4.063e-06 | 4.063e-06 | 0.018981
5031.178 | 0.12836 | 0.14497 | 0.1486 | 0.14589 | 0.11468 | 0.10118 | 0.45082 | 12 | 6 | 0.78368 | 4.0611e-06 | 4.0611e-06 | 0.018985
5032.178 | 0.12801 | 0.14537 | 0.14818 | 0.14625 | 0.11461 | 0.10112 | 0.45051 | 12 | 6 | 0.78355 | 4.0604e-06 | 4.0604e-06 | 0.018989
5033.178 | 0.12815 | 0.14535 | 0.14827 | 0.14627 | 0.11486 | 0.10126 | 0.45048 | 12 | 6 | 0.78415 | 4.0636e-06 | 4.0636e-06 | 0.018993
5034.178 | 0.1279 | 0.14535 | 0.14846 | 0.1461 | 0.11491 | 0.10124 | 0.45055 | 12 | 6 | 0.78396 | 4.0626e-06 | 4.0626e-06 | 0.018997
5035.178 | 0.128 | 0.14516 | 0.1485 | 0.146 | 0.11482 | 0.10103 | 0.4507 | 12 | 6 | 0.78351 | 4.0602e-06 | 4.0602e-06 | 0.019001
5036.179 | 0.12809 | 0.14547 | 0.14825 | 0.14604 | 0.11467 | 0.10087 | 0.4507 | 12 | 6 | 0.78339 | 4.0596e-06 | 4.0637e-06 | 0.019005
5037.179 | 0.12786 | 0.14575 | 0.14846 | 0.14596 | 0.11453 | 0.1012 | 0.45082 | 12 | 6 | 0.78377 | 4.0616e-06 | 4.0616e-06 | 0.019009
5038.179 | 0.12836 | 0.14562 | 0.14852 | 0.14598 | 0.11476 | 0.10145 | 0.45044 | 12 | 6 | 0.78469 | 4.0664e-06 | 4.0664e-06 | 0.019013
5039.179 | 0.12823 | 0.14569 | 0.14856 | 0.14636 | 0.11486 | 0.10065 | 0.45074 | 12 | 6 | 0.78435 | 4.0646e-06 | 4.0646e-06 | 0.019017
5040.179 | 0.12826 | 0.14528 | 0.14863 | 0.14612 | 0.11478 | 0.10108 | 0.45036 | 12 | 6 | 0.78416 | 4.0636e-06 | 4.0636e-06 | 0.019021
5041.179 | 0.12805 | 0.14537 | 0.14866 | 0.14617 | 0.11495 | 0.10105 | 0.45044 | 12 | 6 | 0.78425 | 4.0641e-06 | 4.0641e-06 | 0.019026
5042.179 | 0.12805 | 0.14503 | 0.1485 | 0.14642 | 0.11467 | 0.10141 | 0.45055 | 12 | 6 | 0.78407 | 4.0632e-06 | 4.0632e-06 | 0.01903
5043.179 | 0.12781 | 0.14541 | 0.14844 | 0.14579 | 0.11484 | 0.10091 | 0.45021 | 12 | 6 | 0.7832 | 4.0587e-06 | 4.0587e-06 | 0.019034
5044.179 | 0.12807 | 0.1452 | 0.14835 | 0.14613 | 0.11478 | 0.10108 | 0.45086 | 12 | 6 | 0.78362 | 4.0608e-06 | 4.0608e-06 | 0.019038
5045.179 | 0.12821 | 0.14511 | 0.14852 | 0.14619 | 0.11501 | 0.10114 | 0.45028 | 12 | 6 | 0.78417 | 4.0637e-06 | 4.0637e-06 | 0.019042
5046.179 | 0.12813 | 0.14528 | 0.14863 | 0.14583 | 0.11478 | 0.10087 | 0.45048 | 12 | 6 | 0.78353 | 4.0603e-06 | 4.0603e-06 | 0.019046
5047.179 | 0.12801 | 0.14547 | 0.14852 | 0.14644 | 0.11482 | 0.10108 | 0.45051 | 12 | 6 | 0.78434 | 4.0646e-06 | 4.0646e-06 | 0.01905
5048.179 | 0.12807 | 0.1455 | 0.1485 | 0.14638 | 0.11489 | 0.10118 | 0.45044 | 12 | 6 | 0.78453 | 4.0656e-06 | 4.0656e-06 | 0.019054
5049.179 | 0.12796 | 0.14497 | 0.14854 | 0.14606 | 0.11474 | 0.10089 | 0.45044 | 12 | 6 | 0.78316 | 4.0585e-06 | 4.0585e-06 | 0.019058
5050.179 | 0.1279 | 0.14549 | 0.14847 | 0.1461 | 0.11468 | 0.10124 | 0.45082 | 12 | 6 | 0.78387 | 4.0621e-06 | 4.0621e-06 | 0.019062
5051.179 | 0.12853 | 0.14535 | 0.14852 | 0.14617 | 0.11503 | 0.1012 | 0.45074 | 12 | 6 | 0.7848 | 4.067e-06 | 4.067e-06 | 0.019066
5052.179 | 0.12817 | 0.14528 | 0.14816 | 0.14636 | 0.11469 | 0.10105 | 0.45067 | 12 | 6 | 0.7837 | 4.0612e-06 | 4.0612e-06 | 0.01907
5053.179 | 0.12815 | 0.14543 | 0.14839 | 0.14596 | 0.11474 | 0.1011 | 0.45067 | 12 | 6 | 0.78377 | 4.0616e-06 | 4.0616e-06 | 0.019074
5054.179 | 0.12824 | 0.1451 | 0.1485 | 0.14623 | 0.11465 | 0.10139 | 0.4507 | 12 | 6 | 0.78411 | 4.0634e-06 | 4.0634e-06 | 0.019078
5055.179 | 0.128 | 0.14554 | 0.14875 | 0.14632 | 0.1148 | 0.10107 | 0.45078 | 12 | 6 | 0.78448 | 4.0653e-06 | 4.0653e-06 | 0.019082
5056.179 | 0.12765 | 0.14537 | 0.14883 | 0.14619 | 0.11472 | 0.10101 | 0.45067 | 12 | 6 | 0.78377 | 4.0616e-06 | 4.0616e-06 | 0.019086
5057.179 | 0.12815 | 0.14535 | 0.14856 | 0.14648 | 0.11444 | 0.10095 | 0.45089 | 12 | 6 | 0.78392 | 4.0624e-06 | 4.0624e-06 | 0.019091
5058.179 | 0.12849 | 0.14539 | 0.1484 | 0.14615 | 0.11486 | 0.10099 | 0.45082 | 12 | 6 | 0.78429 | 4.0643e-06 | 4.0643e-06 | 0.019095
5059.179 | 0.12841 | 0.14539 | 0.14879 | 0.14613 | 0.11476 | 0.10114 | 0.45074 | 12 | 6 | 0.78463 | 4.0661e-06 | 4.0661e-06 | 0.019099
5060.179 | 0.12828 | 0.14537 | 0.14841 | 0.14612 | 0.11468 | 0.1011 | 0.45051 | 12 | 6 | 0.78396 | 4.0626e-06 | 4.0626e-06 | 0.019103
5061.179 | 0.12823 | 0.14564 | 0.14862 | 0.14613 | 0.11472 | 0.10131 | 0.45082 | 12 | 6 | 0.78465 | 4.0661e-06 | 4.0661e-06 | 0.019107
5062.179 | 0.12861 | 0.14543 | 0.14875 | 0.14608 | 0.11474 | 0.10106 | 0.45063 | 12 | 6 | 0.78467 | 4.0663e-06 | 4.0663e-06 | 0.019111
5063.179 | 0.12809 | 0.14549 | 0.14848 | 0.14598 | 0.11509 | 0.10143 | 0.45055 | 12 | 6 | 0.78455 | 4.0657e-06 | 4.0657e-06 | 0.019115
5064.179 | 0.1284 | 0.14547 | 0.14839 | 0.14619 | 0.11476 | 0.10129 | 0.45105 | 12 | 6 | 0.7845 | 4.0654e-06 | 4.0654e-06 | 0.019119
5065.179 | 0.12813 | 0.14543 | 0.14863 | 0.14615 | 0.11461 | 0.10124 | 0.45067 | 12 | 6 | 0.78419 | 4.0638e-06 | 4.0638e-06 | 0.019123
5066.179 | 0.12834 | 0.14533 | 0.14865 | 0.14596 | 0.11493 | 0.10108 | 0.45067 | 12 | 6 | 0.78431 | 4.0644e-06 | 4.0644e-06 | 0.019127
5067.179 | 0.12809 | 0.14543 | 0.14841 | 0.14617 | 0.11482 | 0.10112 | 0.45078 | 12 | 6 | 0.78404 | 4.063e-06 | 4.063e-06 | 0.019131
5068.179 | 0.12811 | 0.14549 | 0.1485 | 0.14621 | 0.1148 | 0.10122 | 0.45044 | 12 | 6 | 0.78433 | 4.0645e-06 | 4.0645e-06 | 0.019135
5069.179 | 0.12803 | 0.1457 | 0.14841 | 0.14615 | 0.1148 | 0.10112 | 0.45063 | 12 | 6 | 0.78421 | 4.0639e-06 | 4.0639e-06 | 0.019139
5070.179 | 0.12811 | 0.14526 | 0.14877 | 0.14638 | 0.11461 | 0.10118 | 0.45078 | 12 | 6 | 0.78431 | 4.0644e-06 | 4.0644e-06 | 0.019143
5071.179 | 0.12801 | 0.14547 | 0.14843 | 0.1461 | 0.11453 | 0.10114 | 0.45067 | 12 | 6 | 0.78368 | 4.0611e-06 | 4.0611e-06 | 0.019147
5072.179 | 0.12819 | 0.14531 | 0.14865 | 0.14608 | 0.11468 | 0.10114 | 0.45097 | 12 | 6 | 0.78406 | 4.0631e-06 | 4.0631e-06 | 0.019151
5073.179 | 0.12823 | 0.14526 | 0.14831 | 0.14621 | 0.11497 | 0.10118 | 0.45086 | 12 | 6 | 0.78415 | 4.0636e-06 | 4.0636e-06 | 0.019156
5074.179 | 0.12805 | 0.14535 | 0.14886 | 0.14627 | 0.11463 | 0.10143 | 0.45051 | 12 | 6 | 0.78459 | 4.0659e-06 | 4.0659e-06 | 0.01916
5075.179 | 0.12819 | 0.1452 | 0.1485 | 0.14612 | 0.11509 | 0.10116 | 0.45028 | 12 | 6 | 0.78425 | 4.0641e-06 | 4.0641e-06 | 0.019164
5076.179 | 0.12809 | 0.14526 | 0.14862 | 0.14627 | 0.11448 | 0.10116 | 0.45067 | 12 | 6 | 0.78387 | 4.0621e-06 | 4.0621e-06 | 0.019168
5077.179 | 0.12815 | 0.14549 | 0.14892 | 0.14615 | 0.1148 | 0.10095 | 0.45067 | 12 | 6 | 0.78446 | 4.0652e-06 | 4.0652e-06 | 0.019172
5078.179 | 0.12781 | 0.14512 | 0.14845 | 0.1461 | 0.1149 | 0.10093 | 0.45067 | 12 | 6 | 0.7833 | 4.0592e-06 | 4.0592e-06 | 0.019176
5079.179 | 0.12834 | 0.14533 | 0.14877 | 0.14629 | 0.11486 | 0.10108 | 0.45074 | 12 | 6 | 0.78467 | 4.0663e-06 | 4.0663e-06 | 0.01918
5080.179 | 0.12811 | 0.14547 | 0.14854 | 0.14627 | 0.11482 | 0.1015 | 0.45097 | 12 | 6 | 0.78471 | 4.0665e-06 | 4.0665e-06 | 0.019184
5081.179 | 0.12836 | 0.14562 | 0.14863 | 0.14632 | 0.11484 | 0.10145 | 0.45082 | 12 | 6 | 0.78522 | 4.0691e-06 | 4.0691e-06 | 0.019188
5082.179 | 0.12807 | 0.14539 | 0.14837 | 0.14644 | 0.11501 | 0.10143 | 0.45063 | 12 | 6 | 0.78471 | 4.0665e-06 | 4.0665e-06 | 0.019192
5083.179 | 0.12826 | 0.14556 | 0.1485 | 0.14638 | 0.11486 | 0.10086 | 0.45051 | 12 | 6 | 0.78442 | 4.065e-06 | 4.065e-06 | 0.019196
5084.179 | 0.12804 | 0.14558 | 0.14831 | 0.14629 | 0.11461 | 0.10135 | 0.45078 | 12 | 6 | 0.78418 | 4.0637e-06 | 4.0637e-06 | 0.0192
5085.179 | 0.1283 | 0.14558 | 0.14856 | 0.14625 | 0.11474 | 0.10152 | 0.45059 | 12 | 6 | 0.78496 | 4.0677e-06 | 4.0677e-06 | 0.019204
5086.179 | 0.12824 | 0.14564 | 0.14873 | 0.14608 | 0.11476 | 0.10086 | 0.45093 | 12 | 6 | 0.78431 | 4.0644e-06 | 4.0644e-06 | 0.019208
5087.179 | 0.1283 | 0.14535 | 0.14846 | 0.14638 | 0.11457 | 0.10089 | 0.45055 | 12 | 6 | 0.78396 | 4.0626e-06 | 4.0626e-06 | 0.019212
5088.179 | 0.12828 | 0.14535 | 0.14863 | 0.14598 | 0.11518 | 0.10147 | 0.45093 | 12 | 6 | 0.7849 | 4.0675e-06 | 4.0675e-06 | 0.019217
5089.179 | 0.12834 | 0.1455 | 0.14848 | 0.14642 | 0.11449 | 0.10139 | 0.4507 | 12 | 6 | 0.78463 | 4.066e-06 | 4.066e-06 | 0.019221
5090.179 | 0.12828 | 0.14535 | 0.14877 | 0.14629 | 0.11463 | 0.10124 | 0.45059 | 12 | 6 | 0.78455 | 4.0657e-06 | 4.0657e-06 | 0.019225
5091.179 | 0.12821 | 0.14528 | 0.14854 | 0.14627 | 0.11495 | 0.10107 | 0.45105 | 12 | 6 | 0.78431 | 4.0644e-06 | 4.0644e-06 | 0.019229
5092.179 | 0.12809 | 0.14518 | 0.14848 | 0.14629 | 0.11465 | 0.10116 | 0.45078 | 12 | 6 | 0.78385 | 4.062e-06 | 4.062e-06 | 0.019233
5093.179 | 0.12803 | 0.14514 | 0.14862 | 0.14623 | 0.11469 | 0.10122 | 0.45082 | 12 | 6 | 0.78392 | 4.0624e-06 | 4.0624e-06 | 0.019237
5094.179 | 0.12824 | 0.14526 | 0.14879 | 0.14634 | 0.11442 | 0.10097 | 0.45071 | 12 | 6 | 0.78402 | 4.0629e-06 | 4.0629e-06 | 0.019241
5095.179 | 0.12798 | 0.1452 | 0.14856 | 0.14581 | 0.1147 | 0.10103 | 0.4504 | 12 | 6 | 0.78328 | 4.0591e-06 | 4.0591e-06 | 0.019245
5096.179 | 0.12847 | 0.14539 | 0.14881 | 0.1461 | 0.11508 | 0.10131 | 0.45074 | 12 | 6 | 0.78516 | 4.0688e-06 | 4.0688e-06 | 0.019249
5097.179 | 0.12792 | 0.14552 | 0.14852 | 0.14608 | 0.11476 | 0.10108 | 0.4509 | 12 | 6 | 0.78389 | 4.0622e-06 | 4.0622e-06 | 0.019253
5098.179 | 0.12792 | 0.14505 | 0.14841 | 0.14627 | 0.11503 | 0.10093 | 0.45055 | 12 | 6 | 0.7836 | 4.0607e-06 | 4.0607e-06 | 0.019257
5099.179 | 0.12834 | 0.14531 | 0.1485 | 0.14623 | 0.11482 | 0.10101 | 0.45059 | 12 | 6 | 0.78421 | 4.0639e-06 | 4.0639e-06 | 0.019261
5100.179 | 0.12838 | 0.14535 | 0.1485 | 0.1461 | 0.1148 | 0.10139 | 0.45078 | 12 | 6 | 0.78452 | 4.0655e-06 | 4.0655e-06 | 0.019265
5101.179 | 0.12802 | 0.14552 | 0.1485 | 0.14608 | 0.1148 | 0.10091 | 0.45082 | 12 | 6 | 0.78383 | 4.0619e-06 | 4.0619e-06 | 0.019269
5102.179 | 0.12815 | 0.1453 | 0.14839 | 0.14613 | 0.11501 | 0.10126 | 0.45082 | 12 | 6 | 0.78423 | 4.064e-06 | 4.064e-06 | 0.019273
5103.179 | 0.12811 | 0.14552 | 0.14881 | 0.1464 | 0.11474 | 0.10099 | 0.45078 | 12 | 6 | 0.78457 | 4.0657e-06 | 4.0657e-06 | 0.019277
5104.179 | 0.12815 | 0.14516 | 0.1485 | 0.14642 | 0.11482 | 0.10046 | 0.45044 | 12 | 6 | 0.78351 | 4.0602e-06 | 4.0602e-06 | 0.019282
5105.179 | 0.12805 | 0.14524 | 0.14835 | 0.14617 | 0.11463 | 0.10091 | 0.45059 | 12 | 6 | 0.78335 | 4.0594e-06 | 4.0594e-06 | 0.019286
5106.179 | 0.12855 | 0.14535 | 0.14854 | 0.14606 | 0.11482 | 0.10135 | 0.45044 | 12 | 6 | 0.78467 | 4.0663e-06 | 4.0663e-06 | 0.01929
5107.179 | 0.12823 | 0.14537 | 0.14818 | 0.14585 | 0.11488 | 0.10099 | 0.45063 | 12 | 6 | 0.78349 | 4.0601e-06 | 4.0601e-06 | 0.019294
5108.179 | 0.12836 | 0.14531 | 0.1482 | 0.14617 | 0.11463 | 0.10105 | 0.45105 | 12 | 6 | 0.78371 | 4.0613e-06 | 4.0613e-06 | 0.019298
5109.179 | 0.12779 | 0.14518 | 0.14844 | 0.14617 | 0.11486 | 0.10133 | 0.4507 | 12 | 6 | 0.78377 | 4.0616e-06 | 4.0616e-06 | 0.019302
5110.179 | 0.12817 | 0.14493 | 0.14846 | 0.14585 | 0.11484 | 0.10135 | 0.45074 | 12 | 6 | 0.7836 | 4.0607e-06 | 4.0607e-06 | 0.019306
5111.179 | 0.12809 | 0.14524 | 0.14862 | 0.14611 | 0.11478 | 0.10122 | 0.4507 | 12 | 6 | 0.78406 | 4.0631e-06 | 4.0631e-06 | 0.01931
5112.179 | 0.12798 | 0.14524 | 0.1485 | 0.14621 | 0.11478 | 0.10082 | 0.45086 | 12 | 6 | 0.78353 | 4.0603e-06 | 4.0603e-06 | 0.019314
5113.179 | 0.12807 | 0.14535 | 0.14827 | 0.14617 | 0.11467 | 0.10101 | 0.45055 | 12 | 6 | 0.78354 | 4.0604e-06 | 4.0604e-06 | 0.019318
5114.179 | 0.12822 | 0.14505 | 0.14862 | 0.14623 | 0.11469 | 0.10091 | 0.45051 | 12 | 6 | 0.78372 | 4.0613e-06 | 4.0613e-06 | 0.019322
5115.179 | 0.12811 | 0.14533 | 0.14852 | 0.14638 | 0.11476 | 0.10118 | 0.45063 | 12 | 6 | 0.78429 | 4.0643e-06 | 4.0643e-06 | 0.019326
5116.179 | 0.12817 | 0.14568 | 0.14877 | 0.14625 | 0.11465 | 0.10101 | 0.45071 | 12 | 6 | 0.78452 | 4.0655e-06 | 4.0655e-06 | 0.01933
5117.179 | 0.12807 | 0.14531 | 0.14869 | 0.14625 | 0.11482 | 0.10084 | 0.45105 | 12 | 6 | 0.78398 | 4.0627e-06 | 4.0627e-06 | 0.019334
5118.179 | 0.12792 | 0.14522 | 0.14858 | 0.14634 | 0.1148 | 0.10112 | 0.45051 | 12 | 6 | 0.78398 | 4.0627e-06 | 4.0627e-06 | 0.019338
5119.179 | 0.12802 | 0.14501 | 0.14831 | 0.1465 | 0.11469 | 0.10114 | 0.45089 | 12 | 6 | 0.78366 | 4.061e-06 | 4.061e-06 | 0.019342
5120.179 | 0.12809 | 0.1453 | 0.14833 | 0.14612 | 0.1147 | 0.10104 | 0.45093 | 12 | 6 | 0.78358 | 4.0606e-06 | 4.0606e-06 | 0.019347
5121.179 | 0.12809 | 0.14539 | 0.14888 | 0.1464 | 0.11472 | 0.10108 | 0.45086 | 12 | 6 | 0.78458 | 4.0658e-06 | 4.0658e-06 | 0.019351
5122.179 | 0.12828 | 0.14547 | 0.14837 | 0.14608 | 0.11465 | 0.10078 | 0.45101 | 12 | 6 | 0.78362 | 4.0608e-06 | 4.0608e-06 | 0.019355
5123.179 | 0.12769 | 0.14539 | 0.14854 | 0.14604 | 0.11461 | 0.10116 | 0.45074 | 12 | 6 | 0.78343 | 4.0598e-06 | 4.0598e-06 | 0.019359
5124.179 | 0.12805 | 0.14535 | 0.14848 | 0.14613 | 0.1148 | 0.10124 | 0.45097 | 12 | 6 | 0.78406 | 4.0631e-06 | 4.0631e-06 | 0.019363
5125.179 | 0.12823 | 0.14543 | 0.14856 | 0.14608 | 0.11488 | 0.10125 | 0.45112 | 12 | 6 | 0.78442 | 4.065e-06 | 4.065e-06 | 0.019367
5126.179 | 0.12817 | 0.14526 | 0.14867 | 0.146 | 0.11488 | 0.10086 | 0.45093 | 12 | 6 | 0.78383 | 4.0619e-06 | 4.0619e-06 | 0.019371
5127.179 | 0.1279 | 0.14543 | 0.14885 | 0.146 | 0.11478 | 0.10106 | 0.45097 | 12 | 6 | 0.78402 | 4.0629e-06 | 4.0629e-06 | 0.019375
5128.179 | 0.12798 | 0.14509 | 0.14863 | 0.14617 | 0.11486 | 0.10093 | 0.45059 | 12 | 6 | 0.78366 | 4.061e-06 | 4.061e-06 | 0.019379
5129.179 | 0.12807 | 0.14537 | 0.14829 | 0.14644 | 0.11474 | 0.10106 | 0.45101 | 12 | 6 | 0.78398 | 4.0627e-06 | 4.0627e-06 | 0.019383
5130.179 | 0.12759 | 0.14514 | 0.14858 | 0.14619 | 0.11465 | 0.10078 | 0.45067 | 12 | 6 | 0.78293 | 4.0573e-06 | 4.0573e-06 | 0.019387
5131.179 | 0.1279 | 0.14533 | 0.14825 | 0.14615 | 0.11465 | 0.10103 | 0.45074 | 12 | 6 | 0.78331 | 4.0592e-06 | 4.0592e-06 | 0.019391
5132.179 | 0.12819 | 0.14537 | 0.14818 | 0.14625 | 0.11465 | 0.1011 | 0.45097 | 12 | 6 | 0.78373 | 4.0614e-06 | 4.0614e-06 | 0.019395
5133.179 | 0.12782 | 0.1451 | 0.14842 | 0.14612 | 0.11489 | 0.10095 | 0.45086 | 12 | 6 | 0.78331 | 4.0592e-06 | 4.0592e-06 | 0.019399
5134.179 | 0.12798 | 0.14524 | 0.14837 | 0.14598 | 0.11478 | 0.10104 | 0.45093 | 12 | 6 | 0.78339 | 4.0596e-06 | 4.0596e-06 | 0.019403
5135.179 | 0.12782 | 0.14522 | 0.14829 | 0.14602 | 0.11486 | 0.10118 | 0.45063 | 12 | 6 | 0.78339 | 4.0596e-06 | 4.0596e-06 | 0.019407
5136.179 | 0.12826 | 0.14537 | 0.14823 | 0.14585 | 0.11459 | 0.1008 | 0.45097 | 12 | 6 | 0.7831 | 4.0581e-06 | 4.0581e-06 | 0.019412
5137.179 | 0.12781 | 0.1457 | 0.14831 | 0.14598 | 0.1149 | 0.10065 | 0.45093 | 12 | 6 | 0.78334 | 4.0593e-06 | 4.0593e-06 | 0.019416
5138.179 | 0.12805 | 0.14499 | 0.14858 | 0.1461 | 0.11474 | 0.10126 | 0.45097 | 12 | 6 | 0.78372 | 4.0613e-06 | 4.0613e-06 | 0.01942
5139.179 | 0.12798 | 0.14537 | 0.14861 | 0.14617 | 0.11474 | 0.10099 | 0.4507 | 12 | 6 | 0.78387 | 4.0621e-06 | 4.0621e-06 | 0.019424
5140.179 | 0.12798 | 0.14527 | 0.14843 | 0.14615 | 0.11489 | 0.10097 | 0.45074 | 12 | 6 | 0.78369 | 4.0612e-06 | 4.0612e-06 | 0.019428
5141.179 | 0.12811 | 0.14545 | 0.14844 | 0.14623 | 0.11465 | 0.10093 | 0.45097 | 12 | 6 | 0.78381 | 4.0618e-06 | 4.0618e-06 | 0.019432
5142.179 | 0.12821 | 0.14526 | 0.14818 | 0.14604 | 0.1147 | 0.10158 | 0.45112 | 12 | 6 | 0.78396 | 4.0626e-06 | 4.0626e-06 | 0.019436
5143.179 | 0.12799 | 0.14537 | 0.14846 | 0.14617 | 0.11514 | 0.10061 | 0.45086 | 12 | 6 | 0.78375 | 4.0615e-06 | 4.0615e-06 | 0.01944
5144.179 | 0.12803 | 0.14551 | 0.14864 | 0.14589 | 0.11474 | 0.10091 | 0.45116 | 12 | 6 | 0.78372 | 4.0613e-06 | 4.0613e-06 | 0.019444
5145.179 | 0.12807 | 0.14539 | 0.14864 | 0.14594 | 0.11488 | 0.10097 | 0.45078 | 12 | 6 | 0.78389 | 4.0622e-06 | 4.0622e-06 | 0.019448
5146.179 | 0.1283 | 0.14535 | 0.14837 | 0.14606 | 0.11495 | 0.10112 | 0.4507 | 12 | 6 | 0.78415 | 4.0636e-06 | 4.0636e-06 | 0.019452
5147.179 | 0.12784 | 0.14507 | 0.14835 | 0.14613 | 0.11461 | 0.10068 | 0.45093 | 12 | 6 | 0.78268 | 4.056e-06 | 4.056e-06 | 0.019456
5148.179 | 0.12781 | 0.14526 | 0.14802 | 0.14634 | 0.11484 | 0.10068 | 0.45082 | 12 | 6 | 0.78295 | 4.0574e-06 | 4.0574e-06 | 0.01946
5149.179 | 0.12781 | 0.14558 | 0.14856 | 0.14623 | 0.11474 | 0.1007 | 0.45101 | 12 | 6 | 0.78362 | 4.0608e-06 | 4.0608e-06 | 0.019464
5150.179 | 0.128 | 0.1451 | 0.14848 | 0.14635 | 0.11457 | 0.10097 | 0.45089 | 12 | 6 | 0.78347 | 4.06e-06 | 4.06e-06 | 0.019468
5151.179 | 0.12796 | 0.14541 | 0.14854 | 0.14572 | 0.11488 | 0.1012 | 0.45082 | 12 | 6 | 0.7837 | 4.0612e-06 | 4.0612e-06 | 0.019472
5152.179 | 0.12815 | 0.14524 | 0.14873 | 0.14644 | 0.11478 | 0.10068 | 0.45109 | 12 | 6 | 0.78402 | 4.0629e-06 | 4.0629e-06 | 0.019476
5153.179 | 0.12786 | 0.14543 | 0.14865 | 0.14617 | 0.11478 | 0.10091 | 0.45078 | 12 | 6 | 0.78381 | 4.0618e-06 | 4.0618e-06 | 0.019481
5154.179 | 0.12805 | 0.1452 | 0.14837 | 0.14621 | 0.1147 | 0.10103 | 0.45101 | 12 | 6 | 0.78356 | 4.0605e-06 | 4.0605e-06 | 0.019485
5155.179 | 0.12807 | 0.1456 | 0.14848 | 0.14598 | 0.11495 | 0.10124 | 0.45112 | 12 | 6 | 0.78433 | 4.0645e-06 | 4.0645e-06 | 0.019489
5156.179 | 0.12805 | 0.14522 | 0.14858 | 0.14615 | 0.11488 | 0.10103 | 0.45089 | 12 | 6 | 0.78391 | 4.0623e-06 | 4.0623e-06 | 0.019493
5157.179 | 0.12834 | 0.1448 | 0.1486 | 0.14627 | 0.11482 | 0.10114 | 0.45105 | 12 | 6 | 0.78396 | 4.0626e-06 | 4.0626e-06 | 0.019497
5158.179 | 0.12782 | 0.14535 | 0.14837 | 0.14612 | 0.11476 | 0.1011 | 0.45059 | 12 | 6 | 0.78353 | 4.0603e-06 | 4.0603e-06 | 0.019501
5159.179 | 0.12763 | 0.14522 | 0.14873 | 0.14611 | 0.11489 | 0.10101 | 0.45093 | 12 | 6 | 0.7836 | 4.0607e-06 | 4.0607e-06 | 0.019505
5160.179 | 0.12798 | 0.14503 | 0.14835 | 0.14619 | 0.11463 | 0.10108 | 0.45101 | 12 | 6 | 0.78326 | 4.0589e-06 | 4.0589e-06 | 0.019509
5161.179 | 0.12777 | 0.14539 | 0.14833 | 0.14613 | 0.11478 | 0.10093 | 0.45078 | 12 | 6 | 0.78334 | 4.0593e-06 | 4.0593e-06 | 0.019513
5162.179 | 0.12796 | 0.14539 | 0.14858 | 0.14615 | 0.11488 | 0.10104 | 0.45074 | 12 | 6 | 0.784 | 4.0628e-06 | 4.0628e-06 | 0.019517
5163.179 | 0.12798 | 0.14524 | 0.14846 | 0.14631 | 0.11474 | 0.10125 | 0.45086 | 12 | 6 | 0.78398 | 4.0627e-06 | 4.0627e-06 | 0.019521
5164.179 | 0.12813 | 0.14518 | 0.14852 | 0.146 | 0.11463 | 0.10131 | 0.45105 | 12 | 6 | 0.78377 | 4.0616e-06 | 4.0616e-06 | 0.019525
5165.179 | 0.12782 | 0.1452 | 0.14879 | 0.14596 | 0.11503 | 0.10127 | 0.45086 | 12 | 6 | 0.78408 | 4.0632e-06 | 4.0632e-06 | 0.019529
5166.179 | 0.1279 | 0.14524 | 0.14852 | 0.14583 | 0.11476 | 0.10118 | 0.45089 | 12 | 6 | 0.78343 | 4.0598e-06 | 4.0598e-06 | 0.019533
5167.179 | 0.1279 | 0.14533 | 0.14858 | 0.14592 | 0.11489 | 0.10114 | 0.45082 | 12 | 6 | 0.78377 | 4.0616e-06 | 4.0616e-06 | 0.019537
5168.179 | 0.12777 | 0.14533 | 0.1486 | 0.14596 | 0.1151 | 0.10124 | 0.45112 | 12 | 6 | 0.784 | 4.0628e-06 | 4.0628e-06 | 0.019541
5169.179 | 0.12805 | 0.14531 | 0.14812 | 0.14604 | 0.11474 | 0.10104 | 0.45089 | 12 | 6 | 0.78331 | 4.0592e-06 | 4.0592e-06 | 0.019546
5170.179 | 0.12809 | 0.14532 | 0.14831 | 0.14587 | 0.11468 | 0.10099 | 0.45105 | 12 | 6 | 0.78326 | 4.059e-06 | 4.059e-06 | 0.01955
5171.179 | 0.12782 | 0.14497 | 0.14841 | 0.1461 | 0.11451 | 0.10131 | 0.45097 | 12 | 6 | 0.78312 | 4.0583e-06 | 4.0583e-06 | 0.019554
5172.179 | 0.12802 | 0.14547 | 0.14835 | 0.14638 | 0.11488 | 0.10108 | 0.45116 | 12 | 6 | 0.78417 | 4.0637e-06 | 4.0637e-06 | 0.019558
5173.179 | 0.1279 | 0.14522 | 0.14841 | 0.14604 | 0.1148 | 0.10108 | 0.45089 | 12 | 6 | 0.78345 | 4.0599e-06 | 4.0599e-06 | 0.019562
5174.179 | 0.12813 | 0.14493 | 0.14869 | 0.14594 | 0.11484 | 0.10091 | 0.45112 | 12 | 6 | 0.78345 | 4.0599e-06 | 4.0599e-06 | 0.019566
5175.179 | 0.12798 | 0.14541 | 0.1486 | 0.14602 | 0.11486 | 0.10105 | 0.45074 | 12 | 6 | 0.7839 | 4.0623e-06 | 4.0623e-06 | 0.01957
5176.179 | 0.12798 | 0.1455 | 0.14867 | 0.14625 | 0.11488 | 0.10124 | 0.45105 | 12 | 6 | 0.78452 | 4.0655e-06 | 4.0655e-06 | 0.019574
5177.179 | 0.12786 | 0.14516 | 0.14852 | 0.14631 | 0.11486 | 0.10139 | 0.45128 | 12 | 6 | 0.7841 | 4.0633e-06 | 4.0633e-06 | 0.019578
5178.179 | 0.12777 | 0.14528 | 0.14856 | 0.14627 | 0.11472 | 0.10097 | 0.45135 | 12 | 6 | 0.78356 | 4.0605e-06 | 4.0605e-06 | 0.019582
5179.179 | 0.12811 | 0.14516 | 0.14843 | 0.14608 | 0.11461 | 0.10114 | 0.45135 | 12 | 6 | 0.78353 | 4.0603e-06 | 4.0603e-06 | 0.019586
5180.179 | 0.12796 | 0.14522 | 0.14867 | 0.14655 | 0.11505 | 0.1008 | 0.45086 | 12 | 6 | 0.78425 | 4.0641e-06 | 4.0641e-06 | 0.01959
5181.179 | 0.12807 | 0.1453 | 0.14843 | 0.14598 | 0.11468 | 0.10074 | 0.45105 | 12 | 6 | 0.7832 | 4.0587e-06 | 4.0587e-06 | 0.019594
5182.179 | 0.12811 | 0.14524 | 0.1486 | 0.1461 | 0.11482 | 0.10097 | 0.4509 | 12 | 6 | 0.78383 | 4.0619e-06 | 4.0619e-06 | 0.019598
5183.179 | 0.12781 | 0.1453 | 0.14869 | 0.14608 | 0.11491 | 0.10083 | 0.45093 | 12 | 6 | 0.78362 | 4.0608e-06 | 4.0608e-06 | 0.019602
5184.179 | 0.12786 | 0.14522 | 0.14879 | 0.14598 | 0.1148 | 0.1011 | 0.45093 | 12 | 6 | 0.78376 | 4.0615e-06 | 4.0615e-06 | 0.019606
5185.179 | 0.128 | 0.14524 | 0.14839 | 0.1461 | 0.11493 | 0.10118 | 0.45093 | 12 | 6 | 0.78383 | 4.0619e-06 | 4.0619e-06 | 0.019611
5186.179 | 0.12813 | 0.14526 | 0.14833 | 0.14568 | 0.11488 | 0.10108 | 0.45101 | 12 | 6 | 0.78335 | 4.0594e-06 | 4.0594e-06 | 0.019615
5187.179 | 0.12788 | 0.14507 | 0.14829 | 0.14594 | 0.11501 | 0.1012 | 0.45082 | 12 | 6 | 0.78339 | 4.0596e-06 | 4.0596e-06 | 0.019619
5188.179 | 0.12815 | 0.14511 | 0.14818 | 0.1461 | 0.11497 | 0.10089 | 0.45093 | 12 | 6 | 0.78339 | 4.0596e-06 | 4.0596e-06 | 0.019623
5189.179 | 0.12809 | 0.14535 | 0.14867 | 0.14608 | 0.11484 | 0.10126 | 0.45128 | 12 | 6 | 0.78429 | 4.0643e-06 | 4.0643e-06 | 0.019627
5190.179 | 0.12798 | 0.14522 | 0.14856 | 0.14619 | 0.11459 | 0.10091 | 0.4512 | 12 | 6 | 0.78345 | 4.0599e-06 | 4.0599e-06 | 0.019631
5191.179 | 0.12822 | 0.14518 | 0.1486 | 0.14585 | 0.11484 | 0.10112 | 0.45112 | 12 | 6 | 0.78381 | 4.0618e-06 | 4.0618e-06 | 0.019635
5192.18 | 0.12824 | 0.14507 | 0.14846 | 0.14625 | 0.11465 | 0.10116 | 0.45132 | 12 | 6 | 0.78383 | 4.0619e-06 | 4.066e-06 | 0.019639
5193.18 | 0.12782 | 0.14509 | 0.14848 | 0.14592 | 0.11491 | 0.10076 | 0.45112 | 12 | 6 | 0.78299 | 4.0576e-06 | 4.0576e-06 | 0.019643
5194.18 | 0.12784 | 0.14535 | 0.14844 | 0.14615 | 0.1147 | 0.1012 | 0.45093 | 12 | 6 | 0.7837 | 4.0612e-06 | 4.0612e-06 | 0.019647
5195.18 | 0.12817 | 0.14537 | 0.14862 | 0.14572 | 0.11467 | 0.10084 | 0.45128 | 12 | 6 | 0.78337 | 4.0595e-06 | 4.0595e-06 | 0.019651
5196.18 | 0.12805 | 0.14528 | 0.14844 | 0.14583 | 0.11491 | 0.1011 | 0.45082 | 12 | 6 | 0.78362 | 4.0608e-06 | 4.0608e-06 | 0.019655
5197.18 | 0.12782 | 0.14541 | 0.14854 | 0.14617 | 0.11495 | 0.10137 | 0.45105 | 12 | 6 | 0.78427 | 4.0642e-06 | 4.0642e-06 | 0.019659
5198.18 | 0.12805 | 0.14512 | 0.1485 | 0.14631 | 0.11488 | 0.10126 | 0.45109 | 12 | 6 | 0.78412 | 4.0634e-06 | 4.0634e-06 | 0.019663
5199.18 | 0.12838 | 0.1453 | 0.1485 | 0.14598 | 0.11467 | 0.10129 | 0.45078 | 12 | 6 | 0.78411 | 4.0634e-06 | 4.0634e-06 | 0.019667
5200.18 | 0.12784 | 0.1453 | 0.14829 | 0.14606 | 0.11482 | 0.10095 | 0.45101 | 12 | 6 | 0.78326 | 4.0589e-06 | 4.0589e-06 | 0.019671
5201.18 | 0.12777 | 0.14526 | 0.14854 | 0.14598 | 0.11488 | 0.10104 | 0.45074 | 12 | 6 | 0.78347 | 4.06e-06 | 4.06e-06 | 0.019676
5202.18 | 0.12823 | 0.14535 | 0.14862 | 0.14625 | 0.11463 | 0.10105 | 0.45116 | 12 | 6 | 0.78412 | 4.0634e-06 | 4.0634e-06 | 0.01968
5203.18 | 0.12809 | 0.14545 | 0.14852 | 0.14612 | 0.11495 | 0.10099 | 0.45116 | 12 | 6 | 0.78412 | 4.0634e-06 | 4.0634e-06 | 0.019684
5204.18 | 0.12784 | 0.14524 | 0.14839 | 0.14621 | 0.11471 | 0.10105 | 0.45093 | 12 | 6 | 0.78343 | 4.0598e-06 | 4.0598e-06 | 0.019688
5205.18 | 0.12788 | 0.1453 | 0.14856 | 0.14581 | 0.11472 | 0.10093 | 0.45124 | 12 | 6 | 0.7832 | 4.0587e-06 | 4.0587e-06 | 0.019692
5206.18 | 0.12832 | 0.14545 | 0.14835 | 0.14585 | 0.11467 | 0.10089 | 0.4512 | 12 | 6 | 0.78352 | 4.0603e-06 | 4.0603e-06 | 0.019696
5207.18 | 0.12777 | 0.14554 | 0.14829 | 0.14598 | 0.11486 | 0.1011 | 0.45093 | 12 | 6 | 0.78354 | 4.0604e-06 | 4.0604e-06 | 0.0197
5208.18 | 0.12817 | 0.14564 | 0.14848 | 0.1461 | 0.11472 | 0.10087 | 0.45097 | 12 | 6 | 0.78398 | 4.0627e-06 | 4.0627e-06 | 0.019704
5209.18 | 0.12781 | 0.14552 | 0.14867 | 0.14581 | 0.11516 | 0.10127 | 0.45112 | 12 | 6 | 0.78425 | 4.0641e-06 | 4.0641e-06 | 0.019708
5210.18 | 0.12794 | 0.14531 | 0.14843 | 0.14653 | 0.11468 | 0.10124 | 0.45097 | 12 | 6 | 0.78414 | 4.0635e-06 | 4.0635e-06 | 0.019712
5211.18 | 0.12781 | 0.14526 | 0.14881 | 0.14623 | 0.11472 | 0.10118 | 0.45109 | 12 | 6 | 0.784 | 4.0628e-06 | 4.0628e-06 | 0.019716
5212.18 | 0.12788 | 0.14528 | 0.14885 | 0.14602 | 0.11499 | 0.10124 | 0.45116 | 12 | 6 | 0.78425 | 4.0641e-06 | 4.0641e-06 | 0.01972
5213.18 | 0.12811 | 0.14554 | 0.14879 | 0.14627 | 0.11493 | 0.10097 | 0.45135 | 12 | 6 | 0.78461 | 4.066e-06 | 4.066e-06 | 0.019724
5214.18 | 0.12804 | 0.14556 | 0.14888 | 0.14632 | 0.11478 | 0.10118 | 0.45093 | 12 | 6 | 0.78476 | 4.0667e-06 | 4.0667e-06 | 0.019728
5215.18 | 0.12807 | 0.1453 | 0.14886 | 0.14623 | 0.1151 | 0.10141 | 0.45128 | 12 | 6 | 0.78498 | 4.0679e-06 | 4.0679e-06 | 0.019732
5216.18 | 0.12801 | 0.14552 | 0.14858 | 0.14623 | 0.11512 | 0.10105 | 0.45109 | 12 | 6 | 0.78451 | 4.0655e-06 | 4.0655e-06 | 0.019736
5217.18 | 0.12786 | 0.14552 | 0.14865 | 0.14634 | 0.11497 | 0.10122 | 0.45109 | 12 | 6 | 0.78457 | 4.0658e-06 | 4.0658e-06 | 0.019741
5218.18 | 0.12813 | 0.14522 | 0.14883 | 0.14623 | 0.11478 | 0.10145 | 0.45128 | 12 | 6 | 0.78463 | 4.0661e-06 | 4.0661e-06 | 0.019745
5219.18 | 0.12849 | 0.14549 | 0.14873 | 0.14623 | 0.11505 | 0.10087 | 0.45101 | 12 | 6 | 0.78486 | 4.0672e-06 | 4.0672e-06 | 0.019749
5220.18 | 0.12821 | 0.14528 | 0.14888 | 0.14611 | 0.11503 | 0.10095 | 0.45139 | 12 | 6 | 0.78446 | 4.0652e-06 | 4.0652e-06 | 0.019753
5221.18 | 0.12803 | 0.14572 | 0.1489 | 0.14657 | 0.11491 | 0.10146 | 0.45101 | 12 | 6 | 0.7856 | 4.0711e-06 | 4.0711e-06 | 0.019757
5222.18 | 0.12853 | 0.14552 | 0.14864 | 0.14619 | 0.11493 | 0.10097 | 0.45112 | 12 | 6 | 0.78478 | 4.0669e-06 | 4.0669e-06 | 0.019761
5223.18 | 0.12801 | 0.14556 | 0.1485 | 0.14634 | 0.11489 | 0.10129 | 0.45124 | 12 | 6 | 0.78461 | 4.066e-06 | 4.066e-06 | 0.019765
5224.18 | 0.12811 | 0.14526 | 0.14865 | 0.14608 | 0.11489 | 0.10072 | 0.45128 | 12 | 6 | 0.78371 | 4.0613e-06 | 4.0613e-06 | 0.019769
5225.18 | 0.12828 | 0.14549 | 0.14886 | 0.14642 | 0.11484 | 0.10127 | 0.45128 | 12 | 6 | 0.78517 | 4.0688e-06 | 4.0688e-06 | 0.019773
5226.18 | 0.12784 | 0.14543 | 0.14886 | 0.14613 | 0.11467 | 0.10124 | 0.45093 | 12 | 6 | 0.78417 | 4.0637e-06 | 4.0637e-06 | 0.019777
5227.18 | 0.12784 | 0.14539 | 0.14885 | 0.14625 | 0.11472 | 0.10089 | 0.45132 | 12 | 6 | 0.78395 | 4.0625e-06 | 4.0625e-06 | 0.019781
5228.18 | 0.1279 | 0.14537 | 0.14844 | 0.14625 | 0.11486 | 0.10143 | 0.45116 | 12 | 6 | 0.78425 | 4.0641e-06 | 4.0641e-06 | 0.019785
5229.18 | 0.12805 | 0.14539 | 0.14873 | 0.14633 | 0.11482 | 0.10128 | 0.45128 | 12 | 6 | 0.7846 | 4.0659e-06 | 4.0659e-06 | 0.019789
5230.18 | 0.12805 | 0.1456 | 0.14852 | 0.14627 | 0.11497 | 0.10097 | 0.45139 | 12 | 6 | 0.78438 | 4.0648e-06 | 4.0648e-06 | 0.019793
5231.18 | 0.128 | 0.14541 | 0.14883 | 0.14625 | 0.11465 | 0.1011 | 0.45147 | 12 | 6 | 0.78423 | 4.064e-06 | 4.064e-06 | 0.019797
5232.18 | 0.12811 | 0.1456 | 0.14871 | 0.1463 | 0.11493 | 0.10118 | 0.45124 | 12 | 6 | 0.78484 | 4.0671e-06 | 4.0671e-06 | 0.019802
5233.18 | 0.12788 | 0.14554 | 0.14866 | 0.14604 | 0.11499 | 0.10114 | 0.45166 | 12 | 6 | 0.78425 | 4.0641e-06 | 4.0641e-06 | 0.019806
5234.18 | 0.12801 | 0.1457 | 0.14885 | 0.14646 | 0.11449 | 0.10131 | 0.45105 | 12 | 6 | 0.78482 | 4.0671e-06 | 4.0671e-06 | 0.01981
5235.18 | 0.128 | 0.14545 | 0.14873 | 0.14613 | 0.11507 | 0.10104 | 0.45112 | 12 | 6 | 0.78442 | 4.065e-06 | 4.065e-06 | 0.019814
5236.18 | 0.12792 | 0.1453 | 0.14879 | 0.14625 | 0.11505 | 0.1012 | 0.45105 | 12 | 6 | 0.7845 | 4.0654e-06 | 4.0654e-06 | 0.019818
5237.18 | 0.12832 | 0.14543 | 0.14846 | 0.14638 | 0.11509 | 0.10108 | 0.45097 | 12 | 6 | 0.78476 | 4.0667e-06 | 4.0667e-06 | 0.019822
5238.18 | 0.12792 | 0.14547 | 0.14871 | 0.14629 | 0.11514 | 0.10112 | 0.4512 | 12 | 6 | 0.78465 | 4.0662e-06 | 4.0662e-06 | 0.019826
5239.18 | 0.12809 | 0.14545 | 0.1485 | 0.14621 | 0.11508 | 0.10141 | 0.45112 | 12 | 6 | 0.78475 | 4.0667e-06 | 4.0667e-06 | 0.01983
5240.18 | 0.12782 | 0.14531 | 0.14864 | 0.14644 | 0.11488 | 0.10105 | 0.45124 | 12 | 6 | 0.78414 | 4.0635e-06 | 4.0635e-06 | 0.019834
5241.18 | 0.12799 | 0.1455 | 0.14885 | 0.1464 | 0.11493 | 0.10122 | 0.4512 | 12 | 6 | 0.7849 | 4.0674e-06 | 4.0674e-06 | 0.019838
5242.18 | 0.12826 | 0.14551 | 0.14867 | 0.14623 | 0.11495 | 0.1011 | 0.45101 | 12 | 6 | 0.78472 | 4.0665e-06 | 4.0665e-06 | 0.019842
5243.18 | 0.12796 | 0.14551 | 0.14871 | 0.14653 | 0.11503 | 0.10122 | 0.45135 | 12 | 6 | 0.78496 | 4.0677e-06 | 4.0677e-06 | 0.019846
5244.18 | 0.12794 | 0.14558 | 0.14883 | 0.14636 | 0.11465 | 0.1011 | 0.45093 | 12 | 6 | 0.78446 | 4.0652e-06 | 4.0652e-06 | 0.01985
5245.18 | 0.12819 | 0.14558 | 0.14873 | 0.14642 | 0.11488 | 0.10116 | 0.45105 | 12 | 6 | 0.78496 | 4.0677e-06 | 4.0677e-06 | 0.019854
5246.18 | 0.12851 | 0.14573 | 0.14867 | 0.14629 | 0.11489 | 0.10093 | 0.45147 | 12 | 6 | 0.78503 | 4.0682e-06 | 4.0682e-06 | 0.019858
5247.18 | 0.12813 | 0.1456 | 0.14858 | 0.14655 | 0.11468 | 0.10131 | 0.45143 | 12 | 6 | 0.78486 | 4.0672e-06 | 4.0672e-06 | 0.019862
5248.18 | 0.12796 | 0.1456 | 0.14875 | 0.14606 | 0.1148 | 0.10095 | 0.45139 | 12 | 6 | 0.78412 | 4.0634e-06 | 4.0634e-06 | 0.019867
5249.18 | 0.12836 | 0.14552 | 0.14886 | 0.14615 | 0.11476 | 0.10108 | 0.45124 | 12 | 6 | 0.78474 | 4.0667e-06 | 4.0667e-06 | 0.019871
5250.18 | 0.12822 | 0.14568 | 0.1489 | 0.14634 | 0.11516 | 0.10085 | 0.45158 | 12 | 6 | 0.78516 | 4.0688e-06 | 4.0688e-06 | 0.019875
5251.18 | 0.12794 | 0.14554 | 0.14879 | 0.14627 | 0.11493 | 0.10143 | 0.45112 | 12 | 6 | 0.7849 | 4.0674e-06 | 4.0674e-06 | 0.019879
5252.18 | 0.12815 | 0.1455 | 0.14863 | 0.1465 | 0.11484 | 0.10107 | 0.45132 | 12 | 6 | 0.78469 | 4.0664e-06 | 4.0664e-06 | 0.019883
5253.18 | 0.12786 | 0.14547 | 0.14902 | 0.14625 | 0.11497 | 0.10131 | 0.45139 | 12 | 6 | 0.78488 | 4.0673e-06 | 4.0673e-06 | 0.019887
5254.18 | 0.12817 | 0.14562 | 0.14871 | 0.14629 | 0.11501 | 0.1015 | 0.4512 | 12 | 6 | 0.7853 | 4.0695e-06 | 4.0695e-06 | 0.019891
5255.18 | 0.12824 | 0.14564 | 0.14894 | 0.14659 | 0.11495 | 0.10099 | 0.45112 | 12 | 6 | 0.78536 | 4.0698e-06 | 4.0698e-06 | 0.019895
5256.18 | 0.12845 | 0.14573 | 0.1489 | 0.14633 | 0.11505 | 0.10106 | 0.45109 | 12 | 6 | 0.78552 | 4.0707e-06 | 4.0707e-06 | 0.019899
5257.18 | 0.12819 | 0.14541 | 0.14862 | 0.14634 | 0.11489 | 0.10135 | 0.45116 | 12 | 6 | 0.7848 | 4.067e-06 | 4.067e-06 | 0.019903
5258.18 | 0.1283 | 0.14526 | 0.14854 | 0.14634 | 0.11516 | 0.10148 | 0.45093 | 12 | 6 | 0.78509 | 4.0684e-06 | 4.0684e-06 | 0.019907
5259.18 | 0.12805 | 0.14573 | 0.14894 | 0.14646 | 0.11501 | 0.10133 | 0.45151 | 12 | 6 | 0.78553 | 4.0707e-06 | 4.0707e-06 | 0.019911
5260.18 | 0.12809 | 0.14537 | 0.14902 | 0.14631 | 0.11484 | 0.10131 | 0.45135 | 12 | 6 | 0.78494 | 4.0677e-06 | 4.0677e-06 | 0.019915
5261.18 | 0.1283 | 0.14568 | 0.14881 | 0.14636 | 0.11501 | 0.10116 | 0.45154 | 12 | 6 | 0.78532 | 4.0696e-06 | 4.0696e-06 | 0.019919
5262.18 | 0.12819 | 0.14585 | 0.14865 | 0.14631 | 0.11495 | 0.10137 | 0.4517 | 12 | 6 | 0.78532 | 4.0696e-06 | 4.0696e-06 | 0.019924
5263.18 | 0.12847 | 0.14531 | 0.14854 | 0.1465 | 0.11488 | 0.10133 | 0.45143 | 12 | 6 | 0.78503 | 4.0681e-06 | 4.0681e-06 | 0.019928
5264.18 | 0.1284 | 0.1456 | 0.14881 | 0.14623 | 0.11469 | 0.10126 | 0.45151 | 12 | 6 | 0.78497 | 4.0678e-06 | 4.0678e-06 | 0.019932
5265.18 | 0.12819 | 0.14552 | 0.1489 | 0.14652 | 0.11489 | 0.10101 | 0.45112 | 12 | 6 | 0.78503 | 4.0681e-06 | 4.0681e-06 | 0.019936
5266.18 | 0.12822 | 0.14552 | 0.14896 | 0.14636 | 0.11486 | 0.10112 | 0.4512 | 12 | 6 | 0.78505 | 4.0682e-06 | 4.0682e-06 | 0.01994
5267.18 | 0.12819 | 0.14543 | 0.14902 | 0.14659 | 0.11512 | 0.10112 | 0.45124 | 12 | 6 | 0.78547 | 4.0704e-06 | 4.0704e-06 | 0.019944
5268.18 | 0.12813 | 0.14545 | 0.14875 | 0.14642 | 0.1151 | 0.10116 | 0.45128 | 12 | 6 | 0.78501 | 4.068e-06 | 4.068e-06 | 0.019948
5269.18 | 0.12826 | 0.14562 | 0.14873 | 0.14621 | 0.11507 | 0.10126 | 0.45132 | 12 | 6 | 0.78514 | 4.0687e-06 | 4.0687e-06 | 0.019952
5270.18 | 0.12824 | 0.14537 | 0.14875 | 0.14678 | 0.11505 | 0.10124 | 0.45139 | 12 | 6 | 0.78543 | 4.0702e-06 | 4.0702e-06 | 0.019956
5271.18 | 0.1284 | 0.14568 | 0.14871 | 0.14638 | 0.11518 | 0.10129 | 0.45128 | 12 | 6 | 0.78564 | 4.0713e-06 | 4.0713e-06 | 0.01996
5272.18 | 0.12826 | 0.14556 | 0.14886 | 0.14617 | 0.11459 | 0.10126 | 0.45162 | 12 | 6 | 0.78471 | 4.0665e-06 | 4.0665e-06 | 0.019964
5273.18 | 0.12838 | 0.14562 | 0.14885 | 0.14633 | 0.11484 | 0.1012 | 0.4512 | 12 | 6 | 0.78521 | 4.069e-06 | 4.069e-06 | 0.019968
5274.18 | 0.12809 | 0.14558 | 0.14898 | 0.14636 | 0.11488 | 0.10122 | 0.45139 | 12 | 6 | 0.78511 | 4.0685e-06 | 4.0685e-06 | 0.019972
5275.18 | 0.1283 | 0.14545 | 0.14898 | 0.14619 | 0.11497 | 0.10139 | 0.45143 | 12 | 6 | 0.78528 | 4.0694e-06 | 4.0694e-06 | 0.019976
5276.18 | 0.12792 | 0.14547 | 0.14896 | 0.14655 | 0.11505 | 0.10171 | 0.45139 | 12 | 6 | 0.78566 | 4.0714e-06 | 4.0714e-06 | 0.01998
5277.18 | 0.12811 | 0.14537 | 0.14869 | 0.14623 | 0.11497 | 0.10133 | 0.45147 | 12 | 6 | 0.7847 | 4.0664e-06 | 4.0664e-06 | 0.019985
5278.18 | 0.12822 | 0.1455 | 0.14875 | 0.14621 | 0.11484 | 0.10091 | 0.45109 | 12 | 6 | 0.78444 | 4.0651e-06 | 4.0651e-06 | 0.019989
5279.18 | 0.12859 | 0.14554 | 0.14867 | 0.14659 | 0.11492 | 0.1015 | 0.4512 | 12 | 6 | 0.78581 | 4.0722e-06 | 4.0722e-06 | 0.019993
5280.18 | 0.12807 | 0.14537 | 0.14886 | 0.14623 | 0.11499 | 0.10122 | 0.45109 | 12 | 6 | 0.78475 | 4.0667e-06 | 4.0667e-06 | 0.019997
5281.18 | 0.12801 | 0.14541 | 0.14854 | 0.14621 | 0.11497 | 0.1012 | 0.45124 | 12 | 6 | 0.78434 | 4.0646e-06 | 4.0646e-06 | 0.020001
5282.18 | 0.12784 | 0.14528 | 0.14873 | 0.14652 | 0.1151 | 0.10089 | 0.45109 | 12 | 6 | 0.78437 | 4.0647e-06 | 4.0647e-06 | 0.020005
5283.18 | 0.12811 | 0.14535 | 0.14885 | 0.14636 | 0.11478 | 0.10122 | 0.45135 | 12 | 6 | 0.78467 | 4.0663e-06 | 4.0663e-06 | 0.020009
5284.18 | 0.12798 | 0.14564 | 0.14892 | 0.14627 | 0.11482 | 0.10108 | 0.45124 | 12 | 6 | 0.78471 | 4.0665e-06 | 4.0665e-06 | 0.020013
5285.18 | 0.12798 | 0.14533 | 0.14864 | 0.14651 | 0.11491 | 0.10112 | 0.45151 | 12 | 6 | 0.7845 | 4.0654e-06 | 4.0654e-06 | 0.020017
5286.18 | 0.12796 | 0.14549 | 0.14875 | 0.14627 | 0.11493 | 0.1012 | 0.45109 | 12 | 6 | 0.78459 | 4.0659e-06 | 4.0659e-06 | 0.020021
5287.18 | 0.12855 | 0.14545 | 0.14886 | 0.14661 | 0.11497 | 0.10131 | 0.45158 | 12 | 6 | 0.78575 | 4.0719e-06 | 4.0719e-06 | 0.020025
5288.18 | 0.12798 | 0.14562 | 0.14883 | 0.14617 | 0.11505 | 0.10122 | 0.45116 | 12 | 6 | 0.78486 | 4.0672e-06 | 4.0672e-06 | 0.020029
5289.18 | 0.12826 | 0.14531 | 0.14881 | 0.14617 | 0.11522 | 0.10116 | 0.4515 | 12 | 6 | 0.78494 | 4.0676e-06 | 4.0676e-06 | 0.020033
5290.18 | 0.12811 | 0.14524 | 0.14858 | 0.14634 | 0.11522 | 0.10125 | 0.45143 | 12 | 6 | 0.78475 | 4.0667e-06 | 4.0667e-06 | 0.020037
5291.18 | 0.12843 | 0.14564 | 0.1489 | 0.14634 | 0.11484 | 0.10135 | 0.45151 | 12 | 6 | 0.78551 | 4.0706e-06 | 4.0706e-06 | 0.020041
5292.18 | 0.12817 | 0.14547 | 0.14875 | 0.1464 | 0.11507 | 0.10122 | 0.45143 | 12 | 6 | 0.78507 | 4.0683e-06 | 4.0683e-06 | 0.020046
5293.18 | 0.12798 | 0.14537 | 0.14862 | 0.14657 | 0.1148 | 0.10103 | 0.45154 | 12 | 6 | 0.78436 | 4.0647e-06 | 4.0647e-06 | 0.02005
5294.18 | 0.12796 | 0.14524 | 0.14854 | 0.14638 | 0.11488 | 0.10103 | 0.45143 | 12 | 6 | 0.78402 | 4.0629e-06 | 4.0629e-06 | 0.020054
5295.18 | 0.1276 | 0.14535 | 0.14871 | 0.14592 | 0.11512 | 0.10093 | 0.45109 | 12 | 6 | 0.78364 | 4.0609e-06 | 4.0609e-06 | 0.020058
5296.18 | 0.12782 | 0.14572 | 0.14863 | 0.14652 | 0.11507 | 0.1015 | 0.45132 | 12 | 6 | 0.78526 | 4.0693e-06 | 4.0693e-06 | 0.020062
5297.18 | 0.12809 | 0.14543 | 0.14881 | 0.14619 | 0.11478 | 0.10089 | 0.45154 | 12 | 6 | 0.78419 | 4.0638e-06 | 4.0638e-06 | 0.020066
5298.18 | 0.12809 | 0.14566 | 0.14864 | 0.14644 | 0.11495 | 0.10099 | 0.45139 | 12 | 6 | 0.78476 | 4.0668e-06 | 4.0668e-06 | 0.02007
5299.18 | 0.12821 | 0.14513 | 0.14869 | 0.14617 | 0.1151 | 0.1012 | 0.45124 | 12 | 6 | 0.7845 | 4.0654e-06 | 4.0654e-06 | 0.020074
5300.18 | 0.12805 | 0.14554 | 0.14858 | 0.14648 | 0.11476 | 0.10131 | 0.45143 | 12 | 6 | 0.78473 | 4.0666e-06 | 4.0666e-06 | 0.020078
5301.18 | 0.12805 | 0.14531 | 0.14898 | 0.14631 | 0.1151 | 0.10101 | 0.45147 | 12 | 6 | 0.78477 | 4.0668e-06 | 4.0668e-06 | 0.020082
5302.18 | 0.12811 | 0.14537 | 0.14854 | 0.14642 | 0.11493 | 0.10135 | 0.45166 | 12 | 6 | 0.78472 | 4.0665e-06 | 4.0665e-06 | 0.020086
5303.18 | 0.12788 | 0.14547 | 0.14858 | 0.14652 | 0.11497 | 0.1015 | 0.45139 | 12 | 6 | 0.78492 | 4.0675e-06 | 4.0675e-06 | 0.02009
5304.18 | 0.12799 | 0.14528 | 0.1489 | 0.14627 | 0.11491 | 0.10116 | 0.45128 | 12 | 6 | 0.78451 | 4.0655e-06 | 4.0655e-06 | 0.020094
5305.18 | 0.12779 | 0.14541 | 0.14865 | 0.14621 | 0.11463 | 0.10114 | 0.45147 | 12 | 6 | 0.78383 | 4.0619e-06 | 4.0619e-06 | 0.020098
5306.18 | 0.12838 | 0.1452 | 0.14858 | 0.14623 | 0.11512 | 0.10116 | 0.45154 | 12 | 6 | 0.78467 | 4.0663e-06 | 4.0663e-06 | 0.020102
5307.18 | 0.12803 | 0.14541 | 0.1486 | 0.14631 | 0.11472 | 0.10072 | 0.45135 | 12 | 6 | 0.78379 | 4.0617e-06 | 4.0617e-06 | 0.020107
5308.18 | 0.1279 | 0.14522 | 0.14846 | 0.14623 | 0.11486 | 0.10112 | 0.45147 | 12 | 6 | 0.78379 | 4.0617e-06 | 4.0617e-06 | 0.020111
5309.18 | 0.12819 | 0.14543 | 0.14862 | 0.14644 | 0.11503 | 0.10133 | 0.45112 | 12 | 6 | 0.78503 | 4.0681e-06 | 4.0681e-06 | 0.020115
5310.18 | 0.12819 | 0.14539 | 0.14858 | 0.14598 | 0.11516 | 0.10139 | 0.45105 | 12 | 6 | 0.78469 | 4.0664e-06 | 4.0664e-06 | 0.020119
5311.18 | 0.1279 | 0.14518 | 0.14829 | 0.14642 | 0.11488 | 0.10129 | 0.45124 | 12 | 6 | 0.78396 | 4.0626e-06 | 4.0626e-06 | 0.020123
5312.18 | 0.12819 | 0.14509 | 0.14863 | 0.14625 | 0.11472 | 0.10116 | 0.4512 | 12 | 6 | 0.78404 | 4.063e-06 | 4.063e-06 | 0.020127
5313.18 | 0.12821 | 0.14535 | 0.14879 | 0.14627 | 0.11459 | 0.10114 | 0.45128 | 12 | 6 | 0.78434 | 4.0646e-06 | 4.0646e-06 | 0.020131
5314.18 | 0.12799 | 0.14541 | 0.14873 | 0.14619 | 0.11474 | 0.1011 | 0.4512 | 12 | 6 | 0.78417 | 4.0637e-06 | 4.0637e-06 | 0.020135
5315.18 | 0.12775 | 0.14497 | 0.1486 | 0.14617 | 0.11476 | 0.10114 | 0.45135 | 12 | 6 | 0.78339 | 4.0596e-06 | 4.0596e-06 | 0.020139
5316.18 | 0.12794 | 0.14531 | 0.14875 | 0.14621 | 0.11514 | 0.10114 | 0.45109 | 12 | 6 | 0.7845 | 4.0654e-06 | 4.0654e-06 | 0.020143
5317.18 | 0.12813 | 0.14554 | 0.14865 | 0.14608 | 0.11486 | 0.10099 | 0.45162 | 12 | 6 | 0.78425 | 4.0641e-06 | 4.0641e-06 | 0.020147
5318.18 | 0.12804 | 0.14535 | 0.14873 | 0.14652 | 0.11522 | 0.10139 | 0.45105 | 12 | 6 | 0.78524 | 4.0692e-06 | 4.0692e-06 | 0.020151
5319.18 | 0.12792 | 0.14526 | 0.14869 | 0.14621 | 0.11507 | 0.1012 | 0.45139 | 12 | 6 | 0.78435 | 4.0646e-06 | 4.0646e-06 | 0.020155
5320.18 | 0.12786 | 0.14531 | 0.14881 | 0.14619 | 0.11516 | 0.10095 | 0.45135 | 12 | 6 | 0.78429 | 4.0643e-06 | 4.0643e-06 | 0.020159
5321.18 | 0.12773 | 0.14528 | 0.14865 | 0.14614 | 0.11465 | 0.10085 | 0.45154 | 12 | 6 | 0.7833 | 4.0592e-06 | 4.0592e-06 | 0.020163
5322.18 | 0.12779 | 0.14549 | 0.14856 | 0.1464 | 0.11491 | 0.10124 | 0.4512 | 12 | 6 | 0.78438 | 4.0648e-06 | 4.0648e-06 | 0.020168
5323.18 | 0.12821 | 0.14545 | 0.14892 | 0.14621 | 0.11491 | 0.10133 | 0.45181 | 12 | 6 | 0.78503 | 4.0681e-06 | 4.0681e-06 | 0.020172
5324.18 | 0.12811 | 0.14509 | 0.14864 | 0.14629 | 0.11488 | 0.10101 | 0.4517 | 12 | 6 | 0.784 | 4.0628e-06 | 4.0628e-06 | 0.020176
5325.18 | 0.12801 | 0.14554 | 0.14864 | 0.14617 | 0.11509 | 0.1011 | 0.45135 | 12 | 6 | 0.78455 | 4.0657e-06 | 4.0657e-06 | 0.02018
5326.18 | 0.1279 | 0.14533 | 0.14852 | 0.14611 | 0.11491 | 0.10148 | 0.45143 | 12 | 6 | 0.78426 | 4.0642e-06 | 4.0642e-06 | 0.020184
5327.18 | 0.12811 | 0.14535 | 0.14871 | 0.14625 | 0.11497 | 0.10135 | 0.45139 | 12 | 6 | 0.78475 | 4.0667e-06 | 4.0667e-06 | 0.020188
5328.18 | 0.12809 | 0.14543 | 0.14886 | 0.14633 | 0.11474 | 0.10122 | 0.45147 | 12 | 6 | 0.78467 | 4.0663e-06 | 4.0663e-06 | 0.020192
5329.18 | 0.12798 | 0.14511 | 0.14885 | 0.14617 | 0.11472 | 0.10091 | 0.45128 | 12 | 6 | 0.78374 | 4.0614e-06 | 4.0614e-06 | 0.020196
5330.18 | 0.12798 | 0.14531 | 0.14898 | 0.14615 | 0.11493 | 0.10118 | 0.45135 | 12 | 6 | 0.78453 | 4.0656e-06 | 4.0656e-06 | 0.0202
5331.18 | 0.12821 | 0.14514 | 0.14877 | 0.14634 | 0.11484 | 0.10103 | 0.45173 | 12 | 6 | 0.78433 | 4.0645e-06 | 4.0645e-06 | 0.020204
5332.18 | 0.12769 | 0.14511 | 0.1486 | 0.14619 | 0.11491 | 0.10097 | 0.45147 | 12 | 6 | 0.78347 | 4.06e-06 | 4.06e-06 | 0.020208
5333.18 | 0.12803 | 0.14528 | 0.14862 | 0.14634 | 0.11512 | 0.10116 | 0.45181 | 12 | 6 | 0.78456 | 4.0657e-06 | 4.0657e-06 | 0.020212
5334.18 | 0.1279 | 0.14549 | 0.14863 | 0.14619 | 0.11499 | 0.10072 | 0.45147 | 12 | 6 | 0.78392 | 4.0624e-06 | 4.0624e-06 | 0.020216
5335.18 | 0.12805 | 0.14545 | 0.14879 | 0.14633 | 0.11474 | 0.10107 | 0.4512 | 12 | 6 | 0.78442 | 4.065e-06 | 4.065e-06 | 0.02022
5336.18 | 0.12805 | 0.14545 | 0.14871 | 0.14631 | 0.11499 | 0.10103 | 0.45166 | 12 | 6 | 0.78454 | 4.0656e-06 | 4.0656e-06 | 0.020224
5337.18 | 0.12794 | 0.1456 | 0.14867 | 0.14615 | 0.11476 | 0.10131 | 0.45162 | 12 | 6 | 0.78444 | 4.0651e-06 | 4.0651e-06 | 0.020228
5338.18 | 0.12834 | 0.14533 | 0.14844 | 0.14611 | 0.11482 | 0.10091 | 0.45166 | 12 | 6 | 0.78396 | 4.0626e-06 | 4.0626e-06 | 0.020233
5339.18 | 0.12794 | 0.1451 | 0.14879 | 0.14615 | 0.11472 | 0.10127 | 0.45162 | 12 | 6 | 0.78398 | 4.0627e-06 | 4.0627e-06 | 0.020237
5340.18 | 0.12849 | 0.14516 | 0.14875 | 0.14615 | 0.11489 | 0.1012 | 0.45147 | 12 | 6 | 0.78465 | 4.0662e-06 | 4.0662e-06 | 0.020241
5341.18 | 0.12823 | 0.14533 | 0.14863 | 0.14631 | 0.11516 | 0.10095 | 0.45132 | 12 | 6 | 0.78461 | 4.066e-06 | 4.066e-06 | 0.020245
5342.18 | 0.12813 | 0.14552 | 0.14875 | 0.14634 | 0.11512 | 0.10122 | 0.45154 | 12 | 6 | 0.78509 | 4.0684e-06 | 4.0684e-06 | 0.020249
5343.18 | 0.12796 | 0.14524 | 0.14875 | 0.14615 | 0.11495 | 0.10129 | 0.45154 | 12 | 6 | 0.78434 | 4.0646e-06 | 4.0646e-06 | 0.020253
5344.18 | 0.12836 | 0.1455 | 0.14877 | 0.14623 | 0.11503 | 0.10118 | 0.45154 | 12 | 6 | 0.78507 | 4.0683e-06 | 4.0683e-06 | 0.020257
5345.18 | 0.12803 | 0.14541 | 0.14883 | 0.14634 | 0.11478 | 0.10105 | 0.45124 | 12 | 6 | 0.78444 | 4.0651e-06 | 4.0651e-06 | 0.020261
5346.18 | 0.12815 | 0.14566 | 0.14864 | 0.1463 | 0.11524 | 0.10124 | 0.45143 | 12 | 6 | 0.78522 | 4.0691e-06 | 4.0691e-06 | 0.020265
5347.18 | 0.12804 | 0.14524 | 0.14856 | 0.14632 | 0.11489 | 0.10095 | 0.45162 | 12 | 6 | 0.784 | 4.0628e-06 | 4.0628e-06 | 0.020269
5348.181 | 0.12796 | 0.14543 | 0.14873 | 0.14613 | 0.11509 | 0.10135 | 0.4517 | 12 | 6 | 0.78469 | 4.0664e-06 | 4.0704e-06 | 0.020273
5349.181 | 0.12817 | 0.14547 | 0.14881 | 0.14621 | 0.11495 | 0.10122 | 0.45139 | 12 | 6 | 0.78482 | 4.0671e-06 | 4.0671e-06 | 0.020277
5350.181 | 0.12781 | 0.14547 | 0.14875 | 0.14646 | 0.11482 | 0.10107 | 0.45162 | 12 | 6 | 0.78436 | 4.0647e-06 | 4.0647e-06 | 0.020281
5351.181 | 0.12809 | 0.14533 | 0.14869 | 0.14621 | 0.11501 | 0.10101 | 0.4517 | 12 | 6 | 0.78434 | 4.0646e-06 | 4.0646e-06 | 0.020285
5352.181 | 0.12782 | 0.14524 | 0.14873 | 0.14627 | 0.11482 | 0.10112 | 0.4517 | 12 | 6 | 0.784 | 4.0628e-06 | 4.0628e-06 | 0.020289
5353.181 | 0.12811 | 0.14543 | 0.14877 | 0.14646 | 0.11491 | 0.1012 | 0.45158 | 12 | 6 | 0.78488 | 4.0674e-06 | 4.0674e-06 | 0.020294
5354.181 | 0.12798 | 0.14556 | 0.14871 | 0.14617 | 0.11465 | 0.10095 | 0.45181 | 12 | 6 | 0.78402 | 4.0629e-06 | 4.0629e-06 | 0.020298
5355.181 | 0.1279 | 0.14547 | 0.14862 | 0.14638 | 0.11505 | 0.10114 | 0.45143 | 12 | 6 | 0.78456 | 4.0657e-06 | 4.0657e-06 | 0.020302
5356.181 | 0.12813 | 0.14554 | 0.14863 | 0.14636 | 0.11499 | 0.10114 | 0.45132 | 12 | 6 | 0.7848 | 4.067e-06 | 4.067e-06 | 0.020306
5357.181 | 0.12826 | 0.14562 | 0.14875 | 0.14638 | 0.11505 | 0.10097 | 0.45143 | 12 | 6 | 0.78503 | 4.0681e-06 | 4.0681e-06 | 0.02031
5358.181 | 0.12826 | 0.14543 | 0.14858 | 0.14631 | 0.11503 | 0.1012 | 0.45162 | 12 | 6 | 0.7848 | 4.067e-06 | 4.067e-06 | 0.020314
5359.181 | 0.12807 | 0.14526 | 0.14885 | 0.1463 | 0.11499 | 0.1012 | 0.45154 | 12 | 6 | 0.78467 | 4.0663e-06 | 4.0663e-06 | 0.020318
5360.181 | 0.12794 | 0.14537 | 0.14879 | 0.14635 | 0.11524 | 0.10154 | 0.45177 | 12 | 6 | 0.78522 | 4.0691e-06 | 4.0691e-06 | 0.020322
5361.181 | 0.12799 | 0.14533 | 0.14902 | 0.14634 | 0.11486 | 0.10126 | 0.45147 | 12 | 6 | 0.7848 | 4.067e-06 | 4.067e-06 | 0.020326
5362.181 | 0.12798 | 0.14531 | 0.14875 | 0.14623 | 0.11508 | 0.10133 | 0.45196 | 12 | 6 | 0.78469 | 4.0664e-06 | 4.0664e-06 | 0.02033
5363.181 | 0.12809 | 0.14535 | 0.14884 | 0.14648 | 0.1147 | 0.10118 | 0.45162 | 12 | 6 | 0.78465 | 4.0662e-06 | 4.0662e-06 | 0.020334
5364.181 | 0.12805 | 0.14531 | 0.14888 | 0.14655 | 0.11524 | 0.10097 | 0.45151 | 12 | 6 | 0.78501 | 4.068e-06 | 4.068e-06 | 0.020338
5365.181 | 0.12821 | 0.14518 | 0.14867 | 0.14629 | 0.11509 | 0.10129 | 0.4517 | 12 | 6 | 0.78473 | 4.0666e-06 | 4.0666e-06 | 0.020342
5366.181 | 0.12801 | 0.14554 | 0.14877 | 0.14615 | 0.11486 | 0.10091 | 0.45147 | 12 | 6 | 0.78425 | 4.0641e-06 | 4.0641e-06 | 0.020346
5367.181 | 0.12803 | 0.14552 | 0.14879 | 0.14638 | 0.11484 | 0.10118 | 0.45124 | 12 | 6 | 0.78475 | 4.0667e-06 | 4.0667e-06 | 0.02035
5368.181 | 0.12822 | 0.14554 | 0.14894 | 0.14631 | 0.11507 | 0.10116 | 0.45147 | 12 | 6 | 0.78524 | 4.0692e-06 | 4.0692e-06 | 0.020355
5369.181 | 0.1284 | 0.14531 | 0.14887 | 0.1465 | 0.11514 | 0.10097 | 0.45147 | 12 | 6 | 0.78519 | 4.0689e-06 | 4.0689e-06 | 0.020359
5370.181 | 0.12842 | 0.14537 | 0.14846 | 0.14663 | 0.11476 | 0.10108 | 0.4517 | 12 | 6 | 0.78473 | 4.0666e-06 | 4.0666e-06 | 0.020363
5371.181 | 0.12847 | 0.14549 | 0.14873 | 0.1463 | 0.11505 | 0.10095 | 0.45173 | 12 | 6 | 0.78499 | 4.0679e-06 | 4.0679e-06 | 0.020367
5372.181 | 0.12769 | 0.14543 | 0.14881 | 0.14627 | 0.11507 | 0.10099 | 0.45177 | 12 | 6 | 0.78425 | 4.0641e-06 | 4.0641e-06 | 0.020371
5373.181 | 0.12823 | 0.14539 | 0.14865 | 0.14627 | 0.1151 | 0.10128 | 0.45135 | 12 | 6 | 0.78492 | 4.0676e-06 | 4.0676e-06 | 0.020375
5374.181 | 0.12801 | 0.14507 | 0.14844 | 0.14614 | 0.11501 | 0.10108 | 0.45166 | 12 | 6 | 0.78375 | 4.0615e-06 | 4.0615e-06 | 0.020379
5375.181 | 0.12821 | 0.14552 | 0.1489 | 0.14625 | 0.11503 | 0.1012 | 0.45154 | 12 | 6 | 0.78511 | 4.0685e-06 | 4.0685e-06 | 0.020383
5376.181 | 0.12788 | 0.14547 | 0.14877 | 0.14606 | 0.11497 | 0.10108 | 0.45173 | 12 | 6 | 0.78423 | 4.064e-06 | 4.064e-06 | 0.020387
5377.181 | 0.12821 | 0.14533 | 0.14909 | 0.14659 | 0.11474 | 0.10103 | 0.45147 | 12 | 6 | 0.78499 | 4.0679e-06 | 4.0679e-06 | 0.020391
5378.181 | 0.12798 | 0.14533 | 0.14877 | 0.14644 | 0.11508 | 0.10141 | 0.45154 | 12 | 6 | 0.78501 | 4.068e-06 | 4.068e-06 | 0.020395
5379.181 | 0.12817 | 0.14568 | 0.14863 | 0.14646 | 0.11488 | 0.10112 | 0.45139 | 12 | 6 | 0.78494 | 4.0676e-06 | 4.0676e-06 | 0.020399
5380.181 | 0.12813 | 0.14549 | 0.149 | 0.14638 | 0.11484 | 0.10106 | 0.45173 | 12 | 6 | 0.7849 | 4.0675e-06 | 4.0675e-06 | 0.020403
5381.181 | 0.12805 | 0.14562 | 0.14873 | 0.1465 | 0.11503 | 0.10148 | 0.45166 | 12 | 6 | 0.78541 | 4.0701e-06 | 4.0701e-06 | 0.020407
5382.181 | 0.12802 | 0.14535 | 0.14877 | 0.14636 | 0.11518 | 0.10103 | 0.45173 | 12 | 6 | 0.78471 | 4.0665e-06 | 4.0665e-06 | 0.020411
5383.181 | 0.12815 | 0.1456 | 0.1489 | 0.14602 | 0.11503 | 0.10139 | 0.4517 | 12 | 6 | 0.78509 | 4.0684e-06 | 4.0684e-06 | 0.020416
5384.181 | 0.128 | 0.1455 | 0.14856 | 0.14667 | 0.1152 | 0.10122 | 0.45181 | 12 | 6 | 0.78514 | 4.0687e-06 | 4.0687e-06 | 0.02042
5385.181 | 0.128 | 0.14543 | 0.14885 | 0.14617 | 0.1151 | 0.10116 | 0.45196 | 12 | 6 | 0.78471 | 4.0665e-06 | 4.0665e-06 | 0.020424
5386.181 | 0.12805 | 0.14556 | 0.14898 | 0.14652 | 0.11488 | 0.1011 | 0.45193 | 12 | 6 | 0.78509 | 4.0684e-06 | 4.0684e-06 | 0.020428
5387.181 | 0.12817 | 0.14543 | 0.149 | 0.14627 | 0.11497 | 0.10122 | 0.45173 | 12 | 6 | 0.78505 | 4.0682e-06 | 4.0682e-06 | 0.020432
5388.181 | 0.12849 | 0.14564 | 0.14869 | 0.14627 | 0.11509 | 0.1012 | 0.45181 | 12 | 6 | 0.78538 | 4.0699e-06 | 4.0699e-06 | 0.020436
5389.181 | 0.1284 | 0.14543 | 0.14913 | 0.14648 | 0.11529 | 0.10141 | 0.45162 | 12 | 6 | 0.78614 | 4.0739e-06 | 4.0739e-06 | 0.02044
5390.181 | 0.12801 | 0.14554 | 0.14888 | 0.14667 | 0.11493 | 0.10106 | 0.45166 | 12 | 6 | 0.78511 | 4.0685e-06 | 4.0685e-06 | 0.020444
5391.181 | 0.12823 | 0.14562 | 0.14906 | 0.14644 | 0.11503 | 0.10125 | 0.452 | 12 | 6 | 0.78563 | 4.0712e-06 | 4.0712e-06 | 0.020448
5392.181 | 0.12864 | 0.14585 | 0.14913 | 0.14667 | 0.11507 | 0.10103 | 0.45158 | 12 | 6 | 0.78639 | 4.0752e-06 | 4.0752e-06 | 0.020452
5393.181 | 0.12842 | 0.14568 | 0.14866 | 0.14646 | 0.11497 | 0.10137 | 0.452 | 12 | 6 | 0.78555 | 4.0708e-06 | 4.0708e-06 | 0.020456
5394.181 | 0.12821 | 0.14579 | 0.14888 | 0.14648 | 0.11533 | 0.10128 | 0.45162 | 12 | 6 | 0.78597 | 4.073e-06 | 4.073e-06 | 0.02046
5395.181 | 0.12817 | 0.14579 | 0.14905 | 0.14657 | 0.11503 | 0.10108 | 0.45154 | 12 | 6 | 0.7857 | 4.0716e-06 | 4.0716e-06 | 0.020464
5396.181 | 0.12823 | 0.14566 | 0.14888 | 0.14644 | 0.11526 | 0.1012 | 0.45162 | 12 | 6 | 0.78566 | 4.0714e-06 | 4.0714e-06 | 0.020468
5397.181 | 0.12809 | 0.14552 | 0.14892 | 0.14657 | 0.11518 | 0.10101 | 0.45196 | 12 | 6 | 0.7853 | 4.0695e-06 | 4.0695e-06 | 0.020473
5398.165 | 0.12803 | 0.1456 | 0.14902 | 0.14636 | 0.11507 | 0.10128 | 0.45154 | 12 | 6 | 0.78536 | 4.0698e-06 | 4.0047e-06 | 0.020477
5399.165 | 0.12834 | 0.14564 | 0.14902 | 0.14633 | 0.1152 | 0.10122 | 0.45196 | 12 | 6 | 0.78574 | 4.0718e-06 | 4.0718e-06 | 0.020481
5400.165 | 0.12807 | 0.14554 | 0.14892 | 0.14655 | 0.11509 | 0.10129 | 0.45185 | 12 | 6 | 0.78547 | 4.0704e-06 | 4.0704e-06 | 0.020485
5401.165 | 0.12834 | 0.14577 | 0.14894 | 0.14659 | 0.11526 | 0.1011 | 0.45177 | 12 | 6 | 0.786 | 4.0732e-06 | 4.0732e-06 | 0.020489
5402.165 | 0.12826 | 0.14572 | 0.14904 | 0.14667 | 0.1152 | 0.10139 | 0.45181 | 12 | 6 | 0.78627 | 4.0746e-06 | 4.0746e-06 | 0.020493
5403.165 | 0.1283 | 0.14596 | 0.14919 | 0.14648 | 0.11526 | 0.10149 | 0.45173 | 12 | 6 | 0.78668 | 4.0767e-06 | 4.0767e-06 | 0.020497
5404.165 | 0.12821 | 0.14573 | 0.14909 | 0.14625 | 0.11488 | 0.10103 | 0.45185 | 12 | 6 | 0.78519 | 4.0689e-06 | 4.0689e-06 | 0.020501
5405.165 | 0.12821 | 0.14585 | 0.14873 | 0.14633 | 0.11495 | 0.10129 | 0.45135 | 12 | 6 | 0.78536 | 4.0698e-06 | 4.0698e-06 | 0.020505
5406.165 | 0.12826 | 0.14556 | 0.14896 | 0.14659 | 0.11505 | 0.10137 | 0.45162 | 12 | 6 | 0.78579 | 4.0721e-06 | 4.0721e-06 | 0.020509
5407.165 | 0.12805 | 0.14589 | 0.14909 | 0.14669 | 0.11497 | 0.10131 | 0.45177 | 12 | 6 | 0.786 | 4.0732e-06 | 4.0732e-06 | 0.020513
5408.165 | 0.12845 | 0.1457 | 0.1489 | 0.14655 | 0.11493 | 0.1011 | 0.45173 | 12 | 6 | 0.78564 | 4.0713e-06 | 4.0713e-06 | 0.020517
5409.165 | 0.12824 | 0.14562 | 0.1489 | 0.14648 | 0.1153 | 0.10125 | 0.45158 | 12 | 6 | 0.7858 | 4.0721e-06 | 4.0721e-06 | 0.020521
5410.165 | 0.12824 | 0.14594 | 0.14919 | 0.14646 | 0.11522 | 0.10158 | 0.45166 | 12 | 6 | 0.78663 | 4.0764e-06 | 4.0764e-06 | 0.020525
5411.165 | 0.12817 | 0.1457 | 0.14911 | 0.14655 | 0.1152 | 0.10122 | 0.45158 | 12 | 6 | 0.78595 | 4.0729e-06 | 4.0729e-06 | 0.020529
5412.165 | 0.12811 | 0.14537 | 0.149 | 0.14638 | 0.11512 | 0.1011 | 0.45177 | 12 | 6 | 0.78509 | 4.0684e-06 | 4.0684e-06 | 0.020534
5413.165 | 0.12811 | 0.14606 | 0.14913 | 0.14636 | 0.1148 | 0.10118 | 0.45204 | 12 | 6 | 0.78564 | 4.0713e-06 | 4.0713e-06 | 0.020538
5414.165 | 0.12813 | 0.14556 | 0.14873 | 0.1465 | 0.11492 | 0.1011 | 0.4517 | 12 | 6 | 0.78494 | 4.0677e-06 | 4.0677e-06 | 0.020542
5415.165 | 0.12828 | 0.14558 | 0.14892 | 0.14633 | 0.11497 | 0.10143 | 0.45181 | 12 | 6 | 0.78551 | 4.0706e-06 | 4.0706e-06 | 0.020546
5416.165 | 0.12801 | 0.14581 | 0.14884 | 0.14665 | 0.11503 | 0.10103 | 0.45162 | 12 | 6 | 0.78538 | 4.0699e-06 | 4.0699e-06 | 0.02055
5417.165 | 0.12849 | 0.14579 | 0.149 | 0.14663 | 0.11478 | 0.10114 | 0.45177 | 12 | 6 | 0.78583 | 4.0723e-06 | 4.0723e-06 | 0.020554
5418.165 | 0.12819 | 0.14556 | 0.14902 | 0.14636 | 0.11512 | 0.10112 | 0.45158 | 12 | 6 | 0.78538 | 4.0699e-06 | 4.0699e-06 | 0.020558
5419.165 | 0.1287 | 0.14573 | 0.1489 | 0.14655 | 0.11514 | 0.10144 | 0.45181 | 12 | 6 | 0.78648 | 4.0756e-06 | 4.0756e-06 | 0.020562
5420.165 | 0.12805 | 0.14564 | 0.14904 | 0.14653 | 0.11512 | 0.10135 | 0.4517 | 12 | 6 | 0.78573 | 4.0718e-06 | 4.0718e-06 | 0.020566
5421.165 | 0.12823 | 0.14573 | 0.14902 | 0.1464 | 0.11491 | 0.10097 | 0.45189 | 12 | 6 | 0.78526 | 4.0693e-06 | 4.0693e-06 | 0.02057
5422.165 | 0.12847 | 0.14572 | 0.14896 | 0.14653 | 0.1151 | 0.1012 | 0.45193 | 12 | 6 | 0.78598 | 4.0731e-06 | 4.0731e-06 | 0.020574
5423.165 | 0.12817 | 0.14583 | 0.14881 | 0.14646 | 0.11518 | 0.10118 | 0.4517 | 12 | 6 | 0.78562 | 4.0712e-06 | 4.0712e-06 | 0.020578
5424.165 | 0.1282 | 0.14558 | 0.14896 | 0.14665 | 0.11503 | 0.10124 | 0.452 | 12 | 6 | 0.78566 | 4.0714e-06 | 4.0714e-06 | 0.020582
5425.165 | 0.12823 | 0.1456 | 0.14907 | 0.14653 | 0.11541 | 0.10106 | 0.452 | 12 | 6 | 0.78591 | 4.0727e-06 | 4.0727e-06 | 0.020586
5426.165 | 0.12823 | 0.14569 | 0.149 | 0.14635 | 0.11499 | 0.10141 | 0.45196 | 12 | 6 | 0.78566 | 4.0714e-06 | 4.0714e-06 | 0.020591
5427.165 | 0.12822 | 0.14562 | 0.14911 | 0.14659 | 0.1152 | 0.10144 | 0.45173 | 12 | 6 | 0.78619 | 4.0742e-06 | 4.0742e-06 | 0.020595
5428.165 | 0.12824 | 0.14545 | 0.14902 | 0.14655 | 0.11512 | 0.10145 | 0.45147 | 12 | 6 | 0.78583 | 4.0723e-06 | 4.0723e-06 | 0.020599
5429.165 | 0.12849 | 0.14556 | 0.14877 | 0.14623 | 0.11503 | 0.10125 | 0.45177 | 12 | 6 | 0.78534 | 4.0697e-06 | 4.0697e-06 | 0.020603
5430.165 | 0.12843 | 0.14594 | 0.14896 | 0.1464 | 0.11545 | 0.10148 | 0.45166 | 12 | 6 | 0.78667 | 4.0766e-06 | 4.0766e-06 | 0.020607
5431.165 | 0.12836 | 0.14566 | 0.14898 | 0.14615 | 0.11518 | 0.10116 | 0.45185 | 12 | 6 | 0.78549 | 4.0705e-06 | 4.0705e-06 | 0.020611
5432.165 | 0.12824 | 0.14573 | 0.14904 | 0.14659 | 0.11522 | 0.10166 | 0.45166 | 12 | 6 | 0.78648 | 4.0757e-06 | 4.0757e-06 | 0.020615
5433.165 | 0.12822 | 0.14569 | 0.14902 | 0.14655 | 0.11545 | 0.10107 | 0.45154 | 12 | 6 | 0.786 | 4.0732e-06 | 4.0732e-06 | 0.020619
5434.165 | 0.12815 | 0.1457 | 0.14877 | 0.14667 | 0.1152 | 0.10126 | 0.45166 | 12 | 6 | 0.78574 | 4.0718e-06 | 4.0718e-06 | 0.020623
5435.165 | 0.12815 | 0.14589 | 0.14885 | 0.14657 | 0.11509 | 0.10118 | 0.45193 | 12 | 6 | 0.78572 | 4.0717e-06 | 4.0717e-06 | 0.020627
5436.165 | 0.12815 | 0.14604 | 0.14885 | 0.14615 | 0.11529 | 0.10107 | 0.452 | 12 | 6 | 0.78555 | 4.0708e-06 | 4.0708e-06 | 0.020631
5437.165 | 0.12813 | 0.14564 | 0.14906 | 0.1468 | 0.11507 | 0.10141 | 0.45193 | 12 | 6 | 0.7861 | 4.0737e-06 | 4.0737e-06 | 0.020635
5438.165 | 0.12847 | 0.14575 | 0.14896 | 0.14627 | 0.11543 | 0.10118 | 0.45212 | 12 | 6 | 0.78606 | 4.0735e-06 | 4.0735e-06 | 0.020639
5439.165 | 0.12811 | 0.1456 | 0.14909 | 0.14671 | 0.11522 | 0.10139 | 0.45173 | 12 | 6 | 0.78612 | 4.0738e-06 | 4.0738e-06 | 0.020643
5440.165 | 0.12821 | 0.14581 | 0.14904 | 0.14648 | 0.11529 | 0.1019 | 0.45143 | 12 | 6 | 0.78673 | 4.0769e-06 | 4.0769e-06 | 0.020648
5441.165 | 0.12805 | 0.14602 | 0.1491 | 0.14678 | 0.11528 | 0.10122 | 0.45193 | 12 | 6 | 0.78644 | 4.0755e-06 | 4.0755e-06 | 0.020652
5442.165 | 0.12823 | 0.14594 | 0.14919 | 0.14652 | 0.11514 | 0.10086 | 0.4517 | 12 | 6 | 0.78587 | 4.0725e-06 | 4.0725e-06 | 0.020656
5443.165 | 0.12836 | 0.1456 | 0.14886 | 0.14646 | 0.1153 | 0.10156 | 0.45185 | 12 | 6 | 0.78614 | 4.0739e-06 | 4.0739e-06 | 0.02066
5444.165 | 0.12815 | 0.14575 | 0.149 | 0.14653 | 0.11512 | 0.10141 | 0.4517 | 12 | 6 | 0.78597 | 4.073e-06 | 4.073e-06 | 0.020664
5445.165 | 0.12849 | 0.14577 | 0.149 | 0.14663 | 0.11522 | 0.10143 | 0.45189 | 12 | 6 | 0.78654 | 4.076e-06 | 4.076e-06 | 0.020668
5446.181 | 0.12861 | 0.1457 | 0.14907 | 0.1464 | 0.11482 | 0.10122 | 0.45173 | 12 | 6 | 0.78581 | 4.0722e-06 | 4.1374e-06 | 0.020672
5447.181 | 0.1283 | 0.14562 | 0.14906 | 0.14636 | 0.1153 | 0.10146 | 0.45223 | 12 | 6 | 0.7861 | 4.0737e-06 | 4.0737e-06 | 0.020676
5448.181 | 0.12811 | 0.14571 | 0.14907 | 0.14661 | 0.11522 | 0.10122 | 0.45158 | 12 | 6 | 0.78594 | 4.0729e-06 | 4.0729e-06 | 0.02068
5449.181 | 0.12815 | 0.14598 | 0.14898 | 0.14661 | 0.11493 | 0.10145 | 0.45196 | 12 | 6 | 0.7861 | 4.0737e-06 | 4.0737e-06 | 0.020684
5450.181 | 0.12823 | 0.1457 | 0.14892 | 0.14633 | 0.1152 | 0.1011 | 0.45189 | 12 | 6 | 0.78547 | 4.0704e-06 | 4.0704e-06 | 0.020688
5451.181 | 0.1284 | 0.14556 | 0.14909 | 0.1464 | 0.11522 | 0.10116 | 0.45151 | 12 | 6 | 0.78583 | 4.0723e-06 | 4.0723e-06 | 0.020692
5452.181 | 0.1283 | 0.14545 | 0.149 | 0.14648 | 0.11507 | 0.10116 | 0.45227 | 12 | 6 | 0.78545 | 4.0703e-06 | 4.0703e-06 | 0.020696
5453.181 | 0.12803 | 0.14592 | 0.14906 | 0.14653 | 0.11499 | 0.10124 | 0.45185 | 12 | 6 | 0.78578 | 4.072e-06 | 4.072e-06 | 0.020701
5454.181 | 0.12819 | 0.1456 | 0.14879 | 0.14659 | 0.11507 | 0.10137 | 0.45193 | 12 | 6 | 0.7856 | 4.0711e-06 | 4.0711e-06 | 0.020705
5455.181 | 0.12861 | 0.14579 | 0.14904 | 0.1465 | 0.11518 | 0.10137 | 0.45162 | 12 | 6 | 0.78648 | 4.0756e-06 | 4.0756e-06 | 0.020709
5456.181 | 0.12876 | 0.14579 | 0.149 | 0.14655 | 0.11501 | 0.10089 | 0.45211 | 12 | 6 | 0.786 | 4.0732e-06 | 4.0732e-06 | 0.020713
5457.181 | 0.12798 | 0.14579 | 0.14925 | 0.14635 | 0.1152 | 0.1012 | 0.45219 | 12 | 6 | 0.78576 | 4.0719e-06 | 4.0719e-06 | 0.020717
5458.181 | 0.12859 | 0.14598 | 0.14917 | 0.1468 | 0.1152 | 0.10137 | 0.45189 | 12 | 6 | 0.78711 | 4.0789e-06 | 4.0789e-06 | 0.020721
5459.181 | 0.12826 | 0.14579 | 0.14904 | 0.14636 | 0.11528 | 0.10122 | 0.45185 | 12 | 6 | 0.78595 | 4.0729e-06 | 4.0729e-06 | 0.020725
5460.181 | 0.12822 | 0.14562 | 0.1489 | 0.14642 | 0.1151 | 0.10152 | 0.45204 | 12 | 6 | 0.78579 | 4.0721e-06 | 4.0721e-06 | 0.020729
5461.181 | 0.12811 | 0.14574 | 0.14896 | 0.14644 | 0.1148 | 0.10137 | 0.45162 | 12 | 6 | 0.78541 | 4.0701e-06 | 4.0701e-06 | 0.020733
5462.181 | 0.12807 | 0.14558 | 0.14896 | 0.14644 | 0.11511 | 0.10106 | 0.45204 | 12 | 6 | 0.78522 | 4.0691e-06 | 4.0691e-06 | 0.020737
5463.181 | 0.128 | 0.14585 | 0.14873 | 0.14657 | 0.11518 | 0.1011 | 0.45173 | 12 | 6 | 0.78543 | 4.0702e-06 | 4.0702e-06 | 0.020741
5464.181 | 0.12828 | 0.14573 | 0.14892 | 0.14631 | 0.11482 | 0.10105 | 0.45208 | 12 | 6 | 0.78511 | 4.0685e-06 | 4.0685e-06 | 0.020745
5465.181 | 0.128 | 0.14562 | 0.14894 | 0.14612 | 0.11501 | 0.10139 | 0.45204 | 12 | 6 | 0.78507 | 4.0683e-06 | 4.0683e-06 | 0.020749
5466.181 | 0.12805 | 0.14564 | 0.14894 | 0.14619 | 0.11528 | 0.10097 | 0.45208 | 12 | 6 | 0.78507 | 4.0683e-06 | 4.0683e-06 | 0.020753
5467.181 | 0.12821 | 0.14556 | 0.14915 | 0.14638 | 0.11499 | 0.10114 | 0.45132 | 12 | 6 | 0.78543 | 4.0702e-06 | 4.0702e-06 | 0.020758
5468.181 | 0.12801 | 0.14552 | 0.14894 | 0.14646 | 0.11524 | 0.10143 | 0.45193 | 12 | 6 | 0.7856 | 4.0711e-06 | 4.0711e-06 | 0.020762
5469.181 | 0.12796 | 0.14531 | 0.14892 | 0.14636 | 0.11497 | 0.10118 | 0.45193 | 12 | 6 | 0.78471 | 4.0665e-06 | 4.0665e-06 | 0.020766
5470.181 | 0.12801 | 0.14556 | 0.14921 | 0.14634 | 0.11524 | 0.10129 | 0.45193 | 12 | 6 | 0.78566 | 4.0714e-06 | 4.0714e-06 | 0.02077
5471.181 | 0.12813 | 0.14568 | 0.14885 | 0.14636 | 0.11516 | 0.10148 | 0.45173 | 12 | 6 | 0.78566 | 4.0714e-06 | 4.0714e-06 | 0.020774
5472.181 | 0.12834 | 0.1456 | 0.14909 | 0.14665 | 0.11503 | 0.10131 | 0.45189 | 12 | 6 | 0.78602 | 4.0733e-06 | 4.0733e-06 | 0.020778
5473.181 | 0.128 | 0.14543 | 0.14881 | 0.14606 | 0.11532 | 0.10101 | 0.45193 | 12 | 6 | 0.78461 | 4.066e-06 | 4.066e-06 | 0.020782
5474.181 | 0.12849 | 0.1456 | 0.14865 | 0.14633 | 0.11501 | 0.10112 | 0.45177 | 12 | 6 | 0.7852 | 4.069e-06 | 4.069e-06 | 0.020786
5475.181 | 0.12775 | 0.14545 | 0.14869 | 0.14636 | 0.11503 | 0.10125 | 0.45185 | 12 | 6 | 0.78454 | 4.0656e-06 | 4.0656e-06 | 0.02079
5476.181 | 0.12826 | 0.14541 | 0.14908 | 0.14648 | 0.1151 | 0.10149 | 0.45215 | 12 | 6 | 0.78582 | 4.0722e-06 | 4.0722e-06 | 0.020794
5477.181 | 0.1279 | 0.14531 | 0.14867 | 0.14657 | 0.11518 | 0.1011 | 0.45189 | 12 | 6 | 0.78474 | 4.0667e-06 | 4.0667e-06 | 0.020798
5478.181 | 0.12815 | 0.14549 | 0.14867 | 0.14625 | 0.11499 | 0.10116 | 0.45185 | 12 | 6 | 0.78471 | 4.0665e-06 | 4.0665e-06 | 0.020802
5479.181 | 0.12813 | 0.14539 | 0.14864 | 0.14629 | 0.11491 | 0.1016 | 0.45208 | 12 | 6 | 0.78496 | 4.0678e-06 | 4.0678e-06 | 0.020806
5480.181 | 0.12824 | 0.14528 | 0.14888 | 0.14653 | 0.1152 | 0.10135 | 0.45185 | 12 | 6 | 0.78548 | 4.0705e-06 | 4.0705e-06 | 0.02081
5481.181 | 0.12817 | 0.14564 | 0.14883 | 0.14633 | 0.11514 | 0.10112 | 0.45173 | 12 | 6 | 0.78522 | 4.0691e-06 | 4.0691e-06 | 0.020815
5482.181 | 0.12817 | 0.14545 | 0.14911 | 0.14644 | 0.11505 | 0.10124 | 0.452 | 12 | 6 | 0.78545 | 4.0703e-06 | 4.0703e-06 | 0.020819
5483.181 | 0.12809 | 0.1456 | 0.1489 | 0.14636 | 0.1151 | 0.10097 | 0.45208 | 12 | 6 | 0.78503 | 4.0681e-06 | 4.0681e-06 | 0.020823
5484.181 | 0.12807 | 0.14526 | 0.14896 | 0.14642 | 0.11497 | 0.10127 | 0.45189 | 12 | 6 | 0.78495 | 4.0677e-06 | 4.0677e-06 | 0.020827
5485.181 | 0.12813 | 0.14541 | 0.1491 | 0.14642 | 0.11503 | 0.10103 | 0.45193 | 12 | 6 | 0.78511 | 4.0685e-06 | 4.0685e-06 | 0.020831
5486.181 | 0.1283 | 0.14535 | 0.14904 | 0.14653 | 0.11545 | 0.10106 | 0.45219 | 12 | 6 | 0.78574 | 4.0718e-06 | 4.0718e-06 | 0.020835
5487.181 | 0.12779 | 0.14556 | 0.14883 | 0.14652 | 0.11514 | 0.10085 | 0.45219 | 12 | 6 | 0.78469 | 4.0664e-06 | 4.0664e-06 | 0.020839
5488.181 | 0.12819 | 0.14566 | 0.14892 | 0.14621 | 0.11513 | 0.10126 | 0.452 | 12 | 6 | 0.78536 | 4.0698e-06 | 4.0698e-06 | 0.020843
5489.181 | 0.12815 | 0.14566 | 0.14905 | 0.14633 | 0.11501 | 0.10091 | 0.45189 | 12 | 6 | 0.78511 | 4.0685e-06 | 4.0685e-06 | 0.020847
5490.181 | 0.12803 | 0.1456 | 0.14908 | 0.14676 | 0.11493 | 0.10125 | 0.45219 | 12 | 6 | 0.78566 | 4.0714e-06 | 4.0714e-06 | 0.020851
5491.181 | 0.12817 | 0.14558 | 0.14879 | 0.14638 | 0.11509 | 0.10135 | 0.45208 | 12 | 6 | 0.78536 | 4.0698e-06 | 4.0698e-06 | 0.020855
5492.181 | 0.12819 | 0.14526 | 0.14896 | 0.14634 | 0.11512 | 0.10127 | 0.452 | 12 | 6 | 0.78514 | 4.0687e-06 | 4.0687e-06 | 0.020859
5493.181 | 0.1283 | 0.14566 | 0.14886 | 0.14623 | 0.11505 | 0.1012 | 0.45189 | 12 | 6 | 0.7853 | 4.0695e-06 | 4.0695e-06 | 0.020863
5494.181 | 0.12834 | 0.14543 | 0.14881 | 0.14659 | 0.1151 | 0.10143 | 0.45193 | 12 | 6 | 0.7857 | 4.0716e-06 | 4.0716e-06 | 0.020867
5495.181 | 0.12796 | 0.14547 | 0.14894 | 0.14623 | 0.11503 | 0.10089 | 0.45193 | 12 | 6 | 0.78452 | 4.0655e-06 | 4.0655e-06 | 0.020872
5496.181 | 0.12828 | 0.14526 | 0.14896 | 0.14612 | 0.11518 | 0.10124 | 0.45196 | 12 | 6 | 0.78503 | 4.0681e-06 | 4.0681e-06 | 0.020876
5497.181 | 0.12784 | 0.14587 | 0.14919 | 0.14606 | 0.11499 | 0.10105 | 0.45204 | 12 | 6 | 0.785 | 4.068e-06 | 4.068e-06 | 0.02088
5498.181 | 0.12805 | 0.14524 | 0.14896 | 0.1464 | 0.11509 | 0.10097 | 0.45219 | 12 | 6 | 0.78471 | 4.0665e-06 | 4.0665e-06 | 0.020884
5499.181 | 0.12801 | 0.14547 | 0.14896 | 0.14652 | 0.1153 | 0.10129 | 0.452 | 12 | 6 | 0.78555 | 4.0708e-06 | 4.0708e-06 | 0.020888
5500.181 | 0.12792 | 0.1456 | 0.14904 | 0.14644 | 0.1152 | 0.10133 | 0.45177 | 12 | 6 | 0.78553 | 4.0707e-06 | 4.0707e-06 | 0.020892
5501.181 | 0.12784 | 0.1456 | 0.14902 | 0.14625 | 0.11503 | 0.10139 | 0.45196 | 12 | 6 | 0.78513 | 4.0686e-06 | 4.0686e-06 | 0.020896
5502.181 | 0.12815 | 0.14583 | 0.14896 | 0.14653 | 0.11524 | 0.10116 | 0.45208 | 12 | 6 | 0.78587 | 4.0725e-06 | 4.0725e-06 | 0.0209
5503.181 | 0.12836 | 0.14581 | 0.14881 | 0.14623 | 0.11491 | 0.10129 | 0.45177 | 12 | 6 | 0.78541 | 4.0701e-06 | 4.0701e-06 | 0.020904
5504.181 | 0.12769 | 0.14589 | 0.14883 | 0.14631 | 0.11524 | 0.10103 | 0.45196 | 12 | 6 | 0.78497 | 4.0678e-06 | 4.0678e-06 | 0.020908
5505.182 | 0.12826 | 0.14564 | 0.14909 | 0.14627 | 0.11528 | 0.10122 | 0.45181 | 12 | 6 | 0.78575 | 4.0719e-06 | 4.076e-06 | 0.020912
5506.182 | 0.12819 | 0.14577 | 0.14902 | 0.14632 | 0.11505 | 0.10156 | 0.45189 | 12 | 6 | 0.78591 | 4.0727e-06 | 4.0727e-06 | 0.020916
5507.182 | 0.12796 | 0.14554 | 0.14907 | 0.14629 | 0.11478 | 0.10118 | 0.45208 | 12 | 6 | 0.78482 | 4.0671e-06 | 4.0671e-06 | 0.02092
5508.182 | 0.12805 | 0.14549 | 0.14892 | 0.14627 | 0.11535 | 0.10108 | 0.45212 | 12 | 6 | 0.78517 | 4.0688e-06 | 4.0688e-06 | 0.020924
5509.182 | 0.12804 | 0.14562 | 0.14917 | 0.14652 | 0.11518 | 0.10122 | 0.45185 | 12 | 6 | 0.78574 | 4.0718e-06 | 4.0718e-06 | 0.020928
5510.182 | 0.12796 | 0.14549 | 0.14879 | 0.14612 | 0.1152 | 0.10099 | 0.45208 | 12 | 6 | 0.78453 | 4.0656e-06 | 4.0656e-06 | 0.020933
5511.182 | 0.1284 | 0.14554 | 0.149 | 0.14648 | 0.11514 | 0.10108 | 0.45193 | 12 | 6 | 0.78564 | 4.0713e-06 | 4.0713e-06 | 0.020937
5512.182 | 0.12798 | 0.14566 | 0.14896 | 0.14625 | 0.11514 | 0.10124 | 0.45181 | 12 | 6 | 0.78522 | 4.0691e-06 | 4.0691e-06 | 0.020941
5513.182 | 0.12822 | 0.1455 | 0.14871 | 0.14625 | 0.11524 | 0.10108 | 0.45219 | 12 | 6 | 0.78501 | 4.068e-06 | 4.068e-06 | 0.020945
5514.182 | 0.128 | 0.14549 | 0.14879 | 0.14657 | 0.11499 | 0.10118 | 0.45208 | 12 | 6 | 0.78502 | 4.0681e-06 | 4.0681e-06 | 0.020949
5515.182 | 0.12813 | 0.14564 | 0.14915 | 0.14627 | 0.11524 | 0.10124 | 0.45196 | 12 | 6 | 0.78566 | 4.0714e-06 | 4.0714e-06 | 0.020953
5516.182 | 0.12834 | 0.14579 | 0.14894 | 0.14617 | 0.11505 | 0.10105 | 0.45227 | 12 | 6 | 0.78534 | 4.0697e-06 | 4.0697e-06 | 0.020957
5517.182 | 0.12796 | 0.14577 | 0.14888 | 0.14648 | 0.11522 | 0.10129 | 0.45212 | 12 | 6 | 0.7856 | 4.0711e-06 | 4.0711e-06 | 0.020961
5518.182 | 0.12798 | 0.14566 | 0.14906 | 0.14663 | 0.1151 | 0.1015 | 0.45234 | 12 | 6 | 0.78593 | 4.0728e-06 | 4.0728e-06 | 0.020965
5519.182 | 0.128 | 0.14564 | 0.14894 | 0.14657 | 0.11509 | 0.10143 | 0.45227 | 12 | 6 | 0.78566 | 4.0714e-06 | 4.0714e-06 | 0.020969
5520.182 | 0.12798 | 0.14575 | 0.14913 | 0.14646 | 0.11518 | 0.10129 | 0.45234 | 12 | 6 | 0.7858 | 4.0721e-06 | 4.0721e-06 | 0.020973
5521.182 | 0.12811 | 0.14522 | 0.1489 | 0.1465 | 0.11524 | 0.10131 | 0.45173 | 12 | 6 | 0.78528 | 4.0694e-06 | 4.0694e-06 | 0.020977
5522.182 | 0.128 | 0.14551 | 0.14902 | 0.14642 | 0.11497 | 0.10095 | 0.45208 | 12 | 6 | 0.78486 | 4.0673e-06 | 4.0673e-06 | 0.020981
5523.182 | 0.12838 | 0.14537 | 0.14887 | 0.14625 | 0.11505 | 0.10139 | 0.45196 | 12 | 6 | 0.7853 | 4.0695e-06 | 4.0695e-06 | 0.020985
5524.182 | 0.12838 | 0.14568 | 0.14932 | 0.14621 | 0.11518 | 0.10116 | 0.45219 | 12 | 6 | 0.78593 | 4.0728e-06 | 4.0728e-06 | 0.02099
5525.182 | 0.12813 | 0.14558 | 0.14892 | 0.14621 | 0.11535 | 0.1015 | 0.45223 | 12 | 6 | 0.7857 | 4.0716e-06 | 4.0716e-06 | 0.020994
5526.182 | 0.12803 | 0.14558 | 0.14898 | 0.14671 | 0.11524 | 0.10126 | 0.45215 | 12 | 6 | 0.7858 | 4.0721e-06 | 4.0721e-06 | 0.020998
5527.182 | 0.12801 | 0.14551 | 0.14898 | 0.14661 | 0.11522 | 0.10131 | 0.45204 | 12 | 6 | 0.78564 | 4.0713e-06 | 4.0713e-06 | 0.021002
5528.182 | 0.12824 | 0.14573 | 0.14877 | 0.14676 | 0.11518 | 0.10112 | 0.45223 | 12 | 6 | 0.78581 | 4.0722e-06 | 4.0722e-06 | 0.021006
5529.182 | 0.12855 | 0.14552 | 0.14869 | 0.14629 | 0.11522 | 0.10122 | 0.45208 | 12 | 6 | 0.78549 | 4.0705e-06 | 4.0705e-06 | 0.02101
5530.182 | 0.1283 | 0.14566 | 0.14913 | 0.14663 | 0.11501 | 0.10124 | 0.45215 | 12 | 6 | 0.78597 | 4.073e-06 | 4.073e-06 | 0.021014
5531.182 | 0.12832 | 0.14591 | 0.14892 | 0.14636 | 0.11531 | 0.10146 | 0.45211 | 12 | 6 | 0.78629 | 4.0747e-06 | 4.0747e-06 | 0.021018
5532.182 | 0.12809 | 0.14596 | 0.14905 | 0.1465 | 0.11533 | 0.10122 | 0.45219 | 12 | 6 | 0.78616 | 4.074e-06 | 4.074e-06 | 0.021022
5533.182 | 0.12828 | 0.14579 | 0.14885 | 0.14644 | 0.11545 | 0.10131 | 0.452 | 12 | 6 | 0.78612 | 4.0738e-06 | 4.0738e-06 | 0.021026
5534.182 | 0.12874 | 0.14594 | 0.14932 | 0.1469 | 0.11518 | 0.10133 | 0.45227 | 12 | 6 | 0.78741 | 4.0805e-06 | 4.0805e-06 | 0.02103
5535.182 | 0.12861 | 0.14579 | 0.14936 | 0.14625 | 0.1151 | 0.10122 | 0.45189 | 12 | 6 | 0.78633 | 4.0748e-06 | 4.0748e-06 | 0.021034
5536.182 | 0.12845 | 0.14585 | 0.14898 | 0.14657 | 0.11532 | 0.10116 | 0.45219 | 12 | 6 | 0.78633 | 4.0749e-06 | 4.0749e-06 | 0.021038
5537.182 | 0.12836 | 0.14591 | 0.14915 | 0.14642 | 0.11512 | 0.1011 | 0.45219 | 12 | 6 | 0.78606 | 4.0735e-06 | 4.0735e-06 | 0.021042
5538.182 | 0.1284 | 0.1456 | 0.14894 | 0.14693 | 0.11518 | 0.10146 | 0.452 | 12 | 6 | 0.78652 | 4.0758e-06 | 4.0758e-06 | 0.021047
5539.182 | 0.12792 | 0.14579 | 0.14923 | 0.14627 | 0.11505 | 0.10126 | 0.45208 | 12 | 6 | 0.78551 | 4.0706e-06 | 4.0706e-06 | 0.021051
5540.182 | 0.12823 | 0.14585 | 0.14927 | 0.14682 | 0.11524 | 0.10112 | 0.45204 | 12 | 6 | 0.78652 | 4.0758e-06 | 4.0758e-06 | 0.021055
5541.182 | 0.1284 | 0.14598 | 0.14924 | 0.14671 | 0.11522 | 0.10149 | 0.45204 | 12 | 6 | 0.78703 | 4.0785e-06 | 4.0785e-06 | 0.021059
5542.182 | 0.12809 | 0.14577 | 0.14913 | 0.14686 | 0.11518 | 0.10084 | 0.45215 | 12 | 6 | 0.78587 | 4.0725e-06 | 4.0725e-06 | 0.021063
5543.182 | 0.12847 | 0.14602 | 0.14921 | 0.14642 | 0.11501 | 0.10124 | 0.45211 | 12 | 6 | 0.78636 | 4.0751e-06 | 4.0751e-06 | 0.021067
5544.182 | 0.12845 | 0.14583 | 0.14907 | 0.14674 | 0.1152 | 0.10091 | 0.45204 | 12 | 6 | 0.78621 | 4.0743e-06 | 4.0743e-06 | 0.021071
5545.182 | 0.12828 | 0.14589 | 0.14886 | 0.14678 | 0.11529 | 0.10131 | 0.45231 | 12 | 6 | 0.78642 | 4.0753e-06 | 4.0753e-06 | 0.021075
5546.182 | 0.12864 | 0.14574 | 0.14913 | 0.14669 | 0.11522 | 0.10124 | 0.45238 | 12 | 6 | 0.78665 | 4.0765e-06 | 4.0765e-06 | 0.021079
5547.182 | 0.12849 | 0.14575 | 0.14919 | 0.14653 | 0.11526 | 0.10131 | 0.45189 | 12 | 6 | 0.78654 | 4.0759e-06 | 4.0759e-06 | 0.021083
5548.182 | 0.1287 | 0.14583 | 0.14902 | 0.14655 | 0.11518 | 0.10131 | 0.45227 | 12 | 6 | 0.7866 | 4.0762e-06 | 4.0762e-06 | 0.021087
5549.182 | 0.12834 | 0.14577 | 0.149 | 0.1465 | 0.11528 | 0.10146 | 0.45227 | 12 | 6 | 0.78634 | 4.0749e-06 | 4.0749e-06 | 0.021091
5550.182 | 0.12855 | 0.14585 | 0.14898 | 0.14665 | 0.11526 | 0.10131 | 0.45223 | 12 | 6 | 0.7866 | 4.0763e-06 | 4.0763e-06 | 0.021095
5551.182 | 0.12838 | 0.14589 | 0.14902 | 0.1464 | 0.11493 | 0.10144 | 0.45219 | 12 | 6 | 0.78606 | 4.0735e-06 | 4.0735e-06 | 0.0211
5552.182 | 0.12853 | 0.14583 | 0.14879 | 0.14648 | 0.11505 | 0.10137 | 0.45227 | 12 | 6 | 0.78604 | 4.0734e-06 | 4.0734e-06 | 0.021104
5553.182 | 0.12826 | 0.14589 | 0.14923 | 0.14657 | 0.11512 | 0.10135 | 0.45242 | 12 | 6 | 0.78642 | 4.0753e-06 | 4.0753e-06 | 0.021108
5554.182 | 0.12821 | 0.14568 | 0.14888 | 0.14646 | 0.11514 | 0.10112 | 0.45219 | 12 | 6 | 0.78549 | 4.0705e-06 | 4.0705e-06 | 0.021112
5555.182 | 0.12821 | 0.14566 | 0.14921 | 0.14661 | 0.11514 | 0.10148 | 0.45223 | 12 | 6 | 0.78631 | 4.0748e-06 | 4.0748e-06 | 0.021116
5556.182 | 0.12807 | 0.14562 | 0.14927 | 0.14644 | 0.11522 | 0.10108 | 0.45234 | 12 | 6 | 0.7857 | 4.0716e-06 | 4.0716e-06 | 0.02112
5557.182 | 0.12832 | 0.14572 | 0.14898 | 0.14629 | 0.11528 | 0.10124 | 0.45211 | 12 | 6 | 0.78581 | 4.0722e-06 | 4.0722e-06 | 0.021124
5558.182 | 0.12807 | 0.14577 | 0.14905 | 0.14625 | 0.11509 | 0.10112 | 0.45215 | 12 | 6 | 0.78536 | 4.0698e-06 | 4.0698e-06 | 0.021128
5559.182 | 0.12821 | 0.14558 | 0.1489 | 0.14659 | 0.11529 | 0.10133 | 0.45215 | 12 | 6 | 0.78591 | 4.0727e-06 | 4.0727e-06 | 0.021132
5560.182 | 0.12815 | 0.14573 | 0.14881 | 0.14661 | 0.11541 | 0.10125 | 0.45181 | 12 | 6 | 0.78597 | 4.073e-06 | 4.073e-06 | 0.021136
5561.182 | 0.12811 | 0.14566 | 0.14898 | 0.14659 | 0.11489 | 0.10124 | 0.45204 | 12 | 6 | 0.78547 | 4.0704e-06 | 4.0704e-06 | 0.02114
5562.182 | 0.12794 | 0.14562 | 0.14877 | 0.14657 | 0.11514 | 0.10093 | 0.45208 | 12 | 6 | 0.78497 | 4.0678e-06 | 4.0678e-06 | 0.021144
5563.182 | 0.12788 | 0.14564 | 0.14911 | 0.14659 | 0.11533 | 0.10131 | 0.45196 | 12 | 6 | 0.78587 | 4.0725e-06 | 4.0725e-06 | 0.021148
5564.182 | 0.12807 | 0.14579 | 0.14904 | 0.14619 | 0.11516 | 0.10105 | 0.45238 | 12 | 6 | 0.7853 | 4.0695e-06 | 4.0695e-06 | 0.021152
5565.182 | 0.12821 | 0.14556 | 0.14936 | 0.14648 | 0.11511 | 0.10156 | 0.45193 | 12 | 6 | 0.78627 | 4.0746e-06 | 4.0746e-06 | 0.021157
5566.182 | 0.12807 | 0.1456 | 0.14917 | 0.1464 | 0.1151 | 0.10133 | 0.45204 | 12 | 6 | 0.78568 | 4.0715e-06 | 4.0715e-06 | 0.021161
5567.182 | 0.12786 | 0.14568 | 0.14894 | 0.14667 | 0.11522 | 0.1015 | 0.452 | 12 | 6 | 0.78587 | 4.0725e-06 | 4.0725e-06 | 0.021165
5568.182 | 0.12807 | 0.14566 | 0.149 | 0.14665 | 0.11551 | 0.1015 | 0.45196 | 12 | 6 | 0.78639 | 4.0752e-06 | 4.0752e-06 | 0.021169
5569.182 | 0.12809 | 0.14535 | 0.14942 | 0.14644 | 0.11529 | 0.10154 | 0.45231 | 12 | 6 | 0.78614 | 4.0739e-06 | 4.0739e-06 | 0.021173
5570.182 | 0.12815 | 0.14564 | 0.14881 | 0.14648 | 0.11505 | 0.10084 | 0.45227 | 12 | 6 | 0.78495 | 4.0677e-06 | 4.0677e-06 | 0.021177
5571.182 | 0.12824 | 0.14558 | 0.14873 | 0.14678 | 0.11535 | 0.10126 | 0.45223 | 12 | 6 | 0.78595 | 4.0729e-06 | 4.0729e-06 | 0.021181
5572.182 | 0.12821 | 0.14562 | 0.14892 | 0.14659 | 0.11526 | 0.10148 | 0.4525 | 12 | 6 | 0.78608 | 4.0736e-06 | 4.0736e-06 | 0.021185
5573.182 | 0.12832 | 0.14566 | 0.14923 | 0.14634 | 0.11488 | 0.10188 | 0.45227 | 12 | 6 | 0.78631 | 4.0748e-06 | 4.0748e-06 | 0.021189
5574.182 | 0.12824 | 0.14552 | 0.14927 | 0.14655 | 0.1151 | 0.10095 | 0.45223 | 12 | 6 | 0.78564 | 4.0713e-06 | 4.0713e-06 | 0.021193
5575.182 | 0.12861 | 0.14543 | 0.14913 | 0.14633 | 0.11511 | 0.10131 | 0.45215 | 12 | 6 | 0.78591 | 4.0727e-06 | 4.0727e-06 | 0.021197
5576.182 | 0.12862 | 0.14564 | 0.14898 | 0.14655 | 0.11509 | 0.10145 | 0.45215 | 12 | 6 | 0.78633 | 4.0749e-06 | 4.0749e-06 | 0.021201
5577.182 | 0.12792 | 0.14566 | 0.14915 | 0.14644 | 0.11514 | 0.10129 | 0.45211 | 12 | 6 | 0.7856 | 4.0711e-06 | 4.0711e-06 | 0.021205
5578.182 | 0.12817 | 0.14549 | 0.14921 | 0.14631 | 0.1153 | 0.10133 | 0.45208 | 12 | 6 | 0.7858 | 4.0721e-06 | 4.0721e-06 | 0.021209
5579.182 | 0.12809 | 0.14577 | 0.14888 | 0.14621 | 0.11507 | 0.10122 | 0.45219 | 12 | 6 | 0.78524 | 4.0692e-06 | 4.0692e-06 | 0.021214
5580.182 | 0.12819 | 0.14562 | 0.14911 | 0.14636 | 0.11524 | 0.10135 | 0.45196 | 12 | 6 | 0.78587 | 4.0725e-06 | 4.0725e-06 | 0.021218
5581.182 | 0.12836 | 0.14602 | 0.14886 | 0.14653 | 0.11488 | 0.1012 | 0.45231 | 12 | 6 | 0.78585 | 4.0724e-06 | 4.0724e-06 | 0.021222
5582.182 | 0.12811 | 0.1453 | 0.14885 | 0.1464 | 0.11499 | 0.10129 | 0.45223 | 12 | 6 | 0.78494 | 4.0676e-06 | 4.0676e-06 | 0.021226
5583.166 | 0.12844 | 0.14572 | 0.14921 | 0.14661 | 0.11528 | 0.10158 | 0.452 | 12 | 6 | 0.78683 | 4.0774e-06 | 4.0122e-06 | 0.02123
5584.166 | 0.12817 | 0.1457 | 0.14934 | 0.14631 | 0.11509 | 0.10127 | 0.45215 | 12 | 6 | 0.78587 | 4.0725e-06 | 4.0725e-06 | 0.021234
5585.166 | 0.12826 | 0.14583 | 0.14904 | 0.1465 | 0.11537 | 0.1012 | 0.45234 | 12 | 6 | 0.78619 | 4.0742e-06 | 4.0742e-06 | 0.021238
5586.166 | 0.12819 | 0.14568 | 0.14885 | 0.14621 | 0.1151 | 0.10124 | 0.45227 | 12 | 6 | 0.78526 | 4.0693e-06 | 4.0693e-06 | 0.021242
5587.166 | 0.12794 | 0.1457 | 0.14858 | 0.14674 | 0.1152 | 0.10149 | 0.45208 | 12 | 6 | 0.78564 | 4.0713e-06 | 4.0713e-06 | 0.021246
5588.166 | 0.12861 | 0.14591 | 0.14915 | 0.14669 | 0.11528 | 0.10135 | 0.45181 | 12 | 6 | 0.78698 | 4.0782e-06 | 4.0782e-06 | 0.02125
5589.166 | 0.12841 | 0.14583 | 0.14884 | 0.14667 | 0.11514 | 0.10127 | 0.45219 | 12 | 6 | 0.78617 | 4.0741e-06 | 4.0741e-06 | 0.021254
5590.182 | 0.12822 | 0.14573 | 0.14909 | 0.14671 | 0.11531 | 0.10122 | 0.45211 | 12 | 6 | 0.78629 | 4.0747e-06 | 4.1399e-06 | 0.021258
5591.182 | 0.128 | 0.14592 | 0.14904 | 0.14686 | 0.11524 | 0.10139 | 0.45246 | 12 | 6 | 0.78644 | 4.0754e-06 | 4.0754e-06 | 0.021262
5592.182 | 0.12861 | 0.14572 | 0.14886 | 0.14676 | 0.11535 | 0.10164 | 0.45223 | 12 | 6 | 0.78694 | 4.078e-06 | 4.078e-06 | 0.021267
5593.182 | 0.12836 | 0.14579 | 0.14921 | 0.14632 | 0.1155 | 0.1015 | 0.45227 | 12 | 6 | 0.78669 | 4.0767e-06 | 4.0767e-06 | 0.021271
5594.182 | 0.12874 | 0.14556 | 0.14915 | 0.14655 | 0.11518 | 0.10122 | 0.45219 | 12 | 6 | 0.7864 | 4.0753e-06 | 4.0753e-06 | 0.021275
5595.182 | 0.12838 | 0.14543 | 0.14911 | 0.14676 | 0.11543 | 0.1015 | 0.45238 | 12 | 6 | 0.78661 | 4.0763e-06 | 4.0763e-06 | 0.021279
5596.182 | 0.12864 | 0.14596 | 0.14915 | 0.14636 | 0.11545 | 0.10152 | 0.45238 | 12 | 6 | 0.78709 | 4.0788e-06 | 4.0788e-06 | 0.021283
5597.182 | 0.12845 | 0.1457 | 0.14909 | 0.14642 | 0.11533 | 0.10137 | 0.45238 | 12 | 6 | 0.78637 | 4.0751e-06 | 4.0751e-06 | 0.021287
5598.182 | 0.12821 | 0.14575 | 0.14898 | 0.14694 | 0.11531 | 0.10156 | 0.45208 | 12 | 6 | 0.78675 | 4.077e-06 | 4.077e-06 | 0.021291
5599.182 | 0.12834 | 0.14575 | 0.14906 | 0.14644 | 0.11529 | 0.10133 | 0.452 | 12 | 6 | 0.78621 | 4.0743e-06 | 4.0743e-06 | 0.021295
5600.182 | 0.1284 | 0.14589 | 0.14913 | 0.14673 | 0.11533 | 0.1015 | 0.45238 | 12 | 6 | 0.78698 | 4.0782e-06 | 4.0782e-06 | 0.021299
5601.182 | 0.12857 | 0.14589 | 0.14917 | 0.14684 | 0.11526 | 0.10137 | 0.45254 | 12 | 6 | 0.78709 | 4.0788e-06 | 4.0788e-06 | 0.021303
5602.182 | 0.12811 | 0.14583 | 0.14928 | 0.14655 | 0.1151 | 0.10154 | 0.45231 | 12 | 6 | 0.78642 | 4.0754e-06 | 4.0754e-06 | 0.021307
5603.182 | 0.12834 | 0.14589 | 0.14917 | 0.14678 | 0.11518 | 0.10106 | 0.45227 | 12 | 6 | 0.78642 | 4.0754e-06 | 4.0754e-06 | 0.021311
5604.182 | 0.12824 | 0.14587 | 0.14919 | 0.14636 | 0.11533 | 0.10156 | 0.45215 | 12 | 6 | 0.78656 | 4.076e-06 | 4.076e-06 | 0.021315
5605.182 | 0.12863 | 0.14596 | 0.14934 | 0.14676 | 0.11539 | 0.10116 | 0.45231 | 12 | 6 | 0.78724 | 4.0796e-06 | 4.0796e-06 | 0.02132
5606.182 | 0.1284 | 0.14568 | 0.14917 | 0.14676 | 0.11524 | 0.10166 | 0.45227 | 12 | 6 | 0.7869 | 4.0778e-06 | 4.0778e-06 | 0.021324
5607.182 | 0.12828 | 0.14608 | 0.149 | 0.14657 | 0.11529 | 0.10166 | 0.45238 | 12 | 6 | 0.78688 | 4.0777e-06 | 4.0777e-06 | 0.021328
5608.182 | 0.12851 | 0.14619 | 0.14915 | 0.14676 | 0.11509 | 0.10099 | 0.45234 | 12 | 6 | 0.78669 | 4.0767e-06 | 4.0767e-06 | 0.021332
5609.182 | 0.12849 | 0.14583 | 0.14913 | 0.14682 | 0.1155 | 0.10152 | 0.45227 | 12 | 6 | 0.7873 | 4.0799e-06 | 4.0799e-06 | 0.021336
5610.182 | 0.12853 | 0.14589 | 0.14913 | 0.14669 | 0.11539 | 0.10156 | 0.45211 | 12 | 6 | 0.78719 | 4.0793e-06 | 4.0793e-06 | 0.02134
5611.182 | 0.12845 | 0.14583 | 0.14927 | 0.14669 | 0.11535 | 0.10143 | 0.45223 | 12 | 6 | 0.78701 | 4.0784e-06 | 4.0784e-06 | 0.021344
5612.182 | 0.12864 | 0.14602 | 0.14923 | 0.14665 | 0.11545 | 0.10145 | 0.45246 | 12 | 6 | 0.78743 | 4.0806e-06 | 4.0806e-06 | 0.021348
5613.182 | 0.12857 | 0.14604 | 0.14915 | 0.14692 | 0.11524 | 0.10143 | 0.45223 | 12 | 6 | 0.78734 | 4.0801e-06 | 4.0801e-06 | 0.021352
5614.182 | 0.12872 | 0.14591 | 0.14934 | 0.14669 | 0.11531 | 0.10145 | 0.45223 | 12 | 6 | 0.78741 | 4.0805e-06 | 4.0805e-06 | 0.021356
5615.182 | 0.12853 | 0.14592 | 0.14938 | 0.14674 | 0.11537 | 0.10129 | 0.45238 | 12 | 6 | 0.78724 | 4.0796e-06 | 4.0796e-06 | 0.02136
5616.182 | 0.12843 | 0.14598 | 0.14927 | 0.14669 | 0.11509 | 0.1015 | 0.45254 | 12 | 6 | 0.78696 | 4.0781e-06 | 4.0781e-06 | 0.021364
5617.182 | 0.12853 | 0.14602 | 0.14934 | 0.14646 | 0.11537 | 0.10145 | 0.45223 | 12 | 6 | 0.78717 | 4.0792e-06 | 4.0792e-06 | 0.021368
5618.182 | 0.12857 | 0.14552 | 0.1493 | 0.14659 | 0.11535 | 0.10171 | 0.45254 | 12 | 6 | 0.78705 | 4.0786e-06 | 4.0786e-06 | 0.021373
5619.182 | 0.12838 | 0.14566 | 0.14919 | 0.14657 | 0.11528 | 0.10167 | 0.45227 | 12 | 6 | 0.78675 | 4.077e-06 | 4.077e-06 | 0.021377
5620.182 | 0.12843 | 0.14606 | 0.14913 | 0.14686 | 0.11537 | 0.10124 | 0.45276 | 12 | 6 | 0.78709 | 4.0788e-06 | 4.0788e-06 | 0.021381
5621.182 | 0.12811 | 0.1461 | 0.14906 | 0.14678 | 0.11526 | 0.10173 | 0.45215 | 12 | 6 | 0.78703 | 4.0785e-06 | 4.0785e-06 | 0.021385
5622.182 | 0.12824 | 0.14592 | 0.14934 | 0.14678 | 0.11514 | 0.1016 | 0.45238 | 12 | 6 | 0.78703 | 4.0785e-06 | 4.0785e-06 | 0.021389
5623.182 | 0.12842 | 0.14575 | 0.14928 | 0.14672 | 0.11516 | 0.10145 | 0.45254 | 12 | 6 | 0.78679 | 4.0772e-06 | 4.0772e-06 | 0.021393
5624.182 | 0.12859 | 0.14591 | 0.14888 | 0.14684 | 0.11512 | 0.10156 | 0.45219 | 12 | 6 | 0.7869 | 4.0778e-06 | 4.0778e-06 | 0.021397
5625.182 | 0.12845 | 0.14591 | 0.14917 | 0.14659 | 0.1153 | 0.10131 | 0.45242 | 12 | 6 | 0.78673 | 4.0769e-06 | 4.0769e-06 | 0.021401
5626.182 | 0.1287 | 0.14594 | 0.14915 | 0.14673 | 0.11537 | 0.10154 | 0.4525 | 12 | 6 | 0.78743 | 4.0806e-06 | 4.0806e-06 | 0.021405
5627.182 | 0.1283 | 0.14593 | 0.1493 | 0.14694 | 0.11549 | 0.10141 | 0.45238 | 12 | 6 | 0.78736 | 4.0802e-06 | 4.0802e-06 | 0.021409
5628.182 | 0.12857 | 0.14615 | 0.14921 | 0.1468 | 0.11518 | 0.10141 | 0.45215 | 12 | 6 | 0.78732 | 4.08e-06 | 4.08e-06 | 0.021413
5629.182 | 0.12851 | 0.14594 | 0.14928 | 0.14663 | 0.11552 | 0.10129 | 0.45246 | 12 | 6 | 0.78719 | 4.0793e-06 | 4.0793e-06 | 0.021417
5630.182 | 0.12826 | 0.1457 | 0.14919 | 0.14674 | 0.1153 | 0.1011 | 0.45208 | 12 | 6 | 0.78629 | 4.0747e-06 | 4.0747e-06 | 0.021421
5631.182 | 0.12868 | 0.14598 | 0.14928 | 0.14669 | 0.1155 | 0.10133 | 0.45238 | 12 | 6 | 0.78747 | 4.0808e-06 | 4.0808e-06 | 0.021426
5632.182 | 0.12868 | 0.14598 | 0.14911 | 0.14653 | 0.11541 | 0.10143 | 0.45219 | 12 | 6 | 0.78715 | 4.0791e-06 | 4.0791e-06 | 0.02143
5633.182 | 0.1287 | 0.14579 | 0.14934 | 0.1469 | 0.11518 | 0.10145 | 0.45246 | 12 | 6 | 0.78736 | 4.0802e-06 | 4.0802e-06 | 0.021434
5634.182 | 0.12861 | 0.14633 | 0.14938 | 0.14671 | 0.11556 | 0.10116 | 0.45242 | 12 | 6 | 0.78774 | 4.0822e-06 | 4.0822e-06 | 0.021438
5635.182 | 0.1284 | 0.14598 | 0.14959 | 0.1465 | 0.11512 | 0.1012 | 0.45246 | 12 | 6 | 0.78679 | 4.0772e-06 | 4.0772e-06 | 0.021442
5636.182 | 0.12821 | 0.14556 | 0.14942 | 0.14676 | 0.11545 | 0.10131 | 0.45185 | 12 | 6 | 0.78671 | 4.0768e-06 | 4.0768e-06 | 0.021446
5637.182 | 0.12836 | 0.14612 | 0.14925 | 0.14653 | 0.11528 | 0.10166 | 0.45219 | 12 | 6 | 0.78719 | 4.0793e-06 | 4.0793e-06 | 0.02145
5638.182 | 0.12857 | 0.14594 | 0.14921 | 0.14663 | 0.11522 | 0.10145 | 0.45234 | 12 | 6 | 0.78702 | 4.0784e-06 | 4.0784e-06 | 0.021454
5639.182 | 0.12842 | 0.14598 | 0.1494 | 0.1464 | 0.1152 | 0.10122 | 0.45242 | 12 | 6 | 0.78662 | 4.0764e-06 | 4.0764e-06 | 0.021458
5640.182 | 0.12851 | 0.14621 | 0.14923 | 0.14648 | 0.11528 | 0.10124 | 0.45223 | 12 | 6 | 0.78694 | 4.078e-06 | 4.078e-06 | 0.021462
5641.182 | 0.12862 | 0.14592 | 0.14934 | 0.14703 | 0.11577 | 0.10131 | 0.45227 | 12 | 6 | 0.78801 | 4.0836e-06 | 4.0836e-06 | 0.021466
5642.182 | 0.12832 | 0.14575 | 0.14917 | 0.14644 | 0.11518 | 0.10162 | 0.45231 | 12 | 6 | 0.78648 | 4.0757e-06 | 4.0757e-06 | 0.02147
5643.182 | 0.12843 | 0.14568 | 0.14928 | 0.14646 | 0.11522 | 0.10156 | 0.45231 | 12 | 6 | 0.78663 | 4.0764e-06 | 4.0764e-06 | 0.021475
5644.182 | 0.12847 | 0.14592 | 0.14923 | 0.14657 | 0.11522 | 0.10114 | 0.45234 | 12 | 6 | 0.78656 | 4.0761e-06 | 4.0761e-06 | 0.021479
5645.182 | 0.1287 | 0.14615 | 0.14932 | 0.14714 | 0.11529 | 0.10152 | 0.45223 | 12 | 6 | 0.78814 | 4.0842e-06 | 4.0842e-06 | 0.021483
5646.182 | 0.12826 | 0.14573 | 0.14913 | 0.14663 | 0.11541 | 0.10124 | 0.45223 | 12 | 6 | 0.7864 | 4.0753e-06 | 4.0753e-06 | 0.021487
5647.182 | 0.12838 | 0.14522 | 0.14915 | 0.14671 | 0.11533 | 0.10145 | 0.45234 | 12 | 6 | 0.78623 | 4.0744e-06 | 4.0744e-06 | 0.021491
5648.182 | 0.12872 | 0.14608 | 0.14942 | 0.14705 | 0.11528 | 0.10148 | 0.45238 | 12 | 6 | 0.78803 | 4.0837e-06 | 4.0837e-06 | 0.021495
5649.182 | 0.1284 | 0.14572 | 0.14942 | 0.14671 | 0.11526 | 0.10099 | 0.45246 | 12 | 6 | 0.78648 | 4.0757e-06 | 4.0757e-06 | 0.021499
5650.182 | 0.1284 | 0.14602 | 0.14928 | 0.14678 | 0.11503 | 0.10133 | 0.45234 | 12 | 6 | 0.78684 | 4.0775e-06 | 4.0775e-06 | 0.021503
5651.182 | 0.12859 | 0.14589 | 0.14915 | 0.14648 | 0.11541 | 0.10143 | 0.45242 | 12 | 6 | 0.78694 | 4.078e-06 | 4.078e-06 | 0.021507
5652.182 | 0.12849 | 0.14589 | 0.14915 | 0.14652 | 0.11539 | 0.10131 | 0.45242 | 12 | 6 | 0.78675 | 4.077e-06 | 4.077e-06 | 0.021511
5653.182 | 0.12855 | 0.14587 | 0.149 | 0.14653 | 0.11524 | 0.10171 | 0.45242 | 12 | 6 | 0.7869 | 4.0778e-06 | 4.0778e-06 | 0.021515
5654.182 | 0.12836 | 0.14612 | 0.14936 | 0.14676 | 0.11541 | 0.10156 | 0.45269 | 12 | 6 | 0.78757 | 4.0813e-06 | 4.0813e-06 | 0.021519
5655.182 | 0.12828 | 0.1457 | 0.14921 | 0.14659 | 0.11539 | 0.10133 | 0.45227 | 12 | 6 | 0.7865 | 4.0758e-06 | 4.0758e-06 | 0.021523
5656.182 | 0.1284 | 0.14589 | 0.14928 | 0.14682 | 0.1156 | 0.10144 | 0.4525 | 12 | 6 | 0.78743 | 4.0806e-06 | 4.0806e-06 | 0.021528
5657.182 | 0.12826 | 0.14596 | 0.14892 | 0.14697 | 0.1155 | 0.10158 | 0.45234 | 12 | 6 | 0.78721 | 4.0794e-06 | 4.0794e-06 | 0.021532
5658.182 | 0.12865 | 0.14602 | 0.14929 | 0.14676 | 0.11526 | 0.10129 | 0.45254 | 12 | 6 | 0.78727 | 4.0797e-06 | 4.0797e-06 | 0.021536
5659.182 | 0.12843 | 0.14602 | 0.14929 | 0.14669 | 0.1155 | 0.10145 | 0.45257 | 12 | 6 | 0.78738 | 4.0803e-06 | 4.0803e-06 | 0.02154
5660.182 | 0.12813 | 0.14606 | 0.14894 | 0.14674 | 0.11509 | 0.10145 | 0.45208 | 12 | 6 | 0.78641 | 4.0753e-06 | 4.0753e-06 | 0.021544
5661.183 | 0.12821 | 0.14598 | 0.14923 | 0.14682 | 0.11518 | 0.10097 | 0.45219 | 12 | 6 | 0.78638 | 4.0751e-06 | 4.0792e-06 | 0.021548
5662.183 | 0.12828 | 0.14606 | 0.14925 | 0.14711 | 0.11528 | 0.10198 | 0.45227 | 12 | 6 | 0.78795 | 4.0833e-06 | 4.0833e-06 | 0.021552
5663.183 | 0.12847 | 0.14594 | 0.14927 | 0.14665 | 0.1152 | 0.10162 | 0.45215 | 12 | 6 | 0.78715 | 4.0791e-06 | 4.0791e-06 | 0.021556
5664.183 | 0.12817 | 0.14579 | 0.14932 | 0.14657 | 0.11524 | 0.10133 | 0.45238 | 12 | 6 | 0.78642 | 4.0754e-06 | 4.0754e-06 | 0.02156
5665.183 | 0.12826 | 0.14564 | 0.14944 | 0.14692 | 0.11533 | 0.10129 | 0.45254 | 12 | 6 | 0.78688 | 4.0777e-06 | 4.0777e-06 | 0.021564
5666.183 | 0.12845 | 0.14564 | 0.14898 | 0.14678 | 0.11528 | 0.10124 | 0.45273 | 12 | 6 | 0.78637 | 4.0751e-06 | 4.0751e-06 | 0.021568
5667.183 | 0.12823 | 0.14589 | 0.14909 | 0.14707 | 0.11549 | 0.10162 | 0.4525 | 12 | 6 | 0.78738 | 4.0803e-06 | 4.0803e-06 | 0.021572
5668.183 | 0.12832 | 0.14596 | 0.14944 | 0.14694 | 0.11558 | 0.10126 | 0.45227 | 12 | 6 | 0.78749 | 4.0809e-06 | 4.0809e-06 | 0.021576
5669.183 | 0.12859 | 0.14583 | 0.14921 | 0.14657 | 0.11511 | 0.10135 | 0.45242 | 12 | 6 | 0.78665 | 4.0765e-06 | 4.0765e-06 | 0.021581
5670.183 | 0.1283 | 0.14611 | 0.14913 | 0.14638 | 0.11514 | 0.10141 | 0.45261 | 12 | 6 | 0.78648 | 4.0757e-06 | 4.0757e-06 | 0.021585
5671.183 | 0.12832 | 0.14577 | 0.14913 | 0.14699 | 0.11545 | 0.10145 | 0.4525 | 12 | 6 | 0.78711 | 4.0789e-06 | 4.0789e-06 | 0.021589
5672.183 | 0.12842 | 0.14562 | 0.14921 | 0.14663 | 0.11526 | 0.10127 | 0.45231 | 12 | 6 | 0.7864 | 4.0752e-06 | 4.0752e-06 | 0.021593
5673.167 | 0.12845 | 0.14585 | 0.14936 | 0.14653 | 0.11547 | 0.10112 | 0.45238 | 12 | 6 | 0.78678 | 4.0772e-06 | 4.012e-06 | 0.021597
5674.167 | 0.12868 | 0.14573 | 0.14917 | 0.14669 | 0.11556 | 0.10164 | 0.45246 | 12 | 6 | 0.78747 | 4.0808e-06 | 4.0808e-06 | 0.021601
5675.183 | 0.12851 | 0.14573 | 0.14936 | 0.1469 | 0.11509 | 0.10148 | 0.45246 | 12 | 6 | 0.78707 | 4.0787e-06 | 4.144e-06 | 0.021605
5676.183 | 0.12843 | 0.14623 | 0.14951 | 0.14678 | 0.11526 | 0.1015 | 0.45234 | 12 | 6 | 0.78772 | 4.0821e-06 | 4.0821e-06 | 0.021609
5677.183 | 0.12834 | 0.14577 | 0.14923 | 0.14667 | 0.1153 | 0.10162 | 0.45242 | 12 | 6 | 0.78692 | 4.0779e-06 | 4.0779e-06 | 0.021613
5678.183 | 0.12859 | 0.14612 | 0.14938 | 0.14699 | 0.11551 | 0.10149 | 0.45269 | 12 | 6 | 0.78807 | 4.0839e-06 | 4.0839e-06 | 0.021617
5679.183 | 0.12826 | 0.14604 | 0.14917 | 0.14686 | 0.11549 | 0.10154 | 0.45242 | 12 | 6 | 0.78736 | 4.0802e-06 | 4.0802e-06 | 0.021621
5680.183 | 0.12857 | 0.14552 | 0.14925 | 0.1469 | 0.11552 | 0.10156 | 0.4525 | 12 | 6 | 0.78732 | 4.08e-06 | 4.08e-06 | 0.021625
5681.183 | 0.12847 | 0.14598 | 0.14942 | 0.14678 | 0.11532 | 0.10124 | 0.45238 | 12 | 6 | 0.78721 | 4.0794e-06 | 4.0794e-06 | 0.021629
5682.183 | 0.12845 | 0.14589 | 0.14896 | 0.14663 | 0.11533 | 0.10122 | 0.45246 | 12 | 6 | 0.78648 | 4.0756e-06 | 4.0756e-06 | 0.021634
5683.183 | 0.12857 | 0.14591 | 0.14927 | 0.14672 | 0.1157 | 0.10141 | 0.45276 | 12 | 6 | 0.78757 | 4.0813e-06 | 4.0813e-06 | 0.021638
5684.183 | 0.12889 | 0.146 | 0.14951 | 0.14678 | 0.11543 | 0.10173 | 0.45246 | 12 | 6 | 0.78835 | 4.0853e-06 | 4.0853e-06 | 0.021642
5685.183 | 0.12826 | 0.14583 | 0.1489 | 0.14678 | 0.11545 | 0.10108 | 0.45208 | 12 | 6 | 0.78631 | 4.0748e-06 | 4.0748e-06 | 0.021646
5686.183 | 0.12809 | 0.14573 | 0.14921 | 0.14684 | 0.11531 | 0.1011 | 0.45246 | 12 | 6 | 0.78629 | 4.0747e-06 | 4.0747e-06 | 0.02165
5687.183 | 0.12849 | 0.14591 | 0.14917 | 0.14692 | 0.11545 | 0.1012 | 0.45261 | 12 | 6 | 0.78713 | 4.079e-06 | 4.079e-06 | 0.021654
5688.183 | 0.12819 | 0.1461 | 0.14934 | 0.1464 | 0.11514 | 0.10145 | 0.45242 | 12 | 6 | 0.78661 | 4.0763e-06 | 4.0763e-06 | 0.021658
5689.183 | 0.12834 | 0.14592 | 0.14953 | 0.14676 | 0.11552 | 0.10148 | 0.45246 | 12 | 6 | 0.78757 | 4.0813e-06 | 4.0813e-06 | 0.021662
5690.183 | 0.12824 | 0.14596 | 0.14926 | 0.14703 | 0.11526 | 0.10179 | 0.45231 | 12 | 6 | 0.78755 | 4.0812e-06 | 4.0812e-06 | 0.021666
5691.183 | 0.12849 | 0.14583 | 0.14927 | 0.14674 | 0.11535 | 0.1015 | 0.45242 | 12 | 6 | 0.78719 | 4.0793e-06 | 4.0793e-06 | 0.02167
5692.183 | 0.12828 | 0.14577 | 0.14902 | 0.14642 | 0.1156 | 0.10169 | 0.45246 | 12 | 6 | 0.78678 | 4.0772e-06 | 4.0772e-06 | 0.021674
5693.183 | 0.12813 | 0.14583 | 0.1494 | 0.14684 | 0.11537 | 0.1016 | 0.45234 | 12 | 6 | 0.78717 | 4.0792e-06 | 4.0792e-06 | 0.021678
5694.183 | 0.12857 | 0.14568 | 0.14913 | 0.14673 | 0.11531 | 0.10152 | 0.4525 | 12 | 6 | 0.78694 | 4.078e-06 | 4.078e-06 | 0.021683
5695.183 | 0.12821 | 0.14568 | 0.14919 | 0.14669 | 0.11518 | 0.1012 | 0.45254 | 12 | 6 | 0.78614 | 4.0739e-06 | 4.0739e-06 | 0.021687
5696.183 | 0.12859 | 0.14594 | 0.14929 | 0.14686 | 0.1152 | 0.10152 | 0.45212 | 12 | 6 | 0.7874 | 4.0804e-06 | 4.0804e-06 | 0.021691
5697.183 | 0.12836 | 0.14587 | 0.14921 | 0.14665 | 0.11539 | 0.10125 | 0.45273 | 12 | 6 | 0.78673 | 4.0769e-06 | 4.0769e-06 | 0.021695
5698.183 | 0.12828 | 0.14579 | 0.14909 | 0.14682 | 0.11551 | 0.10135 | 0.45242 | 12 | 6 | 0.78684 | 4.0775e-06 | 4.0775e-06 | 0.021699
5699.183 | 0.12834 | 0.14589 | 0.1494 | 0.14663 | 0.1153 | 0.10175 | 0.4525 | 12 | 6 | 0.7873 | 4.0799e-06 | 4.0799e-06 | 0.021703
5700.183 | 0.12851 | 0.14594 | 0.1493 | 0.1464 | 0.11516 | 0.10139 | 0.45254 | 12 | 6 | 0.78671 | 4.0768e-06 | 4.0768e-06 | 0.021707
5701.183 | 0.12823 | 0.14571 | 0.14917 | 0.1468 | 0.1156 | 0.10175 | 0.45269 | 12 | 6 | 0.78726 | 4.0797e-06 | 4.0797e-06 | 0.021711
5702.183 | 0.12824 | 0.14591 | 0.14917 | 0.14671 | 0.11503 | 0.10143 | 0.45254 | 12 | 6 | 0.78648 | 4.0757e-06 | 4.0757e-06 | 0.021715
5703.183 | 0.12843 | 0.1456 | 0.14919 | 0.14642 | 0.11528 | 0.10137 | 0.45254 | 12 | 6 | 0.78629 | 4.0747e-06 | 4.0747e-06 | 0.021719
5704.183 | 0.12819 | 0.14581 | 0.14917 | 0.14657 | 0.1152 | 0.10164 | 0.45276 | 12 | 6 | 0.78658 | 4.0761e-06 | 4.0761e-06 | 0.021723
5705.183 | 0.12845 | 0.14558 | 0.14921 | 0.14644 | 0.1156 | 0.10156 | 0.45254 | 12 | 6 | 0.78685 | 4.0775e-06 | 4.0775e-06 | 0.021727
5706.183 | 0.12834 | 0.14562 | 0.14913 | 0.1465 | 0.11551 | 0.10135 | 0.45257 | 12 | 6 | 0.78644 | 4.0755e-06 | 4.0755e-06 | 0.021731
5707.183 | 0.12817 | 0.1457 | 0.1494 | 0.14665 | 0.11509 | 0.10129 | 0.45292 | 12 | 6 | 0.78629 | 4.0747e-06 | 4.0747e-06 | 0.021736
5708.183 | 0.12819 | 0.1455 | 0.14942 | 0.14646 | 0.11503 | 0.1016 | 0.45238 | 12 | 6 | 0.7862 | 4.0742e-06 | 4.0742e-06 | 0.02174
5709.183 | 0.12843 | 0.14556 | 0.14919 | 0.14673 | 0.11535 | 0.10156 | 0.45246 | 12 | 6 | 0.78683 | 4.0775e-06 | 4.0775e-06 | 0.021744
5710.183 | 0.12784 | 0.14593 | 0.14923 | 0.14678 | 0.11524 | 0.1015 | 0.45261 | 12 | 6 | 0.78652 | 4.0759e-06 | 4.0759e-06 | 0.021748
5711.183 | 0.12813 | 0.1457 | 0.14925 | 0.14673 | 0.11556 | 0.10133 | 0.45254 | 12 | 6 | 0.78669 | 4.0767e-06 | 4.0767e-06 | 0.021752
5712.183 | 0.12815 | 0.14562 | 0.14913 | 0.14646 | 0.11533 | 0.10101 | 0.45257 | 12 | 6 | 0.7857 | 4.0716e-06 | 4.0716e-06 | 0.021756
5713.183 | 0.12826 | 0.14573 | 0.14925 | 0.14676 | 0.11539 | 0.10133 | 0.45257 | 12 | 6 | 0.78673 | 4.0769e-06 | 4.0769e-06 | 0.02176
5714.183 | 0.12834 | 0.14573 | 0.14894 | 0.14632 | 0.11512 | 0.1015 | 0.45265 | 12 | 6 | 0.78596 | 4.073e-06 | 4.073e-06 | 0.021764
5715.183 | 0.12826 | 0.14562 | 0.14911 | 0.14672 | 0.11512 | 0.10131 | 0.4525 | 12 | 6 | 0.78616 | 4.074e-06 | 4.074e-06 | 0.021768
5716.183 | 0.12838 | 0.14549 | 0.14909 | 0.14631 | 0.11495 | 0.10141 | 0.4525 | 12 | 6 | 0.78562 | 4.0712e-06 | 4.0712e-06 | 0.021772
5717.183 | 0.12809 | 0.14596 | 0.14902 | 0.14631 | 0.11522 | 0.10137 | 0.4525 | 12 | 6 | 0.78597 | 4.073e-06 | 4.073e-06 | 0.021776
5718.183 | 0.12834 | 0.14552 | 0.14904 | 0.14667 | 0.11537 | 0.10087 | 0.45261 | 12 | 6 | 0.78581 | 4.0722e-06 | 4.0722e-06 | 0.02178
5719.183 | 0.12824 | 0.14583 | 0.14923 | 0.14669 | 0.1152 | 0.10129 | 0.45269 | 12 | 6 | 0.78648 | 4.0757e-06 | 4.0757e-06 | 0.021784
5720.183 | 0.12811 | 0.14568 | 0.1491 | 0.14669 | 0.11543 | 0.10148 | 0.45227 | 12 | 6 | 0.78648 | 4.0757e-06 | 4.0757e-06 | 0.021788
5721.183 | 0.12843 | 0.14585 | 0.14909 | 0.14699 | 0.11509 | 0.10128 | 0.45257 | 12 | 6 | 0.78673 | 4.0769e-06 | 4.0769e-06 | 0.021793
5722.183 | 0.1284 | 0.1461 | 0.14934 | 0.14663 | 0.11535 | 0.10154 | 0.4528 | 12 | 6 | 0.78736 | 4.0802e-06 | 4.0802e-06 | 0.021797
5723.183 | 0.12832 | 0.14579 | 0.14951 | 0.14661 | 0.11524 | 0.10139 | 0.45246 | 12 | 6 | 0.78686 | 4.0776e-06 | 4.0776e-06 | 0.021801
5724.183 | 0.12832 | 0.1457 | 0.14934 | 0.14657 | 0.11522 | 0.10139 | 0.45234 | 12 | 6 | 0.78654 | 4.076e-06 | 4.076e-06 | 0.021805
5725.183 | 0.1284 | 0.14579 | 0.14921 | 0.14672 | 0.11545 | 0.1011 | 0.45261 | 12 | 6 | 0.78667 | 4.0766e-06 | 4.0766e-06 | 0.021809
5726.183 | 0.12828 | 0.14596 | 0.14906 | 0.14638 | 0.11535 | 0.10101 | 0.45234 | 12 | 6 | 0.78604 | 4.0734e-06 | 4.0734e-06 | 0.021813
5727.183 | 0.12832 | 0.14591 | 0.14923 | 0.14669 | 0.11516 | 0.10131 | 0.45276 | 12 | 6 | 0.78661 | 4.0763e-06 | 4.0763e-06 | 0.021817
5728.183 | 0.12822 | 0.14594 | 0.14932 | 0.14692 | 0.11518 | 0.10129 | 0.45265 | 12 | 6 | 0.78688 | 4.0777e-06 | 4.0777e-06 | 0.021821
5729.183 | 0.12828 | 0.14589 | 0.1493 | 0.14655 | 0.11537 | 0.10135 | 0.45254 | 12 | 6 | 0.78675 | 4.077e-06 | 4.077e-06 | 0.021825
5730.183 | 0.12817 | 0.14579 | 0.14911 | 0.14678 | 0.11524 | 0.10171 | 0.45254 | 12 | 6 | 0.7868 | 4.0773e-06 | 4.0773e-06 | 0.021829
5731.183 | 0.12847 | 0.14587 | 0.14911 | 0.14671 | 0.11524 | 0.10177 | 0.45261 | 12 | 6 | 0.78717 | 4.0792e-06 | 4.0792e-06 | 0.021833
5732.183 | 0.12847 | 0.14568 | 0.14917 | 0.14684 | 0.11524 | 0.10143 | 0.45223 | 12 | 6 | 0.78682 | 4.0774e-06 | 4.0774e-06 | 0.021837
5733.183 | 0.12838 | 0.14602 | 0.14907 | 0.14646 | 0.11549 | 0.10118 | 0.45261 | 12 | 6 | 0.7866 | 4.0762e-06 | 4.0762e-06 | 0.021841
5734.183 | 0.12834 | 0.14564 | 0.14924 | 0.14673 | 0.11533 | 0.10118 | 0.45257 | 12 | 6 | 0.78646 | 4.0755e-06 | 4.0755e-06 | 0.021846
5735.183 | 0.1279 | 0.14573 | 0.14932 | 0.14672 | 0.1155 | 0.10154 | 0.45269 | 12 | 6 | 0.78673 | 4.0769e-06 | 4.0769e-06 | 0.02185
5736.183 | 0.12866 | 0.14568 | 0.14921 | 0.14659 | 0.11499 | 0.1015 | 0.45227 | 12 | 6 | 0.78663 | 4.0764e-06 | 4.0764e-06 | 0.021854
5737.183 | 0.12883 | 0.14568 | 0.14913 | 0.14665 | 0.11549 | 0.10152 | 0.45269 | 12 | 6 | 0.7873 | 4.0799e-06 | 4.0799e-06 | 0.021858
5738.183 | 0.12872 | 0.14589 | 0.1494 | 0.14688 | 0.11545 | 0.10133 | 0.45295 | 12 | 6 | 0.78766 | 4.0818e-06 | 4.0818e-06 | 0.021862
5739.183 | 0.12836 | 0.14579 | 0.14923 | 0.14686 | 0.1153 | 0.10141 | 0.45242 | 12 | 6 | 0.78694 | 4.078e-06 | 4.078e-06 | 0.021866
5740.183 | 0.12823 | 0.14564 | 0.14913 | 0.14671 | 0.11547 | 0.10171 | 0.45254 | 12 | 6 | 0.78688 | 4.0777e-06 | 4.0777e-06 | 0.02187
5741.183 | 0.12864 | 0.14591 | 0.14919 | 0.14665 | 0.11543 | 0.10148 | 0.45257 | 12 | 6 | 0.7873 | 4.0799e-06 | 4.0799e-06 | 0.021874
5742.183 | 0.12845 | 0.14594 | 0.14928 | 0.14674 | 0.11533 | 0.10173 | 0.45265 | 12 | 6 | 0.78749 | 4.0809e-06 | 4.0809e-06 | 0.021878
5743.183 | 0.12847 | 0.14575 | 0.14923 | 0.14629 | 0.11558 | 0.10137 | 0.45257 | 12 | 6 | 0.78669 | 4.0767e-06 | 4.0767e-06 | 0.021882
5744.183 | 0.12836 | 0.14592 | 0.14917 | 0.14653 | 0.11537 | 0.10135 | 0.45246 | 12 | 6 | 0.78671 | 4.0768e-06 | 4.0768e-06 | 0.021886
5745.183 | 0.12826 | 0.14571 | 0.14942 | 0.14692 | 0.11552 | 0.1012 | 0.45292 | 12 | 6 | 0.78703 | 4.0785e-06 | 4.0785e-06 | 0.02189
5746.183 | 0.12845 | 0.14596 | 0.14921 | 0.14678 | 0.11537 | 0.10166 | 0.45265 | 12 | 6 | 0.78744 | 4.0806e-06 | 4.0806e-06 | 0.021895
5747.183 | 0.12861 | 0.14623 | 0.149 | 0.14694 | 0.11564 | 0.10112 | 0.45261 | 12 | 6 | 0.78753 | 4.0811e-06 | 4.0811e-06 | 0.021899
5748.183 | 0.12891 | 0.14581 | 0.14923 | 0.14672 | 0.11549 | 0.10147 | 0.45265 | 12 | 6 | 0.78763 | 4.0816e-06 | 4.0816e-06 | 0.021903
5749.183 | 0.12855 | 0.14583 | 0.14936 | 0.14703 | 0.11535 | 0.1012 | 0.45246 | 12 | 6 | 0.78732 | 4.08e-06 | 4.08e-06 | 0.021907
5750.183 | 0.12855 | 0.14589 | 0.14932 | 0.14669 | 0.11545 | 0.10129 | 0.45299 | 12 | 6 | 0.78719 | 4.0793e-06 | 4.0793e-06 | 0.021911
5751.183 | 0.12853 | 0.14625 | 0.14929 | 0.14691 | 0.11553 | 0.1012 | 0.45292 | 12 | 6 | 0.7877 | 4.082e-06 | 4.082e-06 | 0.021915
5752.183 | 0.12855 | 0.14587 | 0.14934 | 0.14669 | 0.1153 | 0.10141 | 0.45257 | 12 | 6 | 0.78715 | 4.0791e-06 | 4.0791e-06 | 0.021919
5753.183 | 0.1283 | 0.14581 | 0.14924 | 0.14663 | 0.11552 | 0.1015 | 0.45299 | 12 | 6 | 0.78702 | 4.0784e-06 | 4.0784e-06 | 0.021923
5754.183 | 0.12845 | 0.14592 | 0.14928 | 0.14707 | 0.11526 | 0.10164 | 0.4525 | 12 | 6 | 0.78763 | 4.0816e-06 | 4.0816e-06 | 0.021927
5755.183 | 0.12895 | 0.14589 | 0.14929 | 0.14648 | 0.11518 | 0.10166 | 0.45315 | 12 | 6 | 0.78743 | 4.0806e-06 | 4.0806e-06 | 0.021931
5756.183 | 0.1284 | 0.14604 | 0.14936 | 0.14688 | 0.1152 | 0.10152 | 0.45257 | 12 | 6 | 0.78739 | 4.0804e-06 | 4.0804e-06 | 0.021935
5757.183 | 0.12857 | 0.14623 | 0.14946 | 0.14696 | 0.11528 | 0.10175 | 0.45276 | 12 | 6 | 0.78824 | 4.0848e-06 | 4.0848e-06 | 0.021939
5758.183 | 0.12838 | 0.14583 | 0.14932 | 0.14659 | 0.11533 | 0.1015 | 0.4528 | 12 | 6 | 0.78696 | 4.0781e-06 | 4.0781e-06 | 0.021943
5759.183 | 0.12855 | 0.14608 | 0.14942 | 0.14686 | 0.1156 | 0.10128 | 0.45273 | 12 | 6 | 0.78778 | 4.0824e-06 | 4.0824e-06 | 0.021948
5760.183 | 0.12824 | 0.14594 | 0.14921 | 0.14688 | 0.11541 | 0.10141 | 0.45295 | 12 | 6 | 0.78709 | 4.0788e-06 | 4.0788e-06 | 0.021952
5761.183 | 0.12855 | 0.14604 | 0.14925 | 0.14697 | 0.11539 | 0.10137 | 0.45276 | 12 | 6 | 0.78757 | 4.0813e-06 | 4.0813e-06 | 0.021956
5762.183 | 0.12861 | 0.14577 | 0.14934 | 0.14695 | 0.11537 | 0.10156 | 0.45318 | 12 | 6 | 0.7876 | 4.0815e-06 | 4.0815e-06 | 0.02196
5763.183 | 0.12859 | 0.146 | 0.14936 | 0.14697 | 0.11529 | 0.10181 | 0.45284 | 12 | 6 | 0.78802 | 4.0837e-06 | 4.0837e-06 | 0.021964
5764.183 | 0.12853 | 0.14583 | 0.14938 | 0.14674 | 0.11537 | 0.10158 | 0.4528 | 12 | 6 | 0.78743 | 4.0806e-06 | 4.0806e-06 | 0.021968
5765.183 | 0.12823 | 0.14592 | 0.14942 | 0.14663 | 0.11529 | 0.10116 | 0.45276 | 12 | 6 | 0.78665 | 4.0765e-06 | 4.0765e-06 | 0.021972
5766.183 | 0.12862 | 0.14591 | 0.14924 | 0.14682 | 0.1153 | 0.10135 | 0.45273 | 12 | 6 | 0.78724 | 4.0796e-06 | 4.0796e-06 | 0.021976
5767.183 | 0.12822 | 0.146 | 0.14948 | 0.14694 | 0.1155 | 0.10143 | 0.45284 | 12 | 6 | 0.78757 | 4.0813e-06 | 4.0813e-06 | 0.02198
5768.183 | 0.12864 | 0.14581 | 0.14917 | 0.14678 | 0.1157 | 0.10165 | 0.45284 | 12 | 6 | 0.78776 | 4.0823e-06 | 4.0823e-06 | 0.021984
5769.183 | 0.12874 | 0.14612 | 0.14934 | 0.14697 | 0.11537 | 0.10167 | 0.45273 | 12 | 6 | 0.78822 | 4.0846e-06 | 4.0846e-06 | 0.021988
5770.183 | 0.12859 | 0.14598 | 0.14944 | 0.14678 | 0.11554 | 0.10141 | 0.45273 | 12 | 6 | 0.78774 | 4.0822e-06 | 4.0822e-06 | 0.021992
5771.183 | 0.1284 | 0.14608 | 0.14932 | 0.1469 | 0.11547 | 0.1012 | 0.45288 | 12 | 6 | 0.78736 | 4.0802e-06 | 4.0802e-06 | 0.021997
5772.183 | 0.12853 | 0.14602 | 0.14944 | 0.14682 | 0.11531 | 0.10152 | 0.45284 | 12 | 6 | 0.78764 | 4.0817e-06 | 4.0817e-06 | 0.022001
5773.183 | 0.12855 | 0.14587 | 0.14946 | 0.14718 | 0.11554 | 0.1011 | 0.45273 | 12 | 6 | 0.7877 | 4.082e-06 | 4.082e-06 | 0.022005
5774.183 | 0.12853 | 0.14585 | 0.14927 | 0.14678 | 0.11547 | 0.10133 | 0.45276 | 12 | 6 | 0.78723 | 4.0795e-06 | 4.0795e-06 | 0.022009
5775.183 | 0.1284 | 0.14585 | 0.14917 | 0.14697 | 0.11547 | 0.10125 | 0.45276 | 12 | 6 | 0.78711 | 4.0789e-06 | 4.0789e-06 | 0.022013
5776.183 | 0.12843 | 0.14585 | 0.14932 | 0.14673 | 0.11554 | 0.10137 | 0.4528 | 12 | 6 | 0.78724 | 4.0796e-06 | 4.0796e-06 | 0.022017
5777.183 | 0.12847 | 0.14591 | 0.14951 | 0.14705 | 0.11562 | 0.1012 | 0.4528 | 12 | 6 | 0.78776 | 4.0823e-06 | 4.0823e-06 | 0.022021
5778.183 | 0.12821 | 0.14589 | 0.14932 | 0.1468 | 0.11556 | 0.10162 | 0.4528 | 12 | 6 | 0.7874 | 4.0804e-06 | 4.0804e-06 | 0.022025
5779.183 | 0.1288 | 0.14583 | 0.14942 | 0.14684 | 0.11548 | 0.1012 | 0.45299 | 12 | 6 | 0.78757 | 4.0813e-06 | 4.0813e-06 | 0.022029
5780.183 | 0.12865 | 0.14579 | 0.14955 | 0.14676 | 0.1153 | 0.10131 | 0.45284 | 12 | 6 | 0.78736 | 4.0802e-06 | 4.0802e-06 | 0.022033
5781.183 | 0.12864 | 0.14585 | 0.14932 | 0.14665 | 0.11545 | 0.10131 | 0.45269 | 12 | 6 | 0.78722 | 4.0795e-06 | 4.0795e-06 | 0.022037
5782.183 | 0.12836 | 0.14591 | 0.1494 | 0.14663 | 0.11539 | 0.10156 | 0.4525 | 12 | 6 | 0.78725 | 4.0796e-06 | 4.0796e-06 | 0.022041
5783.183 | 0.12851 | 0.14627 | 0.14936 | 0.14676 | 0.11522 | 0.10141 | 0.4528 | 12 | 6 | 0.78753 | 4.0811e-06 | 4.0811e-06 | 0.022045
5784.183 | 0.12828 | 0.14602 | 0.14942 | 0.14699 | 0.11535 | 0.10126 | 0.45295 | 12 | 6 | 0.78732 | 4.08e-06 | 4.08e-06 | 0.02205
5785.183 | 0.12876 | 0.14587 | 0.14925 | 0.14673 | 0.11547 | 0.10173 | 0.45284 | 12 | 6 | 0.7878 | 4.0825e-06 | 4.0825e-06 | 0.022054
5786.183 | 0.12843 | 0.14579 | 0.14934 | 0.14678 | 0.11545 | 0.10133 | 0.45269 | 12 | 6 | 0.78713 | 4.079e-06 | 4.079e-06 | 0.022058
5787.183 | 0.12828 | 0.14587 | 0.14915 | 0.14701 | 0.11524 | 0.1015 | 0.45299 | 12 | 6 | 0.78705 | 4.0786e-06 | 4.0786e-06 | 0.022062
5788.183 | 0.12859 | 0.14568 | 0.14923 | 0.14701 | 0.1155 | 0.1016 | 0.45276 | 12 | 6 | 0.78761 | 4.0815e-06 | 4.0815e-06 | 0.022066
5789.183 | 0.12862 | 0.14592 | 0.14951 | 0.14701 | 0.11513 | 0.1015 | 0.45292 | 12 | 6 | 0.7877 | 4.082e-06 | 4.082e-06 | 0.02207
5790.183 | 0.12853 | 0.14619 | 0.14944 | 0.14682 | 0.11541 | 0.10148 | 0.45276 | 12 | 6 | 0.78787 | 4.0829e-06 | 4.0829e-06 | 0.022074
5791.183 | 0.12857 | 0.14591 | 0.1493 | 0.1468 | 0.11556 | 0.10135 | 0.45273 | 12 | 6 | 0.78749 | 4.0809e-06 | 4.0809e-06 | 0.022078
5792.183 | 0.12897 | 0.14587 | 0.14944 | 0.14671 | 0.11549 | 0.10141 | 0.45265 | 12 | 6 | 0.78787 | 4.0829e-06 | 4.0829e-06 | 0.022082
5793.183 | 0.12834 | 0.14585 | 0.14921 | 0.14651 | 0.11535 | 0.10128 | 0.45288 | 12 | 6 | 0.78653 | 4.0759e-06 | 4.0759e-06 | 0.022086
5794.183 | 0.12815 | 0.14573 | 0.14934 | 0.14701 | 0.11518 | 0.10179 | 0.45257 | 12 | 6 | 0.78721 | 4.0794e-06 | 4.0794e-06 | 0.02209
5795.183 | 0.12834 | 0.14585 | 0.14942 | 0.14673 | 0.11522 | 0.10141 | 0.4525 | 12 | 6 | 0.78696 | 4.0781e-06 | 4.0781e-06 | 0.022094
5796.183 | 0.12851 | 0.146 | 0.14957 | 0.14678 | 0.1155 | 0.10154 | 0.45292 | 12 | 6 | 0.78791 | 4.0831e-06 | 4.0831e-06 | 0.022099
5797.183 | 0.12853 | 0.14614 | 0.14938 | 0.14673 | 0.11558 | 0.10131 | 0.45261 | 12 | 6 | 0.78766 | 4.0818e-06 | 4.0818e-06 | 0.022103
5798.183 | 0.12861 | 0.14594 | 0.14932 | 0.14676 | 0.11545 | 0.1012 | 0.4528 | 12 | 6 | 0.78728 | 4.0798e-06 | 4.0798e-06 | 0.022107
5799.183 | 0.12853 | 0.14613 | 0.14923 | 0.14682 | 0.11533 | 0.10131 | 0.45295 | 12 | 6 | 0.78736 | 4.0802e-06 | 4.0802e-06 | 0.022111
5800.183 | 0.12847 | 0.14606 | 0.14938 | 0.14672 | 0.11537 | 0.10162 | 0.45276 | 12 | 6 | 0.78763 | 4.0816e-06 | 4.0816e-06 | 0.022115
5801.183 | 0.12895 | 0.14596 | 0.14917 | 0.14655 | 0.11554 | 0.10181 | 0.45284 | 12 | 6 | 0.78799 | 4.0835e-06 | 4.0835e-06 | 0.022119
5802.183 | 0.12866 | 0.14598 | 0.14938 | 0.14701 | 0.11532 | 0.10148 | 0.45265 | 12 | 6 | 0.78784 | 4.0827e-06 | 4.0827e-06 | 0.022123
5803.183 | 0.12866 | 0.14594 | 0.14948 | 0.14674 | 0.1153 | 0.10148 | 0.45257 | 12 | 6 | 0.7876 | 4.0815e-06 | 4.0815e-06 | 0.022127
5804.183 | 0.12838 | 0.14577 | 0.14959 | 0.14663 | 0.1155 | 0.10152 | 0.45303 | 12 | 6 | 0.78739 | 4.0804e-06 | 4.0804e-06 | 0.022131
5805.183 | 0.12851 | 0.14611 | 0.14934 | 0.14671 | 0.11564 | 0.10154 | 0.45307 | 12 | 6 | 0.78785 | 4.0828e-06 | 4.0828e-06 | 0.022135
5806.183 | 0.12864 | 0.14587 | 0.14936 | 0.14665 | 0.11554 | 0.10186 | 0.4528 | 12 | 6 | 0.78793 | 4.0832e-06 | 4.0832e-06 | 0.022139
5807.183 | 0.12861 | 0.14564 | 0.14947 | 0.14686 | 0.11552 | 0.10177 | 0.45295 | 12 | 6 | 0.78787 | 4.0829e-06 | 4.0829e-06 | 0.022143
5808.183 | 0.12834 | 0.14583 | 0.14911 | 0.1468 | 0.11533 | 0.10158 | 0.45299 | 12 | 6 | 0.787 | 4.0783e-06 | 4.0783e-06 | 0.022148
5809.183 | 0.12823 | 0.14591 | 0.14936 | 0.14676 | 0.11522 | 0.10171 | 0.45303 | 12 | 6 | 0.78719 | 4.0793e-06 | 4.0793e-06 | 0.022152
5810.183 | 0.12861 | 0.14577 | 0.14923 | 0.14669 | 0.11568 | 0.10147 | 0.45295 | 12 | 6 | 0.78743 | 4.0806e-06 | 4.0806e-06 | 0.022156
5811.183 | 0.12851 | 0.14591 | 0.1493 | 0.14697 | 0.11543 | 0.10154 | 0.45276 | 12 | 6 | 0.78766 | 4.0818e-06 | 4.0818e-06 | 0.02216
5812.183 | 0.12834 | 0.14566 | 0.14951 | 0.14688 | 0.11556 | 0.10147 | 0.45292 | 12 | 6 | 0.78741 | 4.0805e-06 | 4.0805e-06 | 0.022164
5813.183 | 0.12861 | 0.14596 | 0.14923 | 0.14682 | 0.1156 | 0.10091 | 0.45307 | 12 | 6 | 0.78713 | 4.079e-06 | 4.079e-06 | 0.022168
5814.183 | 0.12847 | 0.146 | 0.14936 | 0.14686 | 0.11558 | 0.10158 | 0.45273 | 12 | 6 | 0.78786 | 4.0828e-06 | 4.0828e-06 | 0.022172
5815.183 | 0.12838 | 0.14579 | 0.14936 | 0.14694 | 0.11545 | 0.10146 | 0.4528 | 12 | 6 | 0.78738 | 4.0803e-06 | 4.0803e-06 | 0.022176
5816.183 | 0.1288 | 0.14579 | 0.14936 | 0.14701 | 0.11549 | 0.10152 | 0.45284 | 12 | 6 | 0.78797 | 4.0833e-06 | 4.0833e-06 | 0.02218
5817.184 | 0.12834 | 0.14583 | 0.14929 | 0.14678 | 0.11535 | 0.10112 | 0.4528 | 12 | 6 | 0.78671 | 4.0768e-06 | 4.0809e-06 | 0.022184
5818.184 | 0.12822 | 0.14589 | 0.14929 | 0.14686 | 0.11529 | 0.10125 | 0.45295 | 12 | 6 | 0.7868 | 4.0773e-06 | 4.0773e-06 | 0.022188
5819.184 | 0.12836 | 0.14571 | 0.14928 | 0.14688 | 0.11547 | 0.10152 | 0.45288 | 12 | 6 | 0.78722 | 4.0795e-06 | 4.0795e-06 | 0.022192
5820.184 | 0.12819 | 0.14594 | 0.14948 | 0.14672 | 0.11547 | 0.10141 | 0.45284 | 12 | 6 | 0.78721 | 4.0794e-06 | 4.0794e-06 | 0.022196
5821.184 | 0.12834 | 0.14575 | 0.14921 | 0.14688 | 0.11528 | 0.10116 | 0.45273 | 12 | 6 | 0.78662 | 4.0764e-06 | 4.0764e-06 | 0.022201
5822.184 | 0.12843 | 0.14574 | 0.14961 | 0.14701 | 0.11535 | 0.10162 | 0.45303 | 12 | 6 | 0.78776 | 4.0823e-06 | 4.0823e-06 | 0.022205
5823.184 | 0.12838 | 0.14575 | 0.14932 | 0.14667 | 0.1155 | 0.10154 | 0.45299 | 12 | 6 | 0.78717 | 4.0792e-06 | 4.0792e-06 | 0.022209
5824.184 | 0.12819 | 0.14575 | 0.14904 | 0.14659 | 0.11549 | 0.10145 | 0.45315 | 12 | 6 | 0.7865 | 4.0758e-06 | 4.0758e-06 | 0.022213
5825.184 | 0.12811 | 0.14562 | 0.14917 | 0.14682 | 0.11531 | 0.10131 | 0.45311 | 12 | 6 | 0.78635 | 4.075e-06 | 4.075e-06 | 0.022217
5826.184 | 0.12851 | 0.14562 | 0.1493 | 0.14686 | 0.11547 | 0.10152 | 0.45292 | 12 | 6 | 0.78728 | 4.0798e-06 | 4.0798e-06 | 0.022221
5827.184 | 0.12819 | 0.14562 | 0.14927 | 0.14638 | 0.11564 | 0.10173 | 0.45299 | 12 | 6 | 0.78682 | 4.0774e-06 | 4.0774e-06 | 0.022225
5828.184 | 0.12834 | 0.14539 | 0.14951 | 0.14669 | 0.11524 | 0.10131 | 0.45257 | 12 | 6 | 0.78648 | 4.0756e-06 | 4.0756e-06 | 0.022229
5829.184 | 0.12813 | 0.14572 | 0.14924 | 0.14652 | 0.11543 | 0.10166 | 0.45303 | 12 | 6 | 0.78669 | 4.0767e-06 | 4.0767e-06 | 0.022233
5830.184 | 0.12815 | 0.1456 | 0.14923 | 0.14697 | 0.11547 | 0.10108 | 0.4528 | 12 | 6 | 0.7865 | 4.0758e-06 | 4.0758e-06 | 0.022237
5831.184 | 0.12819 | 0.14566 | 0.14919 | 0.14642 | 0.11539 | 0.10135 | 0.45292 | 12 | 6 | 0.78619 | 4.0742e-06 | 4.0742e-06 | 0.022241
5832.184 | 0.12817 | 0.14577 | 0.14944 | 0.14661 | 0.11558 | 0.10141 | 0.45276 | 12 | 6 | 0.78698 | 4.0782e-06 | 4.0782e-06 | 0.022245
5833.184 | 0.1283 | 0.14551 | 0.14926 | 0.14659 | 0.11507 | 0.10131 | 0.45311 | 12 | 6 | 0.78604 | 4.0734e-06 | 4.0734e-06 | 0.022249
5834.184 | 0.12859 | 0.14593 | 0.14911 | 0.14678 | 0.11528 | 0.10125 | 0.45284 | 12 | 6 | 0.78694 | 4.078e-06 | 4.078e-06 | 0.022254
5835.184 | 0.12815 | 0.14579 | 0.14926 | 0.14655 | 0.11543 | 0.10128 | 0.45276 | 12 | 6 | 0.78646 | 4.0755e-06 | 4.0755e-06 | 0.022258
5836.184 | 0.12798 | 0.14583 | 0.14902 | 0.1465 | 0.11526 | 0.10131 | 0.45276 | 12 | 6 | 0.78589 | 4.0726e-06 | 4.0726e-06 | 0.022262
5837.184 | 0.12853 | 0.14591 | 0.14932 | 0.14673 | 0.11541 | 0.10129 | 0.45318 | 12 | 6 | 0.78719 | 4.0793e-06 | 4.0793e-06 | 0.022266
5838.184 | 0.1283 | 0.14552 | 0.1493 | 0.14697 | 0.11549 | 0.10131 | 0.45288 | 12 | 6 | 0.7869 | 4.0778e-06 | 4.0778e-06 | 0.02227
5839.184 | 0.12859 | 0.1461 | 0.14915 | 0.14665 | 0.11568 | 0.10112 | 0.45299 | 12 | 6 | 0.78728 | 4.0798e-06 | 4.0798e-06 | 0.022274
5840.184 | 0.12817 | 0.14573 | 0.14942 | 0.14663 | 0.11541 | 0.10139 | 0.45303 | 12 | 6 | 0.78675 | 4.077e-06 | 4.077e-06 | 0.022278
5841.184 | 0.12849 | 0.14564 | 0.14942 | 0.14663 | 0.11522 | 0.1011 | 0.45318 | 12 | 6 | 0.7865 | 4.0757e-06 | 4.0757e-06 | 0.022282
5842.184 | 0.12823 | 0.14571 | 0.14928 | 0.14676 | 0.1152 | 0.10162 | 0.45326 | 12 | 6 | 0.7868 | 4.0773e-06 | 4.0773e-06 | 0.022286
5843.184 | 0.12824 | 0.14564 | 0.14934 | 0.14688 | 0.11539 | 0.10141 | 0.45276 | 12 | 6 | 0.7869 | 4.0778e-06 | 4.0778e-06 | 0.02229
5844.184 | 0.1284 | 0.1457 | 0.14928 | 0.1468 | 0.11509 | 0.10126 | 0.45322 | 12 | 6 | 0.78652 | 4.0758e-06 | 4.0758e-06 | 0.022294
5845.184 | 0.12849 | 0.14602 | 0.14932 | 0.14653 | 0.11509 | 0.10154 | 0.45311 | 12 | 6 | 0.787 | 4.0783e-06 | 4.0783e-06 | 0.022298
5846.184 | 0.1284 | 0.14552 | 0.14947 | 0.14676 | 0.11541 | 0.10108 | 0.45295 | 12 | 6 | 0.78665 | 4.0765e-06 | 4.0765e-06 | 0.022302
5847.184 | 0.12813 | 0.14562 | 0.14951 | 0.14659 | 0.11579 | 0.10118 | 0.45273 | 12 | 6 | 0.78683 | 4.0774e-06 | 4.0774e-06 | 0.022307
5848.184 | 0.12836 | 0.1457 | 0.14936 | 0.14671 | 0.1153 | 0.10185 | 0.45269 | 12 | 6 | 0.78726 | 4.0797e-06 | 4.0797e-06 | 0.022311
5849.184 | 0.12847 | 0.1457 | 0.14936 | 0.14667 | 0.1151 | 0.10139 | 0.45311 | 12 | 6 | 0.78669 | 4.0767e-06 | 4.0767e-06 | 0.022315
5850.184 | 0.12828 | 0.14593 | 0.14919 | 0.14672 | 0.11539 | 0.10114 | 0.45288 | 12 | 6 | 0.78665 | 4.0765e-06 | 4.0765e-06 | 0.022319
5851.184 | 0.12849 | 0.14579 | 0.14953 | 0.14667 | 0.11533 | 0.10141 | 0.45318 | 12 | 6 | 0.78722 | 4.0795e-06 | 4.0795e-06 | 0.022323
5852.184 | 0.12847 | 0.14579 | 0.14927 | 0.14686 | 0.11526 | 0.10154 | 0.45292 | 12 | 6 | 0.78719 | 4.0793e-06 | 4.0793e-06 | 0.022327
5853.184 | 0.12838 | 0.14606 | 0.14936 | 0.14671 | 0.11516 | 0.10158 | 0.45307 | 12 | 6 | 0.78724 | 4.0796e-06 | 4.0796e-06 | 0.022331
5854.184 | 0.12826 | 0.14583 | 0.14959 | 0.14697 | 0.11545 | 0.10183 | 0.4528 | 12 | 6 | 0.78793 | 4.0832e-06 | 4.0832e-06 | 0.022335
5855.184 | 0.12809 | 0.14577 | 0.14944 | 0.1468 | 0.11535 | 0.10152 | 0.45295 | 12 | 6 | 0.78697 | 4.0782e-06 | 4.0782e-06 | 0.022339
5856.184 | 0.12834 | 0.1457 | 0.14938 | 0.14672 | 0.1155 | 0.10122 | 0.45299 | 12 | 6 | 0.78686 | 4.0776e-06 | 4.0776e-06 | 0.022343
5857.184 | 0.12815 | 0.14587 | 0.14932 | 0.14688 | 0.11533 | 0.10148 | 0.45318 | 12 | 6 | 0.78703 | 4.0785e-06 | 4.0785e-06 | 0.022347
5858.184 | 0.12897 | 0.14587 | 0.14924 | 0.14655 | 0.11532 | 0.10166 | 0.45311 | 12 | 6 | 0.7876 | 4.0815e-06 | 4.0815e-06 | 0.022351
5859.184 | 0.12868 | 0.14591 | 0.14927 | 0.1469 | 0.11528 | 0.10137 | 0.45315 | 12 | 6 | 0.7874 | 4.0804e-06 | 4.0804e-06 | 0.022356
5860.184 | 0.12868 | 0.14598 | 0.14921 | 0.14695 | 0.11526 | 0.10175 | 0.45273 | 12 | 6 | 0.78783 | 4.0827e-06 | 4.0827e-06 | 0.02236
5861.184 | 0.12855 | 0.14575 | 0.14915 | 0.1469 | 0.11541 | 0.10148 | 0.45318 | 12 | 6 | 0.78724 | 4.0796e-06 | 4.0796e-06 | 0.022364
5862.184 | 0.12876 | 0.14577 | 0.1493 | 0.14696 | 0.11533 | 0.10125 | 0.45326 | 12 | 6 | 0.78738 | 4.0803e-06 | 4.0803e-06 | 0.022368
5863.184 | 0.12885 | 0.14593 | 0.14936 | 0.14674 | 0.11571 | 0.10154 | 0.45322 | 12 | 6 | 0.78814 | 4.0843e-06 | 4.0843e-06 | 0.022372
5864.184 | 0.1284 | 0.14592 | 0.1494 | 0.14682 | 0.11564 | 0.10129 | 0.45303 | 12 | 6 | 0.78747 | 4.0808e-06 | 4.0808e-06 | 0.022376
5865.184 | 0.12855 | 0.14612 | 0.14959 | 0.14688 | 0.11552 | 0.10135 | 0.45315 | 12 | 6 | 0.78801 | 4.0836e-06 | 4.0836e-06 | 0.02238
5866.184 | 0.12866 | 0.14598 | 0.14957 | 0.14694 | 0.11566 | 0.10188 | 0.45341 | 12 | 6 | 0.78869 | 4.0871e-06 | 4.0871e-06 | 0.022384
5867.184 | 0.12876 | 0.1464 | 0.1497 | 0.14678 | 0.11575 | 0.10149 | 0.45295 | 12 | 6 | 0.78888 | 4.0881e-06 | 4.0881e-06 | 0.022388
5868.184 | 0.12876 | 0.14589 | 0.1497 | 0.14678 | 0.11551 | 0.10162 | 0.45269 | 12 | 6 | 0.78826 | 4.0848e-06 | 4.0848e-06 | 0.022392
5869.184 | 0.12857 | 0.14606 | 0.14929 | 0.14684 | 0.11571 | 0.10141 | 0.45295 | 12 | 6 | 0.78787 | 4.0829e-06 | 4.0829e-06 | 0.022396
5870.184 | 0.12851 | 0.14602 | 0.14968 | 0.14669 | 0.11539 | 0.10118 | 0.45318 | 12 | 6 | 0.78747 | 4.0808e-06 | 4.0808e-06 | 0.0224
5871.184 | 0.12891 | 0.14598 | 0.14959 | 0.14703 | 0.11577 | 0.10141 | 0.45341 | 12 | 6 | 0.78869 | 4.0871e-06 | 4.0871e-06 | 0.022405
5872.184 | 0.12862 | 0.14589 | 0.1494 | 0.14695 | 0.1155 | 0.10162 | 0.45307 | 12 | 6 | 0.78799 | 4.0835e-06 | 4.0835e-06 | 0.022409
5873.184 | 0.12849 | 0.146 | 0.14932 | 0.14684 | 0.11535 | 0.10181 | 0.45322 | 12 | 6 | 0.78782 | 4.0826e-06 | 4.0826e-06 | 0.022413
5874.184 | 0.12878 | 0.14613 | 0.1493 | 0.14667 | 0.11543 | 0.10116 | 0.45303 | 12 | 6 | 0.78747 | 4.0808e-06 | 4.0808e-06 | 0.022417
5875.184 | 0.12889 | 0.1461 | 0.14947 | 0.14699 | 0.11543 | 0.10148 | 0.45303 | 12 | 6 | 0.78837 | 4.0854e-06 | 4.0854e-06 | 0.022421
5876.184 | 0.12845 | 0.14585 | 0.14955 | 0.14688 | 0.11531 | 0.10154 | 0.45254 | 12 | 6 | 0.78759 | 4.0814e-06 | 4.0814e-06 | 0.022425
5877.184 | 0.12857 | 0.14591 | 0.14947 | 0.14682 | 0.11516 | 0.10143 | 0.45299 | 12 | 6 | 0.78736 | 4.0802e-06 | 4.0802e-06 | 0.022429
5878.184 | 0.12882 | 0.14629 | 0.1494 | 0.14703 | 0.11541 | 0.10169 | 0.45345 | 12 | 6 | 0.78864 | 4.0868e-06 | 4.0868e-06 | 0.022433
5879.184 | 0.1284 | 0.14585 | 0.14944 | 0.1469 | 0.11537 | 0.10146 | 0.45292 | 12 | 6 | 0.78741 | 4.0805e-06 | 4.0805e-06 | 0.022437
5880.184 | 0.12868 | 0.14613 | 0.14942 | 0.14701 | 0.11556 | 0.10114 | 0.45311 | 12 | 6 | 0.78795 | 4.0833e-06 | 4.0833e-06 | 0.022441
5881.184 | 0.12857 | 0.14583 | 0.14944 | 0.14661 | 0.11583 | 0.10116 | 0.4528 | 12 | 6 | 0.78744 | 4.0806e-06 | 4.0806e-06 | 0.022445
5882.184 | 0.12872 | 0.14564 | 0.14947 | 0.14674 | 0.11556 | 0.10131 | 0.4533 | 12 | 6 | 0.78745 | 4.0807e-06 | 4.0807e-06 | 0.022449
5883.184 | 0.1284 | 0.14572 | 0.14951 | 0.14686 | 0.11522 | 0.10146 | 0.45307 | 12 | 6 | 0.78716 | 4.0792e-06 | 4.0792e-06 | 0.022454
5884.184 | 0.12847 | 0.14577 | 0.14959 | 0.1469 | 0.11545 | 0.10169 | 0.45295 | 12 | 6 | 0.78787 | 4.0829e-06 | 4.0829e-06 | 0.022458
5885.184 | 0.12842 | 0.14594 | 0.14957 | 0.14709 | 0.11543 | 0.10158 | 0.45299 | 12 | 6 | 0.78802 | 4.0836e-06 | 4.0836e-06 | 0.022462
5886.184 | 0.12861 | 0.14606 | 0.14961 | 0.1468 | 0.11528 | 0.10139 | 0.4533 | 12 | 6 | 0.78774 | 4.0822e-06 | 4.0822e-06 | 0.022466
5887.184 | 0.12874 | 0.14573 | 0.14961 | 0.14701 | 0.11554 | 0.1015 | 0.45303 | 12 | 6 | 0.78814 | 4.0842e-06 | 4.0842e-06 | 0.02247
5888.184 | 0.12874 | 0.14604 | 0.14963 | 0.14682 | 0.11571 | 0.10156 | 0.45292 | 12 | 6 | 0.7885 | 4.0861e-06 | 4.0861e-06 | 0.022474
5889.184 | 0.12866 | 0.14625 | 0.14936 | 0.14701 | 0.11581 | 0.10143 | 0.45303 | 12 | 6 | 0.78852 | 4.0862e-06 | 4.0862e-06 | 0.022478
5890.184 | 0.12874 | 0.14606 | 0.14965 | 0.14695 | 0.11562 | 0.1015 | 0.45303 | 12 | 6 | 0.78852 | 4.0862e-06 | 4.0862e-06 | 0.022482
5891.184 | 0.1287 | 0.14613 | 0.1498 | 0.1468 | 0.1155 | 0.10175 | 0.4533 | 12 | 6 | 0.78869 | 4.0871e-06 | 4.0871e-06 | 0.022486
5892.184 | 0.12857 | 0.14596 | 0.14942 | 0.14701 | 0.11531 | 0.1015 | 0.45322 | 12 | 6 | 0.78778 | 4.0824e-06 | 4.0824e-06 | 0.02249
5893.184 | 0.12832 | 0.14612 | 0.14953 | 0.14713 | 0.11549 | 0.10145 | 0.45299 | 12 | 6 | 0.78803 | 4.0837e-06 | 4.0837e-06 | 0.022494
5894.184 | 0.12868 | 0.14604 | 0.1494 | 0.1469 | 0.11566 | 0.10143 | 0.45303 | 12 | 6 | 0.7881 | 4.0841e-06 | 4.0841e-06 | 0.022498
5895.184 | 0.12891 | 0.14606 | 0.14944 | 0.14707 | 0.11554 | 0.10162 | 0.4533 | 12 | 6 | 0.78864 | 4.0868e-06 | 4.0868e-06 | 0.022503
5896.184 | 0.1288 | 0.14589 | 0.14957 | 0.14705 | 0.1152 | 0.10175 | 0.45322 | 12 | 6 | 0.78825 | 4.0848e-06 | 4.0848e-06 | 0.022507
5897.184 | 0.12855 | 0.14627 | 0.14972 | 0.14701 | 0.11537 | 0.10192 | 0.45318 | 12 | 6 | 0.78884 | 4.0879e-06 | 4.0879e-06 | 0.022511
5898.184 | 0.12866 | 0.14606 | 0.14953 | 0.14688 | 0.11541 | 0.10152 | 0.4533 | 12 | 6 | 0.78806 | 4.0839e-06 | 4.0839e-06 | 0.022515
5899.184 | 0.12853 | 0.1461 | 0.14965 | 0.14688 | 0.11547 | 0.10165 | 0.45322 | 12 | 6 | 0.78827 | 4.0849e-06 | 4.0849e-06 | 0.022519
5900.184 | 0.12876 | 0.14598 | 0.14988 | 0.14686 | 0.11528 | 0.1012 | 0.45284 | 12 | 6 | 0.78795 | 4.0833e-06 | 4.0833e-06 | 0.022523
5901.184 | 0.12884 | 0.14589 | 0.14948 | 0.14667 | 0.11541 | 0.10137 | 0.45284 | 12 | 6 | 0.78764 | 4.0817e-06 | 4.0817e-06 | 0.022527
5902.184 | 0.12853 | 0.14592 | 0.14961 | 0.14678 | 0.11547 | 0.10171 | 0.45303 | 12 | 6 | 0.78802 | 4.0837e-06 | 4.0837e-06 | 0.022531
5903.184 | 0.12903 | 0.14608 | 0.14936 | 0.14684 | 0.11547 | 0.1019 | 0.45276 | 12 | 6 | 0.78867 | 4.087e-06 | 4.087e-06 | 0.022535
5904.184 | 0.1288 | 0.146 | 0.14921 | 0.1469 | 0.11528 | 0.10143 | 0.45315 | 12 | 6 | 0.78761 | 4.0815e-06 | 4.0815e-06 | 0.022539
5905.184 | 0.12876 | 0.14572 | 0.14949 | 0.1469 | 0.11554 | 0.10158 | 0.45292 | 12 | 6 | 0.78799 | 4.0835e-06 | 4.0835e-06 | 0.022543
5906.184 | 0.12832 | 0.14625 | 0.14932 | 0.14695 | 0.11556 | 0.10148 | 0.45307 | 12 | 6 | 0.78789 | 4.083e-06 | 4.083e-06 | 0.022547
5907.184 | 0.12845 | 0.14596 | 0.14953 | 0.14713 | 0.1152 | 0.1016 | 0.45334 | 12 | 6 | 0.78787 | 4.0829e-06 | 4.0829e-06 | 0.022552
5908.184 | 0.12843 | 0.14583 | 0.14963 | 0.1468 | 0.11537 | 0.10154 | 0.45349 | 12 | 6 | 0.78761 | 4.0815e-06 | 4.0815e-06 | 0.022556
5909.184 | 0.12861 | 0.14613 | 0.14969 | 0.14688 | 0.11564 | 0.10131 | 0.45345 | 12 | 6 | 0.78826 | 4.0849e-06 | 4.0849e-06 | 0.02256
5910.184 | 0.12876 | 0.14615 | 0.14934 | 0.14699 | 0.11556 | 0.10158 | 0.45337 | 12 | 6 | 0.78839 | 4.0855e-06 | 4.0855e-06 | 0.022564
5911.184 | 0.12878 | 0.14592 | 0.14959 | 0.14688 | 0.11549 | 0.10152 | 0.45341 | 12 | 6 | 0.78817 | 4.0844e-06 | 4.0844e-06 | 0.022568
5912.184 | 0.12864 | 0.14592 | 0.14974 | 0.14676 | 0.1153 | 0.1016 | 0.45311 | 12 | 6 | 0.78797 | 4.0834e-06 | 4.0834e-06 | 0.022572
5913.184 | 0.1288 | 0.14594 | 0.14969 | 0.14686 | 0.11535 | 0.10154 | 0.45303 | 12 | 6 | 0.78818 | 4.0845e-06 | 4.0845e-06 | 0.022576
5914.184 | 0.12849 | 0.14602 | 0.14942 | 0.14669 | 0.11558 | 0.10168 | 0.45303 | 12 | 6 | 0.78787 | 4.0829e-06 | 4.0829e-06 | 0.02258
5915.184 | 0.12836 | 0.14575 | 0.1494 | 0.1468 | 0.11545 | 0.10167 | 0.45318 | 12 | 6 | 0.78743 | 4.0806e-06 | 4.0806e-06 | 0.022584
5916.184 | 0.12847 | 0.14585 | 0.14938 | 0.1469 | 0.1157 | 0.10137 | 0.45318 | 12 | 6 | 0.78766 | 4.0818e-06 | 4.0818e-06 | 0.022588
5917.184 | 0.12874 | 0.14636 | 0.1497 | 0.14696 | 0.11577 | 0.10137 | 0.4533 | 12 | 6 | 0.7889 | 4.0882e-06 | 4.0882e-06 | 0.022592
5918.184 | 0.12866 | 0.14585 | 0.14955 | 0.14705 | 0.11549 | 0.10139 | 0.45311 | 12 | 6 | 0.78799 | 4.0835e-06 | 4.0835e-06 | 0.022596
5919.184 | 0.12903 | 0.146 | 0.14938 | 0.14703 | 0.11558 | 0.10152 | 0.45307 | 12 | 6 | 0.78854 | 4.0863e-06 | 4.0863e-06 | 0.022601
5920.184 | 0.12878 | 0.14621 | 0.14949 | 0.14684 | 0.11554 | 0.10143 | 0.45322 | 12 | 6 | 0.78829 | 4.085e-06 | 4.085e-06 | 0.022605
5921.184 | 0.12847 | 0.14613 | 0.14949 | 0.14694 | 0.11568 | 0.10126 | 0.45349 | 12 | 6 | 0.78797 | 4.0834e-06 | 4.0834e-06 | 0.022609
5922.184 | 0.12862 | 0.14604 | 0.1494 | 0.14714 | 0.11577 | 0.10145 | 0.45307 | 12 | 6 | 0.78843 | 4.0857e-06 | 4.0857e-06 | 0.022613
5923.184 | 0.1287 | 0.14629 | 0.14948 | 0.14703 | 0.11568 | 0.10135 | 0.45353 | 12 | 6 | 0.78852 | 4.0862e-06 | 4.0862e-06 | 0.022617
5924.184 | 0.12878 | 0.14613 | 0.14953 | 0.14722 | 0.11558 | 0.10171 | 0.45303 | 12 | 6 | 0.78896 | 4.0885e-06 | 4.0885e-06 | 0.022621
5925.184 | 0.12857 | 0.14577 | 0.14967 | 0.14695 | 0.11556 | 0.10145 | 0.45299 | 12 | 6 | 0.78797 | 4.0834e-06 | 4.0834e-06 | 0.022625
5926.184 | 0.1287 | 0.14619 | 0.14976 | 0.14697 | 0.1155 | 0.10139 | 0.45334 | 12 | 6 | 0.78852 | 4.0862e-06 | 4.0862e-06 | 0.022629
5927.184 | 0.12859 | 0.14617 | 0.14957 | 0.14724 | 0.11564 | 0.10158 | 0.45337 | 12 | 6 | 0.78879 | 4.0876e-06 | 4.0876e-06 | 0.022633
5928.184 | 0.1288 | 0.146 | 0.14947 | 0.14711 | 0.11556 | 0.10135 | 0.45315 | 12 | 6 | 0.78829 | 4.085e-06 | 4.085e-06 | 0.022637
5929.184 | 0.12838 | 0.14608 | 0.1494 | 0.14699 | 0.11554 | 0.1016 | 0.45337 | 12 | 6 | 0.78799 | 4.0835e-06 | 4.0835e-06 | 0.022641
5930.184 | 0.12861 | 0.14594 | 0.14982 | 0.14674 | 0.11541 | 0.10141 | 0.45337 | 12 | 6 | 0.78793 | 4.0832e-06 | 4.0832e-06 | 0.022645
5931.184 | 0.12895 | 0.14625 | 0.14932 | 0.14709 | 0.11554 | 0.1015 | 0.45337 | 12 | 6 | 0.78865 | 4.0869e-06 | 4.0869e-06 | 0.02265
5932.184 | 0.12815 | 0.14598 | 0.14978 | 0.14701 | 0.11537 | 0.10141 | 0.45345 | 12 | 6 | 0.7877 | 4.082e-06 | 4.082e-06 | 0.022654
5933.184 | 0.1288 | 0.14604 | 0.14947 | 0.14686 | 0.11552 | 0.10154 | 0.4536 | 12 | 6 | 0.78823 | 4.0847e-06 | 4.0847e-06 | 0.022658
5934.184 | 0.12849 | 0.14587 | 0.14974 | 0.14709 | 0.11541 | 0.10146 | 0.45326 | 12 | 6 | 0.78807 | 4.0839e-06 | 4.0839e-06 | 0.022662
5935.184 | 0.12876 | 0.14602 | 0.14976 | 0.14675 | 0.11524 | 0.10152 | 0.45334 | 12 | 6 | 0.78805 | 4.0838e-06 | 4.0838e-06 | 0.022666
5936.184 | 0.12878 | 0.14585 | 0.1494 | 0.14705 | 0.11545 | 0.10133 | 0.45318 | 12 | 6 | 0.78785 | 4.0828e-06 | 4.0828e-06 | 0.02267
5937.184 | 0.12845 | 0.14591 | 0.14951 | 0.14701 | 0.11532 | 0.10141 | 0.45318 | 12 | 6 | 0.78761 | 4.0815e-06 | 4.0815e-06 | 0.022674
5938.184 | 0.12864 | 0.14598 | 0.14961 | 0.14728 | 0.11516 | 0.10154 | 0.4533 | 12 | 6 | 0.78822 | 4.0847e-06 | 4.0847e-06 | 0.022678
5939.184 | 0.12853 | 0.14568 | 0.14932 | 0.14695 | 0.1157 | 0.10126 | 0.45322 | 12 | 6 | 0.78743 | 4.0806e-06 | 4.0806e-06 | 0.022682
5940.184 | 0.1288 | 0.14619 | 0.14949 | 0.14682 | 0.11575 | 0.10154 | 0.45322 | 12 | 6 | 0.7886 | 4.0866e-06 | 4.0866e-06 | 0.022686
5941.184 | 0.12851 | 0.1461 | 0.14942 | 0.1468 | 0.11541 | 0.10154 | 0.45357 | 12 | 6 | 0.78778 | 4.0824e-06 | 4.0824e-06 | 0.02269
5942.184 | 0.12855 | 0.14617 | 0.14951 | 0.14678 | 0.11541 | 0.10168 | 0.45326 | 12 | 6 | 0.7881 | 4.0841e-06 | 4.0841e-06 | 0.022694
5943.184 | 0.12847 | 0.14591 | 0.14946 | 0.14661 | 0.11551 | 0.10169 | 0.45341 | 12 | 6 | 0.78765 | 4.0817e-06 | 4.0817e-06 | 0.022699
5944.184 | 0.1284 | 0.14573 | 0.14948 | 0.14707 | 0.11528 | 0.10139 | 0.45337 | 12 | 6 | 0.78734 | 4.0801e-06 | 4.0801e-06 | 0.022703
5945.184 | 0.12855 | 0.14615 | 0.14957 | 0.14663 | 0.1155 | 0.10156 | 0.45322 | 12 | 6 | 0.78797 | 4.0833e-06 | 4.0833e-06 | 0.022707
5946.184 | 0.1284 | 0.14583 | 0.14936 | 0.14682 | 0.11537 | 0.10169 | 0.45349 | 12 | 6 | 0.78747 | 4.0808e-06 | 4.0808e-06 | 0.022711
5947.184 | 0.12851 | 0.14623 | 0.14957 | 0.14659 | 0.11545 | 0.10126 | 0.45334 | 12 | 6 | 0.78761 | 4.0815e-06 | 4.0815e-06 | 0.022715
5948.184 | 0.12834 | 0.14573 | 0.14967 | 0.14692 | 0.1156 | 0.1015 | 0.4533 | 12 | 6 | 0.78776 | 4.0823e-06 | 4.0823e-06 | 0.022719
5949.184 | 0.12849 | 0.14592 | 0.14938 | 0.14663 | 0.11547 | 0.10169 | 0.45337 | 12 | 6 | 0.78758 | 4.0814e-06 | 4.0814e-06 | 0.022723
5950.184 | 0.12821 | 0.14589 | 0.14949 | 0.1469 | 0.11545 | 0.10141 | 0.45311 | 12 | 6 | 0.78734 | 4.0801e-06 | 4.0801e-06 | 0.022727
5951.184 | 0.12824 | 0.14592 | 0.14919 | 0.14682 | 0.11531 | 0.10135 | 0.45334 | 12 | 6 | 0.78684 | 4.0775e-06 | 4.0775e-06 | 0.022731
5952.184 | 0.12832 | 0.14583 | 0.14942 | 0.14659 | 0.11558 | 0.10154 | 0.45334 | 12 | 6 | 0.78728 | 4.0798e-06 | 4.0798e-06 | 0.022735
5953.184 | 0.12851 | 0.14579 | 0.14959 | 0.14701 | 0.11545 | 0.10166 | 0.45357 | 12 | 6 | 0.78801 | 4.0836e-06 | 4.0836e-06 | 0.022739
5954.184 | 0.12834 | 0.14583 | 0.14976 | 0.14669 | 0.1157 | 0.10124 | 0.45322 | 12 | 6 | 0.78755 | 4.0812e-06 | 4.0812e-06 | 0.022743
5955.184 | 0.1288 | 0.14554 | 0.14972 | 0.14673 | 0.11537 | 0.10166 | 0.45326 | 12 | 6 | 0.78782 | 4.0826e-06 | 4.0826e-06 | 0.022748
5956.184 | 0.12843 | 0.14621 | 0.14955 | 0.14678 | 0.11545 | 0.10145 | 0.45315 | 12 | 6 | 0.78787 | 4.0829e-06 | 4.0829e-06 | 0.022752
5957.184 | 0.12859 | 0.14615 | 0.14934 | 0.14692 | 0.11551 | 0.10158 | 0.45315 | 12 | 6 | 0.78809 | 4.084e-06 | 4.084e-06 | 0.022756
5958.184 | 0.12855 | 0.14606 | 0.14932 | 0.14652 | 0.11549 | 0.10141 | 0.45353 | 12 | 6 | 0.78734 | 4.0801e-06 | 4.0801e-06 | 0.02276
5959.184 | 0.12847 | 0.14585 | 0.14959 | 0.14695 | 0.11547 | 0.10124 | 0.45311 | 12 | 6 | 0.78757 | 4.0813e-06 | 4.0813e-06 | 0.022764
5960.184 | 0.12851 | 0.14594 | 0.14967 | 0.14694 | 0.1153 | 0.10156 | 0.45357 | 12 | 6 | 0.78791 | 4.0831e-06 | 4.0831e-06 | 0.022768
5961.184 | 0.12876 | 0.14587 | 0.14951 | 0.14663 | 0.11543 | 0.10139 | 0.45349 | 12 | 6 | 0.78759 | 4.0814e-06 | 4.0814e-06 | 0.022772
5962.184 | 0.12845 | 0.14589 | 0.14953 | 0.14701 | 0.11533 | 0.10118 | 0.45334 | 12 | 6 | 0.78739 | 4.0804e-06 | 4.0804e-06 | 0.022776
5963.184 | 0.12826 | 0.14594 | 0.14936 | 0.1469 | 0.11558 | 0.10145 | 0.45311 | 12 | 6 | 0.78749 | 4.0809e-06 | 4.0809e-06 | 0.02278
5964.184 | 0.12859 | 0.14613 | 0.14942 | 0.14713 | 0.11533 | 0.10143 | 0.45318 | 12 | 6 | 0.78802 | 4.0836e-06 | 4.0836e-06 | 0.022784
5965.184 | 0.12864 | 0.1461 | 0.14947 | 0.14701 | 0.11543 | 0.10166 | 0.45322 | 12 | 6 | 0.78831 | 4.0851e-06 | 4.0851e-06 | 0.022788
5966.184 | 0.12847 | 0.14602 | 0.14932 | 0.14695 | 0.11554 | 0.10133 | 0.45383 | 12 | 6 | 0.78764 | 4.0817e-06 | 4.0817e-06 | 0.022792
5967.184 | 0.12857 | 0.14587 | 0.14925 | 0.14691 | 0.11547 | 0.10162 | 0.45337 | 12 | 6 | 0.78768 | 4.0819e-06 | 4.0819e-06 | 0.022797
5968.184 | 0.12841 | 0.14583 | 0.14972 | 0.1469 | 0.11547 | 0.10152 | 0.45311 | 12 | 6 | 0.78785 | 4.0828e-06 | 4.0828e-06 | 0.022801
5969.184 | 0.12868 | 0.14581 | 0.14938 | 0.14693 | 0.11562 | 0.10145 | 0.45357 | 12 | 6 | 0.78787 | 4.0828e-06 | 4.0828e-06 | 0.022805
5970.184 | 0.12838 | 0.14587 | 0.14955 | 0.1469 | 0.11551 | 0.1012 | 0.45315 | 12 | 6 | 0.7874 | 4.0804e-06 | 4.0804e-06 | 0.022809
5971.184 | 0.12861 | 0.14598 | 0.14929 | 0.14674 | 0.11554 | 0.10143 | 0.45341 | 12 | 6 | 0.78759 | 4.0814e-06 | 4.0814e-06 | 0.022813
5972.184 | 0.12853 | 0.14577 | 0.14986 | 0.14709 | 0.1153 | 0.10147 | 0.45376 | 12 | 6 | 0.78801 | 4.0836e-06 | 4.0836e-06 | 0.022817
5973.185 | 0.12838 | 0.14564 | 0.14946 | 0.14699 | 0.11539 | 0.10122 | 0.45353 | 12 | 6 | 0.78707 | 4.0787e-06 | 4.0828e-06 | 0.022821
5974.185 | 0.1283 | 0.14627 | 0.14955 | 0.14688 | 0.1156 | 0.10164 | 0.4536 | 12 | 6 | 0.78824 | 4.0847e-06 | 4.0847e-06 | 0.022825
5975.185 | 0.12859 | 0.14604 | 0.14955 | 0.14705 | 0.11547 | 0.10162 | 0.45334 | 12 | 6 | 0.78831 | 4.0852e-06 | 4.0852e-06 | 0.022829
5976.185 | 0.12866 | 0.14619 | 0.14955 | 0.14674 | 0.11558 | 0.1015 | 0.45364 | 12 | 6 | 0.78823 | 4.0847e-06 | 4.0847e-06 | 0.022833
5977.185 | 0.12838 | 0.14579 | 0.14927 | 0.14676 | 0.11556 | 0.10143 | 0.45341 | 12 | 6 | 0.78719 | 4.0793e-06 | 4.0793e-06 | 0.022837
5978.185 | 0.1287 | 0.14589 | 0.14966 | 0.14694 | 0.11516 | 0.10154 | 0.45315 | 12 | 6 | 0.78789 | 4.083e-06 | 4.083e-06 | 0.022841
5979.185 | 0.12826 | 0.146 | 0.14951 | 0.14711 | 0.1155 | 0.10137 | 0.45341 | 12 | 6 | 0.78776 | 4.0823e-06 | 4.0823e-06 | 0.022846
5980.185 | 0.12853 | 0.14579 | 0.14928 | 0.14716 | 0.11572 | 0.1016 | 0.45341 | 12 | 6 | 0.78808 | 4.084e-06 | 4.084e-06 | 0.02285
5981.185 | 0.12836 | 0.146 | 0.1497 | 0.1468 | 0.11533 | 0.10175 | 0.45345 | 12 | 6 | 0.78795 | 4.0833e-06 | 4.0833e-06 | 0.022854
5982.185 | 0.12845 | 0.14606 | 0.14969 | 0.14695 | 0.1155 | 0.10148 | 0.4536 | 12 | 6 | 0.78814 | 4.0842e-06 | 4.0842e-06 | 0.022858
5983.185 | 0.12853 | 0.14613 | 0.14938 | 0.14701 | 0.11564 | 0.10167 | 0.45326 | 12 | 6 | 0.78837 | 4.0854e-06 | 4.0854e-06 | 0.022862
5984.185 | 0.12836 | 0.14573 | 0.14967 | 0.14712 | 0.11566 | 0.10131 | 0.45341 | 12 | 6 | 0.78785 | 4.0828e-06 | 4.0828e-06 | 0.022866
5985.185 | 0.12845 | 0.14594 | 0.14953 | 0.14707 | 0.1155 | 0.10156 | 0.4533 | 12 | 6 | 0.78806 | 4.0839e-06 | 4.0839e-06 | 0.02287
5986.185 | 0.12862 | 0.14577 | 0.14942 | 0.14684 | 0.11543 | 0.10154 | 0.45357 | 12 | 6 | 0.78762 | 4.0816e-06 | 4.0816e-06 | 0.022874
5987.185 | 0.12872 | 0.14602 | 0.14925 | 0.14696 | 0.11552 | 0.1016 | 0.45353 | 12 | 6 | 0.78807 | 4.0839e-06 | 4.0839e-06 | 0.022878
5988.185 | 0.12895 | 0.14613 | 0.14976 | 0.1469 | 0.11543 | 0.10165 | 0.45353 | 12 | 6 | 0.78883 | 4.0878e-06 | 4.0878e-06 | 0.022882
5989.185 | 0.12851 | 0.14608 | 0.14978 | 0.1469 | 0.11564 | 0.10141 | 0.45337 | 12 | 6 | 0.78831 | 4.0851e-06 | 4.0851e-06 | 0.022886
5990.185 | 0.12851 | 0.14598 | 0.1497 | 0.14694 | 0.11556 | 0.10158 | 0.45345 | 12 | 6 | 0.78827 | 4.0849e-06 | 4.0849e-06 | 0.02289
5991.185 | 0.12855 | 0.14608 | 0.14959 | 0.14671 | 0.11554 | 0.10152 | 0.45345 | 12 | 6 | 0.78799 | 4.0835e-06 | 4.0835e-06 | 0.022895
5992.185 | 0.12882 | 0.14615 | 0.14925 | 0.14678 | 0.11566 | 0.10187 | 0.45368 | 12 | 6 | 0.78852 | 4.0862e-06 | 4.0862e-06 | 0.022899
5993.185 | 0.1288 | 0.14583 | 0.14957 | 0.14718 | 0.11533 | 0.10169 | 0.45341 | 12 | 6 | 0.7884 | 4.0856e-06 | 4.0856e-06 | 0.022903
5994.185 | 0.12866 | 0.14592 | 0.14953 | 0.14695 | 0.11532 | 0.10154 | 0.45334 | 12 | 6 | 0.78793 | 4.0832e-06 | 4.0832e-06 | 0.022907
5995.185 | 0.12887 | 0.146 | 0.14984 | 0.14736 | 0.11577 | 0.10158 | 0.4533 | 12 | 6 | 0.78942 | 4.0909e-06 | 4.0909e-06 | 0.022911
5996.185 | 0.12878 | 0.14587 | 0.14982 | 0.14672 | 0.1156 | 0.10175 | 0.45357 | 12 | 6 | 0.78854 | 4.0863e-06 | 4.0863e-06 | 0.022915
5997.185 | 0.12855 | 0.14615 | 0.14951 | 0.14672 | 0.1153 | 0.10154 | 0.45322 | 12 | 6 | 0.78778 | 4.0824e-06 | 4.0824e-06 | 0.022919
5998.185 | 0.12872 | 0.14619 | 0.14932 | 0.14722 | 0.11564 | 0.10168 | 0.45353 | 12 | 6 | 0.78877 | 4.0875e-06 | 4.0875e-06 | 0.022923
5999.185 | 0.12882 | 0.14604 | 0.14959 | 0.14695 | 0.11568 | 0.10135 | 0.45364 | 12 | 6 | 0.78843 | 4.0857e-06 | 4.0857e-06 | 0.022927
6000.185 | 0.12849 | 0.14615 | 0.14942 | 0.14709 | 0.1156 | 0.10169 | 0.45357 | 12 | 6 | 0.78844 | 4.0858e-06 | 4.0858e-06 | 0.022931
6001.185 | 0.12872 | 0.14615 | 0.14969 | 0.14669 | 0.11568 | 0.10148 | 0.45368 | 12 | 6 | 0.78841 | 4.0856e-06 | 4.0856e-06 | 0.022935
6002.185 | 0.12866 | 0.14617 | 0.14961 | 0.14676 | 0.11552 | 0.10143 | 0.45341 | 12 | 6 | 0.78816 | 4.0844e-06 | 4.0844e-06 | 0.022939
6003.185 | 0.12876 | 0.14631 | 0.1498 | 0.14713 | 0.11541 | 0.10156 | 0.45372 | 12 | 6 | 0.78896 | 4.0885e-06 | 4.0885e-06 | 0.022944
6004.185 | 0.12887 | 0.14611 | 0.14974 | 0.14684 | 0.11564 | 0.10135 | 0.45376 | 12 | 6 | 0.78856 | 4.0864e-06 | 4.0864e-06 | 0.022948
6005.185 | 0.12887 | 0.14621 | 0.14967 | 0.14713 | 0.11558 | 0.10158 | 0.4538 | 12 | 6 | 0.78904 | 4.0889e-06 | 4.0889e-06 | 0.022952
6006.185 | 0.12864 | 0.14625 | 0.14963 | 0.1473 | 0.11562 | 0.1012 | 0.45353 | 12 | 6 | 0.78864 | 4.0868e-06 | 4.0868e-06 | 0.022956
6007.185 | 0.12868 | 0.14648 | 0.14967 | 0.14728 | 0.11566 | 0.10162 | 0.45376 | 12 | 6 | 0.78938 | 4.0907e-06 | 4.0907e-06 | 0.02296
6008.185 | 0.12889 | 0.1461 | 0.14961 | 0.14701 | 0.11547 | 0.10156 | 0.45364 | 12 | 6 | 0.78864 | 4.0868e-06 | 4.0868e-06 | 0.022964
6009.185 | 0.12899 | 0.14619 | 0.14953 | 0.1472 | 0.11571 | 0.10156 | 0.45357 | 12 | 6 | 0.78919 | 4.0897e-06 | 4.0897e-06 | 0.022968
6010.185 | 0.12878 | 0.14631 | 0.14968 | 0.14718 | 0.11594 | 0.10128 | 0.45372 | 12 | 6 | 0.78917 | 4.0896e-06 | 4.0896e-06 | 0.022972
6011.185 | 0.12882 | 0.14633 | 0.1498 | 0.14699 | 0.11592 | 0.10188 | 0.45376 | 12 | 6 | 0.78974 | 4.0925e-06 | 4.0925e-06 | 0.022976
6012.185 | 0.1288 | 0.14629 | 0.14965 | 0.14714 | 0.1157 | 0.1016 | 0.45368 | 12 | 6 | 0.78917 | 4.0896e-06 | 4.0896e-06 | 0.02298
6013.185 | 0.12884 | 0.14623 | 0.1497 | 0.14705 | 0.1156 | 0.10173 | 0.45341 | 12 | 6 | 0.78915 | 4.0895e-06 | 4.0895e-06 | 0.022984
6014.185 | 0.1287 | 0.14615 | 0.1498 | 0.1472 | 0.11571 | 0.10202 | 0.45372 | 12 | 6 | 0.78959 | 4.0918e-06 | 4.0918e-06 | 0.022989
6015.185 | 0.12887 | 0.14617 | 0.14982 | 0.14732 | 0.11581 | 0.10154 | 0.4536 | 12 | 6 | 0.78953 | 4.0915e-06 | 4.0915e-06 | 0.022993
6016.185 | 0.12889 | 0.14604 | 0.1497 | 0.14714 | 0.11568 | 0.10156 | 0.45364 | 12 | 6 | 0.78902 | 4.0888e-06 | 4.0888e-06 | 0.022997
6017.185 | 0.12876 | 0.1464 | 0.14959 | 0.14726 | 0.11528 | 0.10158 | 0.45372 | 12 | 6 | 0.78886 | 4.088e-06 | 4.088e-06 | 0.023001
6018.185 | 0.1291 | 0.14606 | 0.1498 | 0.14686 | 0.11587 | 0.10173 | 0.45368 | 12 | 6 | 0.78942 | 4.0909e-06 | 4.0909e-06 | 0.023005
6019.185 | 0.12902 | 0.14613 | 0.14967 | 0.14692 | 0.11547 | 0.10168 | 0.45391 | 12 | 6 | 0.78888 | 4.0881e-06 | 4.0881e-06 | 0.023009
6020.185 | 0.12889 | 0.14652 | 0.14967 | 0.14739 | 0.11562 | 0.10169 | 0.45337 | 12 | 6 | 0.78978 | 4.0927e-06 | 4.0927e-06 | 0.023013
6021.185 | 0.12933 | 0.14621 | 0.14955 | 0.14703 | 0.11564 | 0.10148 | 0.45383 | 12 | 6 | 0.78925 | 4.09e-06 | 4.09e-06 | 0.023017
6022.185 | 0.12884 | 0.14611 | 0.14967 | 0.14709 | 0.1156 | 0.10146 | 0.45364 | 12 | 6 | 0.78877 | 4.0875e-06 | 4.0875e-06 | 0.023021
6023.185 | 0.1287 | 0.14625 | 0.14959 | 0.14714 | 0.11594 | 0.10139 | 0.45341 | 12 | 6 | 0.78902 | 4.0888e-06 | 4.0888e-06 | 0.023025
6024.185 | 0.12851 | 0.14615 | 0.14972 | 0.14722 | 0.11579 | 0.1016 | 0.45357 | 12 | 6 | 0.789 | 4.0887e-06 | 4.0887e-06 | 0.023029
6025.185 | 0.12893 | 0.14611 | 0.14968 | 0.14707 | 0.11554 | 0.10181 | 0.45391 | 12 | 6 | 0.78915 | 4.0895e-06 | 4.0895e-06 | 0.023034
6026.185 | 0.12895 | 0.14644 | 0.14976 | 0.14699 | 0.11549 | 0.1015 | 0.45387 | 12 | 6 | 0.78913 | 4.0894e-06 | 4.0894e-06 | 0.023038
6027.185 | 0.1286 | 0.14653 | 0.14959 | 0.14739 | 0.11533 | 0.10152 | 0.45349 | 12 | 6 | 0.78898 | 4.0886e-06 | 4.0886e-06 | 0.023042
6028.185 | 0.12889 | 0.14619 | 0.14986 | 0.14709 | 0.11553 | 0.10175 | 0.45357 | 12 | 6 | 0.7893 | 4.0903e-06 | 4.0903e-06 | 0.023046
6029.185 | 0.12904 | 0.14606 | 0.14982 | 0.14699 | 0.11554 | 0.1015 | 0.45406 | 12 | 6 | 0.78896 | 4.0885e-06 | 4.0885e-06 | 0.02305
6030.185 | 0.12885 | 0.14659 | 0.14974 | 0.14688 | 0.1157 | 0.10164 | 0.45376 | 12 | 6 | 0.7894 | 4.0908e-06 | 4.0908e-06 | 0.023054
6031.185 | 0.12883 | 0.14623 | 0.1497 | 0.14692 | 0.11554 | 0.10207 | 0.4536 | 12 | 6 | 0.7893 | 4.0903e-06 | 4.0903e-06 | 0.023058
6032.185 | 0.12872 | 0.14631 | 0.14961 | 0.14694 | 0.11568 | 0.10156 | 0.45391 | 12 | 6 | 0.78881 | 4.0877e-06 | 4.0877e-06 | 0.023062
6033.185 | 0.12878 | 0.14644 | 0.14967 | 0.1468 | 0.11581 | 0.10169 | 0.45349 | 12 | 6 | 0.78919 | 4.0897e-06 | 4.0897e-06 | 0.023066
6034.185 | 0.12855 | 0.14629 | 0.14978 | 0.14672 | 0.11579 | 0.1019 | 0.45364 | 12 | 6 | 0.78904 | 4.0889e-06 | 4.0889e-06 | 0.02307
6035.185 | 0.12874 | 0.14623 | 0.14986 | 0.14722 | 0.11589 | 0.10185 | 0.45376 | 12 | 6 | 0.78978 | 4.0927e-06 | 4.0927e-06 | 0.023074
6036.185 | 0.12868 | 0.14629 | 0.1498 | 0.14718 | 0.11537 | 0.10192 | 0.45318 | 12 | 6 | 0.78925 | 4.09e-06 | 4.09e-06 | 0.023079
6037.185 | 0.12845 | 0.14591 | 0.14949 | 0.14674 | 0.11564 | 0.10206 | 0.4533 | 12 | 6 | 0.78829 | 4.085e-06 | 4.085e-06 | 0.023083
6038.185 | 0.12876 | 0.14623 | 0.14982 | 0.14697 | 0.11571 | 0.10162 | 0.45349 | 12 | 6 | 0.78911 | 4.0893e-06 | 4.0893e-06 | 0.023087
6039.185 | 0.12868 | 0.1461 | 0.14963 | 0.14716 | 0.11577 | 0.1015 | 0.4538 | 12 | 6 | 0.78884 | 4.0879e-06 | 4.0879e-06 | 0.023091
6040.185 | 0.12874 | 0.14615 | 0.14991 | 0.14684 | 0.11568 | 0.10169 | 0.4536 | 12 | 6 | 0.78902 | 4.0888e-06 | 4.0888e-06 | 0.023095
6041.185 | 0.12838 | 0.14644 | 0.14955 | 0.14705 | 0.11583 | 0.10135 | 0.45334 | 12 | 6 | 0.7886 | 4.0866e-06 | 4.0866e-06 | 0.023099
6042.185 | 0.12868 | 0.14604 | 0.14995 | 0.14707 | 0.11562 | 0.10129 | 0.4536 | 12 | 6 | 0.78865 | 4.0869e-06 | 4.0869e-06 | 0.023103
6043.185 | 0.12882 | 0.14633 | 0.14963 | 0.14684 | 0.11554 | 0.10145 | 0.45372 | 12 | 6 | 0.7886 | 4.0866e-06 | 4.0866e-06 | 0.023107
6044.185 | 0.12866 | 0.146 | 0.15007 | 0.14703 | 0.11564 | 0.10156 | 0.4538 | 12 | 6 | 0.78896 | 4.0885e-06 | 4.0885e-06 | 0.023111
6045.185 | 0.12874 | 0.14614 | 0.14963 | 0.1472 | 0.11573 | 0.10131 | 0.4536 | 12 | 6 | 0.78875 | 4.0874e-06 | 4.0874e-06 | 0.023115
6046.185 | 0.12868 | 0.14611 | 0.14944 | 0.14686 | 0.11549 | 0.10143 | 0.45353 | 12 | 6 | 0.78801 | 4.0836e-06 | 4.0836e-06 | 0.023119
6047.185 | 0.12857 | 0.14615 | 0.14959 | 0.14726 | 0.1156 | 0.10131 | 0.45349 | 12 | 6 | 0.78848 | 4.086e-06 | 4.086e-06 | 0.023123
6048.185 | 0.12855 | 0.14608 | 0.14959 | 0.14714 | 0.11554 | 0.10131 | 0.4538 | 12 | 6 | 0.78821 | 4.0846e-06 | 4.0846e-06 | 0.023128
6049.186 | 0.12853 | 0.14602 | 0.14961 | 0.14694 | 0.11566 | 0.10194 | 0.4538 | 12 | 6 | 0.78869 | 4.0871e-06 | 4.0912e-06 | 0.023132
6050.186 | 0.12872 | 0.14602 | 0.14984 | 0.14697 | 0.1157 | 0.1015 | 0.45364 | 12 | 6 | 0.78875 | 4.0874e-06 | 4.0874e-06 | 0.023136
6051.186 | 0.12866 | 0.14615 | 0.1494 | 0.14714 | 0.1156 | 0.1015 | 0.45345 | 12 | 6 | 0.78847 | 4.0859e-06 | 4.0859e-06 | 0.02314
6052.186 | 0.12876 | 0.14615 | 0.14963 | 0.14743 | 0.11539 | 0.10152 | 0.45349 | 12 | 6 | 0.78888 | 4.0881e-06 | 4.0881e-06 | 0.023144
6053.186 | 0.12874 | 0.14606 | 0.14953 | 0.14707 | 0.11562 | 0.10173 | 0.45345 | 12 | 6 | 0.78875 | 4.0874e-06 | 4.0874e-06 | 0.023148
6054.186 | 0.12891 | 0.14615 | 0.14948 | 0.14703 | 0.11583 | 0.10171 | 0.45364 | 12 | 6 | 0.78911 | 4.0893e-06 | 4.0893e-06 | 0.023152
6055.186 | 0.12849 | 0.14606 | 0.14948 | 0.14709 | 0.11571 | 0.10143 | 0.45383 | 12 | 6 | 0.78826 | 4.0849e-06 | 4.0849e-06 | 0.023156
6056.186 | 0.12859 | 0.14602 | 0.14969 | 0.14693 | 0.11573 | 0.10148 | 0.45368 | 12 | 6 | 0.78844 | 4.0858e-06 | 4.0858e-06 | 0.02316
6057.186 | 0.12859 | 0.14638 | 0.14989 | 0.14695 | 0.11556 | 0.10177 | 0.45376 | 12 | 6 | 0.78915 | 4.0895e-06 | 4.0895e-06 | 0.023164
6058.186 | 0.12855 | 0.14585 | 0.1497 | 0.14716 | 0.11543 | 0.10156 | 0.45368 | 12 | 6 | 0.78825 | 4.0848e-06 | 4.0848e-06 | 0.023168
6059.187 | 0.12843 | 0.14594 | 0.14944 | 0.14718 | 0.11535 | 0.10152 | 0.45368 | 12 | 6 | 0.78787 | 4.0829e-06 | 4.0869e-06 | 0.023173
6060.187 | 0.12866 | 0.14594 | 0.14984 | 0.14715 | 0.11568 | 0.10145 | 0.4541 | 12 | 6 | 0.78871 | 4.0872e-06 | 4.0872e-06 | 0.023177
6061.187 | 0.12853 | 0.14589 | 0.14951 | 0.14695 | 0.11539 | 0.10171 | 0.45356 | 12 | 6 | 0.78799 | 4.0835e-06 | 4.0835e-06 | 0.023181
6062.187 | 0.12832 | 0.14554 | 0.14926 | 0.14711 | 0.1155 | 0.1015 | 0.45341 | 12 | 6 | 0.78724 | 4.0796e-06 | 4.0796e-06 | 0.023185
6063.187 | 0.12866 | 0.14621 | 0.14963 | 0.14694 | 0.1156 | 0.10177 | 0.45349 | 12 | 6 | 0.78881 | 4.0877e-06 | 4.0877e-06 | 0.023189
6064.187 | 0.12863 | 0.14592 | 0.14951 | 0.14711 | 0.11558 | 0.10141 | 0.45376 | 12 | 6 | 0.78816 | 4.0843e-06 | 4.0843e-06 | 0.023193
6065.187 | 0.12864 | 0.14568 | 0.14944 | 0.14724 | 0.11556 | 0.10131 | 0.45364 | 12 | 6 | 0.78787 | 4.0829e-06 | 4.0829e-06 | 0.023197
6066.187 | 0.12842 | 0.14621 | 0.14942 | 0.1469 | 0.11549 | 0.10112 | 0.45383 | 12 | 6 | 0.78755 | 4.0812e-06 | 4.0812e-06 | 0.023201
6067.187 | 0.12864 | 0.14592 | 0.14934 | 0.1473 | 0.11562 | 0.10143 | 0.45376 | 12 | 6 | 0.78825 | 4.0848e-06 | 4.0848e-06 | 0.023205
6068.187 | 0.12842 | 0.14594 | 0.14953 | 0.14671 | 0.1155 | 0.10131 | 0.45376 | 12 | 6 | 0.78742 | 4.0805e-06 | 4.0805e-06 | 0.023209
6069.188 | 0.12843 | 0.14613 | 0.14957 | 0.14718 | 0.11564 | 0.10162 | 0.45349 | 12 | 6 | 0.78858 | 4.0865e-06 | 4.0906e-06 | 0.023213
6070.188 | 0.12832 | 0.14602 | 0.14947 | 0.14686 | 0.11507 | 0.1016 | 0.4536 | 12 | 6 | 0.78734 | 4.0801e-06 | 4.0801e-06 | 0.023217
6071.188 | 0.12891 | 0.14611 | 0.14936 | 0.14692 | 0.11564 | 0.10162 | 0.45372 | 12 | 6 | 0.78856 | 4.0864e-06 | 4.0864e-06 | 0.023222
6072.188 | 0.12863 | 0.14617 | 0.14928 | 0.14724 | 0.11556 | 0.10158 | 0.45357 | 12 | 6 | 0.78847 | 4.0859e-06 | 4.0859e-06 | 0.023226
6073.188 | 0.1284 | 0.14606 | 0.14961 | 0.14709 | 0.1157 | 0.10137 | 0.45387 | 12 | 6 | 0.78821 | 4.0846e-06 | 4.0846e-06 | 0.02323
6074.188 | 0.12872 | 0.14602 | 0.14951 | 0.14692 | 0.11535 | 0.10143 | 0.4536 | 12 | 6 | 0.78795 | 4.0832e-06 | 4.0832e-06 | 0.023234
6075.188 | 0.12851 | 0.14577 | 0.1497 | 0.14669 | 0.11568 | 0.10183 | 0.45357 | 12 | 6 | 0.78818 | 4.0844e-06 | 4.0844e-06 | 0.023238
6076.188 | 0.12828 | 0.14562 | 0.14932 | 0.14684 | 0.1156 | 0.10156 | 0.45337 | 12 | 6 | 0.78723 | 4.0795e-06 | 4.0795e-06 | 0.023242
6077.188 | 0.1284 | 0.14604 | 0.14942 | 0.14705 | 0.11564 | 0.10165 | 0.4538 | 12 | 6 | 0.7882 | 4.0845e-06 | 4.0845e-06 | 0.023246
6078.188 | 0.12849 | 0.14592 | 0.14944 | 0.1469 | 0.11547 | 0.10169 | 0.45364 | 12 | 6 | 0.78791 | 4.0831e-06 | 4.0831e-06 | 0.02325
6079.189 | 0.12834 | 0.14596 | 0.14942 | 0.14694 | 0.11558 | 0.10154 | 0.45364 | 12 | 6 | 0.78778 | 4.0824e-06 | 4.0865e-06 | 0.023254
6080.189 | 0.12836 | 0.14594 | 0.14955 | 0.14696 | 0.11558 | 0.10152 | 0.45376 | 12 | 6 | 0.78791 | 4.0831e-06 | 4.0831e-06 | 0.023258
6081.189 | 0.12851 | 0.14585 | 0.1497 | 0.1472 | 0.11549 | 0.10183 | 0.45383 | 12 | 6 | 0.78858 | 4.0865e-06 | 4.0865e-06 | 0.023262
6082.189 | 0.12836 | 0.1457 | 0.14991 | 0.14705 | 0.11568 | 0.1016 | 0.45376 | 12 | 6 | 0.78829 | 4.085e-06 | 4.085e-06 | 0.023266
6083.189 | 0.12845 | 0.14602 | 0.14963 | 0.14688 | 0.11545 | 0.10146 | 0.45357 | 12 | 6 | 0.78789 | 4.0829e-06 | 4.0829e-06 | 0.023271
6084.189 | 0.12853 | 0.14598 | 0.14946 | 0.14716 | 0.11562 | 0.10152 | 0.45376 | 12 | 6 | 0.78827 | 4.0849e-06 | 4.0849e-06 | 0.023275
6085.189 | 0.12849 | 0.14589 | 0.14938 | 0.14703 | 0.11533 | 0.10141 | 0.45364 | 12 | 6 | 0.78753 | 4.0811e-06 | 4.0811e-06 | 0.023279
6086.189 | 0.12864 | 0.1461 | 0.14974 | 0.1469 | 0.11531 | 0.10139 | 0.45353 | 12 | 6 | 0.78808 | 4.0839e-06 | 4.0839e-06 | 0.023283
6087.189 | 0.12853 | 0.14572 | 0.1498 | 0.14705 | 0.1155 | 0.10164 | 0.45372 | 12 | 6 | 0.78824 | 4.0848e-06 | 4.0848e-06 | 0.023287
6088.19 | 0.12862 | 0.14604 | 0.14967 | 0.14705 | 0.11549 | 0.10162 | 0.45368 | 12 | 6 | 0.78848 | 4.086e-06 | 4.0901e-06 | 0.023291
6089.19 | 0.12861 | 0.14568 | 0.14944 | 0.14713 | 0.11543 | 0.1015 | 0.45353 | 12 | 6 | 0.78778 | 4.0824e-06 | 4.0824e-06 | 0.023295
6090.19 | 0.12843 | 0.14592 | 0.14971 | 0.14686 | 0.11556 | 0.10154 | 0.4538 | 12 | 6 | 0.78802 | 4.0837e-06 | 4.0837e-06 | 0.023299
6091.19 | 0.12866 | 0.14583 | 0.14963 | 0.14707 | 0.1156 | 0.10143 | 0.45364 | 12 | 6 | 0.78822 | 4.0846e-06 | 4.0846e-06 | 0.023303
6092.19 | 0.12847 | 0.14594 | 0.14959 | 0.14695 | 0.11587 | 0.10164 | 0.45345 | 12 | 6 | 0.78846 | 4.0859e-06 | 4.0859e-06 | 0.023307
6093.19 | 0.12868 | 0.14619 | 0.14959 | 0.14705 | 0.11575 | 0.10148 | 0.45376 | 12 | 6 | 0.78875 | 4.0874e-06 | 4.0874e-06 | 0.023311
6094.19 | 0.12864 | 0.14621 | 0.14957 | 0.14692 | 0.11556 | 0.10177 | 0.4536 | 12 | 6 | 0.78867 | 4.087e-06 | 4.087e-06 | 0.023315
6095.19 | 0.1283 | 0.14604 | 0.14961 | 0.14716 | 0.11541 | 0.10177 | 0.45383 | 12 | 6 | 0.78829 | 4.085e-06 | 4.085e-06 | 0.02332
6096.19 | 0.12832 | 0.14612 | 0.14942 | 0.14676 | 0.11566 | 0.10169 | 0.4536 | 12 | 6 | 0.78797 | 4.0834e-06 | 4.0834e-06 | 0.023324
6097.19 | 0.12842 | 0.14608 | 0.14976 | 0.14697 | 0.11564 | 0.10137 | 0.4536 | 12 | 6 | 0.78824 | 4.0848e-06 | 4.0848e-06 | 0.023328
6098.191 | 0.12859 | 0.14598 | 0.14944 | 0.14686 | 0.1156 | 0.10177 | 0.4538 | 12 | 6 | 0.78824 | 4.0848e-06 | 4.0888e-06 | 0.023332
6099.191 | 0.12862 | 0.14585 | 0.14991 | 0.14705 | 0.11564 | 0.10177 | 0.45383 | 12 | 6 | 0.78885 | 4.0879e-06 | 4.0879e-06 | 0.023336
6100.191 | 0.1288 | 0.14591 | 0.14965 | 0.14678 | 0.11556 | 0.10169 | 0.45387 | 12 | 6 | 0.78839 | 4.0855e-06 | 4.0855e-06 | 0.02334
6101.191 | 0.12849 | 0.14602 | 0.14953 | 0.14674 | 0.11543 | 0.10133 | 0.45356 | 12 | 6 | 0.78755 | 4.0812e-06 | 4.0812e-06 | 0.023344
6102.191 | 0.12841 | 0.14596 | 0.15016 | 0.14695 | 0.11558 | 0.10156 | 0.45406 | 12 | 6 | 0.78863 | 4.0868e-06 | 4.0868e-06 | 0.023348
6103.191 | 0.12838 | 0.14613 | 0.14955 | 0.14699 | 0.11562 | 0.10169 | 0.4541 | 12 | 6 | 0.78837 | 4.0854e-06 | 4.0854e-06 | 0.023352
6104.191 | 0.12845 | 0.146 | 0.1497 | 0.1472 | 0.11562 | 0.10137 | 0.45387 | 12 | 6 | 0.78835 | 4.0853e-06 | 4.0853e-06 | 0.023356
6105.191 | 0.12864 | 0.14575 | 0.1497 | 0.14701 | 0.11549 | 0.10148 | 0.45368 | 12 | 6 | 0.78808 | 4.0839e-06 | 4.0839e-06 | 0.02336
6106.191 | 0.12855 | 0.1461 | 0.14957 | 0.14695 | 0.11573 | 0.10135 | 0.45399 | 12 | 6 | 0.78825 | 4.0848e-06 | 4.0848e-06 | 0.023364
6107.191 | 0.12849 | 0.14613 | 0.14985 | 0.14726 | 0.11568 | 0.10148 | 0.4536 | 12 | 6 | 0.7889 | 4.0882e-06 | 4.0882e-06 | 0.023369
6108.192 | 0.12851 | 0.14615 | 0.1494 | 0.14718 | 0.11549 | 0.1016 | 0.45372 | 12 | 6 | 0.78833 | 4.0852e-06 | 4.0893e-06 | 0.023373
6109.192 | 0.12868 | 0.1461 | 0.1497 | 0.14697 | 0.11575 | 0.1012 | 0.4536 | 12 | 6 | 0.78841 | 4.0856e-06 | 4.0856e-06 | 0.023377
6110.192 | 0.12874 | 0.14592 | 0.14976 | 0.1472 | 0.1157 | 0.10175 | 0.45372 | 12 | 6 | 0.78907 | 4.0891e-06 | 4.0891e-06 | 0.023381
6111.192 | 0.12883 | 0.14613 | 0.14953 | 0.14673 | 0.11556 | 0.10131 | 0.45399 | 12 | 6 | 0.7881 | 4.0841e-06 | 4.0841e-06 | 0.023385
6112.192 | 0.12857 | 0.14598 | 0.14986 | 0.14691 | 0.11558 | 0.10164 | 0.45376 | 12 | 6 | 0.78854 | 4.0863e-06 | 4.0863e-06 | 0.023389
6113.192 | 0.12853 | 0.14585 | 0.14972 | 0.14707 | 0.11564 | 0.10181 | 0.45402 | 12 | 6 | 0.78861 | 4.0867e-06 | 4.0867e-06 | 0.023393
6114.192 | 0.12859 | 0.14604 | 0.14976 | 0.14722 | 0.1157 | 0.10128 | 0.45376 | 12 | 6 | 0.78858 | 4.0865e-06 | 4.0865e-06 | 0.023397
6115.192 | 0.12845 | 0.14631 | 0.14982 | 0.14682 | 0.11566 | 0.10143 | 0.4538 | 12 | 6 | 0.78848 | 4.086e-06 | 4.086e-06 | 0.023401
6116.192 | 0.12843 | 0.14617 | 0.1495 | 0.14691 | 0.11573 | 0.10149 | 0.45372 | 12 | 6 | 0.78824 | 4.0847e-06 | 4.0847e-06 | 0.023405
6117.192 | 0.1287 | 0.14606 | 0.14974 | 0.14682 | 0.11539 | 0.10186 | 0.45383 | 12 | 6 | 0.78858 | 4.0865e-06 | 4.0865e-06 | 0.023409
6118.193 | 0.12866 | 0.14629 | 0.14972 | 0.14699 | 0.11581 | 0.10156 | 0.45376 | 12 | 6 | 0.78904 | 4.0889e-06 | 4.093e-06 | 0.023414
6119.193 | 0.12849 | 0.14625 | 0.1499 | 0.14716 | 0.11573 | 0.10143 | 0.45399 | 12 | 6 | 0.78896 | 4.0885e-06 | 4.0885e-06 | 0.023418
6120.193 | 0.12861 | 0.14621 | 0.14963 | 0.14724 | 0.11549 | 0.10168 | 0.45399 | 12 | 6 | 0.78885 | 4.0879e-06 | 4.0879e-06 | 0.023422
6121.193 | 0.12859 | 0.14615 | 0.1497 | 0.14699 | 0.11552 | 0.10156 | 0.4538 | 12 | 6 | 0.78852 | 4.0862e-06 | 4.0862e-06 | 0.023426
6122.193 | 0.12861 | 0.14608 | 0.14965 | 0.14699 | 0.11566 | 0.102 | 0.45364 | 12 | 6 | 0.78898 | 4.0886e-06 | 4.0886e-06 | 0.02343
6123.193 | 0.1288 | 0.14619 | 0.14972 | 0.14697 | 0.11587 | 0.10194 | 0.45391 | 12 | 6 | 0.78949 | 4.0913e-06 | 4.0913e-06 | 0.023434
6124.193 | 0.12843 | 0.14613 | 0.14953 | 0.14716 | 0.11551 | 0.10167 | 0.45349 | 12 | 6 | 0.78844 | 4.0858e-06 | 4.0858e-06 | 0.023438
6125.193 | 0.12842 | 0.14598 | 0.14953 | 0.14732 | 0.11539 | 0.10148 | 0.45376 | 12 | 6 | 0.78812 | 4.0842e-06 | 4.0842e-06 | 0.023442
6126.193 | 0.12842 | 0.14627 | 0.14968 | 0.14692 | 0.11562 | 0.10194 | 0.45368 | 12 | 6 | 0.78885 | 4.0879e-06 | 4.0879e-06 | 0.023446
6127.194 | 0.12878 | 0.14631 | 0.14955 | 0.14701 | 0.1156 | 0.10139 | 0.45383 | 12 | 6 | 0.78864 | 4.0868e-06 | 4.0909e-06 | 0.02345
6128.194 | 0.12878 | 0.14627 | 0.14938 | 0.1472 | 0.11547 | 0.10175 | 0.45357 | 12 | 6 | 0.78885 | 4.0879e-06 | 4.0879e-06 | 0.023454
6129.194 | 0.12843 | 0.14608 | 0.14972 | 0.14737 | 0.11568 | 0.10164 | 0.45368 | 12 | 6 | 0.78892 | 4.0883e-06 | 4.0883e-06 | 0.023458
6130.194 | 0.12876 | 0.14615 | 0.14982 | 0.14715 | 0.11579 | 0.10183 | 0.45395 | 12 | 6 | 0.78949 | 4.0913e-06 | 4.0913e-06 | 0.023463
6131.194 | 0.12834 | 0.14617 | 0.14966 | 0.14711 | 0.11573 | 0.1015 | 0.45391 | 12 | 6 | 0.78852 | 4.0862e-06 | 4.0862e-06 | 0.023467
6132.194 | 0.12878 | 0.14608 | 0.14986 | 0.14714 | 0.1155 | 0.10169 | 0.45395 | 12 | 6 | 0.78905 | 4.089e-06 | 4.089e-06 | 0.023471
6133.194 | 0.12899 | 0.14633 | 0.14959 | 0.14724 | 0.11575 | 0.10166 | 0.45357 | 12 | 6 | 0.78955 | 4.0916e-06 | 4.0916e-06 | 0.023475
6134.194 | 0.12843 | 0.14602 | 0.14957 | 0.14726 | 0.11545 | 0.10146 | 0.45402 | 12 | 6 | 0.7882 | 4.0845e-06 | 4.0845e-06 | 0.023479
6135.194 | 0.12853 | 0.14606 | 0.14957 | 0.14714 | 0.11554 | 0.10171 | 0.45399 | 12 | 6 | 0.78856 | 4.0864e-06 | 4.0864e-06 | 0.023483
6136.194 | 0.1287 | 0.14617 | 0.14961 | 0.14737 | 0.11547 | 0.10198 | 0.45402 | 12 | 6 | 0.7893 | 4.0903e-06 | 4.0903e-06 | 0.023487
6137.195 | 0.12891 | 0.14636 | 0.14961 | 0.1472 | 0.11562 | 0.10168 | 0.45376 | 12 | 6 | 0.78938 | 4.0907e-06 | 4.0948e-06 | 0.023491
6138.195 | 0.1288 | 0.14625 | 0.14997 | 0.14722 | 0.11573 | 0.10204 | 0.4541 | 12 | 6 | 0.79001 | 4.0939e-06 | 4.0939e-06 | 0.023495
6139.195 | 0.12899 | 0.1465 | 0.14974 | 0.1472 | 0.11558 | 0.10198 | 0.45391 | 12 | 6 | 0.78999 | 4.0938e-06 | 4.0938e-06 | 0.023499
6140.195 | 0.1287 | 0.14657 | 0.14969 | 0.14728 | 0.11591 | 0.10171 | 0.45399 | 12 | 6 | 0.78986 | 4.0932e-06 | 4.0932e-06 | 0.023503
6141.195 | 0.12901 | 0.14627 | 0.14978 | 0.14737 | 0.11581 | 0.10173 | 0.4538 | 12 | 6 | 0.78997 | 4.0937e-06 | 4.0937e-06 | 0.023508
6142.195 | 0.12916 | 0.1464 | 0.14991 | 0.14707 | 0.11577 | 0.10164 | 0.45368 | 12 | 6 | 0.78995 | 4.0936e-06 | 4.0936e-06 | 0.023512
6143.195 | 0.12853 | 0.14636 | 0.14978 | 0.14743 | 0.11579 | 0.10147 | 0.45387 | 12 | 6 | 0.78936 | 4.0906e-06 | 4.0906e-06 | 0.023516
6144.195 | 0.12922 | 0.14606 | 0.14965 | 0.14728 | 0.11533 | 0.10156 | 0.4541 | 12 | 6 | 0.78909 | 4.0892e-06 | 4.0892e-06 | 0.02352
6145.195 | 0.12864 | 0.14615 | 0.1497 | 0.14747 | 0.11573 | 0.10166 | 0.45399 | 12 | 6 | 0.78936 | 4.0906e-06 | 4.0906e-06 | 0.023524
6146.195 | 0.12891 | 0.14631 | 0.14967 | 0.14745 | 0.11566 | 0.1015 | 0.45406 | 12 | 6 | 0.78949 | 4.0913e-06 | 4.0913e-06 | 0.023528
6147.196 | 0.12868 | 0.14653 | 0.14946 | 0.14714 | 0.11571 | 0.10173 | 0.45376 | 12 | 6 | 0.78926 | 4.0901e-06 | 4.0942e-06 | 0.023532
6148.196 | 0.12895 | 0.14646 | 0.14976 | 0.14709 | 0.11573 | 0.10137 | 0.45399 | 12 | 6 | 0.78936 | 4.0906e-06 | 4.0906e-06 | 0.023536
6149.196 | 0.12889 | 0.14617 | 0.14953 | 0.14732 | 0.11619 | 0.10198 | 0.45402 | 12 | 6 | 0.79009 | 4.0943e-06 | 4.0943e-06 | 0.02354
6150.196 | 0.12882 | 0.14612 | 0.14976 | 0.14718 | 0.11531 | 0.10186 | 0.45387 | 12 | 6 | 0.78905 | 4.089e-06 | 4.089e-06 | 0.023544
6151.196 | 0.12884 | 0.14608 | 0.14974 | 0.14732 | 0.11575 | 0.10152 | 0.45395 | 12 | 6 | 0.78925 | 4.09e-06 | 4.09e-06 | 0.023548
6152.196 | 0.12897 | 0.14657 | 0.14989 | 0.14741 | 0.11585 | 0.1019 | 0.45364 | 12 | 6 | 0.7906 | 4.097e-06 | 4.097e-06 | 0.023553
6153.196 | 0.12864 | 0.1461 | 0.14982 | 0.14722 | 0.1155 | 0.10175 | 0.4538 | 12 | 6 | 0.78904 | 4.0889e-06 | 4.0889e-06 | 0.023557
6154.196 | 0.12878 | 0.14617 | 0.14953 | 0.14713 | 0.11564 | 0.10177 | 0.45387 | 12 | 6 | 0.78902 | 4.0888e-06 | 4.0888e-06 | 0.023561
6155.196 | 0.12853 | 0.14617 | 0.1499 | 0.14739 | 0.11587 | 0.10158 | 0.45402 | 12 | 6 | 0.78943 | 4.091e-06 | 4.091e-06 | 0.023565
6156.196 | 0.12872 | 0.14606 | 0.14984 | 0.14716 | 0.11558 | 0.10179 | 0.45391 | 12 | 6 | 0.78915 | 4.0895e-06 | 4.0895e-06 | 0.023569
6157.197 | 0.12893 | 0.14629 | 0.14959 | 0.14713 | 0.11585 | 0.10194 | 0.45433 | 12 | 6 | 0.78972 | 4.0924e-06 | 4.0965e-06 | 0.023573
6158.197 | 0.12878 | 0.146 | 0.14982 | 0.14709 | 0.11573 | 0.10154 | 0.45395 | 12 | 6 | 0.78896 | 4.0885e-06 | 4.0885e-06 | 0.023577
6159.197 | 0.12866 | 0.14623 | 0.14991 | 0.14715 | 0.11577 | 0.10188 | 0.45395 | 12 | 6 | 0.78961 | 4.0918e-06 | 4.0918e-06 | 0.023581
6160.197 | 0.12843 | 0.14621 | 0.14949 | 0.14733 | 0.116 | 0.10162 | 0.45414 | 12 | 6 | 0.78909 | 4.0892e-06 | 4.0892e-06 | 0.023585
6161.197 | 0.12883 | 0.14623 | 0.15009 | 0.14726 | 0.11571 | 0.10148 | 0.45421 | 12 | 6 | 0.78961 | 4.0919e-06 | 4.0919e-06 | 0.023589
6162.197 | 0.12861 | 0.14636 | 0.14997 | 0.1468 | 0.1156 | 0.10171 | 0.4541 | 12 | 6 | 0.78905 | 4.089e-06 | 4.089e-06 | 0.023594
6163.197 | 0.12853 | 0.14594 | 0.14978 | 0.14734 | 0.11554 | 0.10135 | 0.45395 | 12 | 6 | 0.78848 | 4.086e-06 | 4.086e-06 | 0.023598
6164.197 | 0.12885 | 0.14629 | 0.1498 | 0.14701 | 0.11575 | 0.1016 | 0.45376 | 12 | 6 | 0.7893 | 4.0903e-06 | 4.0903e-06 | 0.023602
6165.197 | 0.1283 | 0.14617 | 0.14974 | 0.14709 | 0.11554 | 0.1019 | 0.45372 | 12 | 6 | 0.78875 | 4.0874e-06 | 4.0874e-06 | 0.023606
6166.198 | 0.12861 | 0.1463 | 0.14968 | 0.14714 | 0.11592 | 0.10124 | 0.45391 | 12 | 6 | 0.7889 | 4.0882e-06 | 4.0923e-06 | 0.02361
6167.198 | 0.12882 | 0.14663 | 0.14965 | 0.14701 | 0.11602 | 0.10177 | 0.45402 | 12 | 6 | 0.78989 | 4.0933e-06 | 4.0933e-06 | 0.023614
6168.198 | 0.1284 | 0.14604 | 0.14978 | 0.1473 | 0.11568 | 0.10166 | 0.45418 | 12 | 6 | 0.78885 | 4.0879e-06 | 4.0879e-06 | 0.023618
6169.198 | 0.12838 | 0.14604 | 0.14993 | 0.14726 | 0.11516 | 0.10158 | 0.45437 | 12 | 6 | 0.78835 | 4.0853e-06 | 4.0853e-06 | 0.023622
6170.198 | 0.12851 | 0.14652 | 0.14969 | 0.14734 | 0.11566 | 0.10156 | 0.45406 | 12 | 6 | 0.78927 | 4.0901e-06 | 4.0901e-06 | 0.023626
6171.198 | 0.12906 | 0.14644 | 0.14965 | 0.14703 | 0.11581 | 0.10166 | 0.45376 | 12 | 6 | 0.78965 | 4.0921e-06 | 4.0921e-06 | 0.02363
6172.198 | 0.12874 | 0.14623 | 0.14972 | 0.14678 | 0.11571 | 0.10164 | 0.45391 | 12 | 6 | 0.78882 | 4.0878e-06 | 4.0878e-06 | 0.023634
6173.198 | 0.12866 | 0.14598 | 0.14953 | 0.14732 | 0.11564 | 0.10168 | 0.45406 | 12 | 6 | 0.78881 | 4.0877e-06 | 4.0877e-06 | 0.023638
6174.198 | 0.12836 | 0.14652 | 0.14957 | 0.14751 | 0.11556 | 0.10177 | 0.45402 | 12 | 6 | 0.78928 | 4.0902e-06 | 4.0902e-06 | 0.023643
6175.198 | 0.12891 | 0.14617 | 0.1498 | 0.14711 | 0.1155 | 0.1015 | 0.45364 | 12 | 6 | 0.789 | 4.0887e-06 | 4.0887e-06 | 0.023647
6176.199 | 0.12868 | 0.14644 | 0.14988 | 0.14722 | 0.11604 | 0.10177 | 0.45399 | 12 | 6 | 0.79003 | 4.094e-06 | 4.0981e-06 | 0.023651
6177.199 | 0.12853 | 0.14629 | 0.1498 | 0.14716 | 0.11562 | 0.10154 | 0.45395 | 12 | 6 | 0.78894 | 4.0884e-06 | 4.0884e-06 | 0.023655
6178.199 | 0.12885 | 0.14653 | 0.14967 | 0.14718 | 0.11594 | 0.10143 | 0.45414 | 12 | 6 | 0.78961 | 4.0919e-06 | 4.0919e-06 | 0.023659
6179.199 | 0.12861 | 0.14621 | 0.14982 | 0.14711 | 0.11571 | 0.10156 | 0.45399 | 12 | 6 | 0.78902 | 4.0888e-06 | 4.0888e-06 | 0.023663
6180.199 | 0.12866 | 0.1461 | 0.14984 | 0.14736 | 0.11564 | 0.10152 | 0.45418 | 12 | 6 | 0.78911 | 4.0893e-06 | 4.0893e-06 | 0.023667
6181.199 | 0.12842 | 0.14619 | 0.15003 | 0.14693 | 0.1156 | 0.10164 | 0.45429 | 12 | 6 | 0.78881 | 4.0877e-06 | 4.0877e-06 | 0.023671
6182.199 | 0.12878 | 0.14608 | 0.14967 | 0.14699 | 0.11579 | 0.10171 | 0.45414 | 12 | 6 | 0.78902 | 4.0888e-06 | 4.0888e-06 | 0.023675
6183.199 | 0.12889 | 0.14642 | 0.14982 | 0.14716 | 0.11579 | 0.10181 | 0.45418 | 12 | 6 | 0.78989 | 4.0933e-06 | 4.0933e-06 | 0.023679
6184.199 | 0.12874 | 0.14606 | 0.14982 | 0.14697 | 0.11556 | 0.1019 | 0.45421 | 12 | 6 | 0.78905 | 4.089e-06 | 4.089e-06 | 0.023683
6185.199 | 0.12861 | 0.14636 | 0.14961 | 0.14734 | 0.11558 | 0.10167 | 0.45429 | 12 | 6 | 0.78917 | 4.0896e-06 | 4.0896e-06 | 0.023688
6186.2 | 0.12868 | 0.14613 | 0.14976 | 0.14758 | 0.11556 | 0.10179 | 0.45395 | 12 | 6 | 0.78951 | 4.0914e-06 | 4.0955e-06 | 0.023692
6187.2 | 0.12849 | 0.14615 | 0.14965 | 0.14734 | 0.11552 | 0.10165 | 0.45425 | 12 | 6 | 0.7888 | 4.0877e-06 | 4.0877e-06 | 0.023696
6188.2 | 0.12868 | 0.14638 | 0.1497 | 0.14699 | 0.11577 | 0.10164 | 0.4541 | 12 | 6 | 0.78917 | 4.0896e-06 | 4.0896e-06 | 0.0237
6189.2 | 0.12872 | 0.14623 | 0.14974 | 0.14705 | 0.11547 | 0.10148 | 0.4538 | 12 | 6 | 0.78869 | 4.0871e-06 | 4.0871e-06 | 0.023704
6190.2 | 0.1288 | 0.14613 | 0.14995 | 0.14709 | 0.11564 | 0.10167 | 0.45391 | 12 | 6 | 0.78928 | 4.0902e-06 | 4.0902e-06 | 0.023708
6191.2 | 0.12859 | 0.1461 | 0.14984 | 0.14709 | 0.11585 | 0.10167 | 0.45376 | 12 | 6 | 0.78913 | 4.0894e-06 | 4.0894e-06 | 0.023712
6192.2 | 0.12874 | 0.14617 | 0.1498 | 0.14743 | 0.11572 | 0.10171 | 0.45414 | 12 | 6 | 0.78957 | 4.0917e-06 | 4.0917e-06 | 0.023716
6193.2 | 0.12872 | 0.14608 | 0.1497 | 0.14732 | 0.11554 | 0.1015 | 0.45414 | 12 | 6 | 0.78887 | 4.088e-06 | 4.088e-06 | 0.02372
6194.2 | 0.12866 | 0.14634 | 0.14986 | 0.14709 | 0.11577 | 0.10146 | 0.45399 | 12 | 6 | 0.78919 | 4.0897e-06 | 4.0897e-06 | 0.023724
6195.2 | 0.12883 | 0.14617 | 0.14976 | 0.14732 | 0.11573 | 0.10175 | 0.4538 | 12 | 6 | 0.78957 | 4.0917e-06 | 4.0917e-06 | 0.023728
6196.201 | 0.12878 | 0.1461 | 0.14957 | 0.1472 | 0.11547 | 0.10173 | 0.45399 | 12 | 6 | 0.78884 | 4.0879e-06 | 4.092e-06 | 0.023733
6197.201 | 0.12845 | 0.14608 | 0.14948 | 0.14713 | 0.11572 | 0.10181 | 0.45448 | 12 | 6 | 0.78865 | 4.0869e-06 | 4.0869e-06 | 0.023737
6198.201 | 0.1283 | 0.1463 | 0.14963 | 0.14695 | 0.11581 | 0.10171 | 0.45387 | 12 | 6 | 0.78871 | 4.0872e-06 | 4.0872e-06 | 0.023741
6199.201 | 0.12868 | 0.1461 | 0.14972 | 0.14713 | 0.11581 | 0.10162 | 0.45421 | 12 | 6 | 0.78905 | 4.089e-06 | 4.089e-06 | 0.023745
6200.201 | 0.1287 | 0.14619 | 0.14959 | 0.14728 | 0.11566 | 0.10148 | 0.45414 | 12 | 6 | 0.7889 | 4.0882e-06 | 4.0882e-06 | 0.023749
6201.201 | 0.12878 | 0.14625 | 0.14984 | 0.14686 | 0.11589 | 0.10162 | 0.45414 | 12 | 6 | 0.78923 | 4.0899e-06 | 4.0899e-06 | 0.023753
6202.201 | 0.12857 | 0.146 | 0.1497 | 0.14707 | 0.11568 | 0.10185 | 0.45429 | 12 | 6 | 0.78886 | 4.088e-06 | 4.088e-06 | 0.023757
6203.201 | 0.1288 | 0.14617 | 0.14987 | 0.1473 | 0.11564 | 0.10158 | 0.45414 | 12 | 6 | 0.78936 | 4.0906e-06 | 4.0906e-06 | 0.023761
6204.201 | 0.12878 | 0.14619 | 0.14982 | 0.1472 | 0.11575 | 0.10179 | 0.45402 | 12 | 6 | 0.78953 | 4.0914e-06 | 4.0914e-06 | 0.023765
6205.202 | 0.12874 | 0.14642 | 0.14982 | 0.14709 | 0.11564 | 0.10177 | 0.45399 | 12 | 6 | 0.78948 | 4.0912e-06 | 4.0953e-06 | 0.023769
6206.202 | 0.12872 | 0.14654 | 0.14997 | 0.1472 | 0.11566 | 0.10211 | 0.45414 | 12 | 6 | 0.7902 | 4.0949e-06 | 4.0949e-06 | 0.023773
6207.202 | 0.12885 | 0.14613 | 0.14987 | 0.1468 | 0.11579 | 0.10183 | 0.4541 | 12 | 6 | 0.78928 | 4.0902e-06 | 4.0902e-06 | 0.023778
6208.202 | 0.12859 | 0.14615 | 0.14967 | 0.14691 | 0.11564 | 0.10152 | 0.4541 | 12 | 6 | 0.78848 | 4.086e-06 | 4.086e-06 | 0.023782
6209.202 | 0.12855 | 0.14608 | 0.14988 | 0.14718 | 0.11562 | 0.10156 | 0.45425 | 12 | 6 | 0.78886 | 4.088e-06 | 4.088e-06 | 0.023786
6210.202 | 0.1284 | 0.14633 | 0.14966 | 0.14728 | 0.11581 | 0.10162 | 0.45387 | 12 | 6 | 0.78909 | 4.0892e-06 | 4.0892e-06 | 0.02379
6211.202 | 0.12876 | 0.14631 | 0.14969 | 0.14724 | 0.11564 | 0.10175 | 0.45421 | 12 | 6 | 0.78938 | 4.0907e-06 | 4.0907e-06 | 0.023794
6212.202 | 0.12851 | 0.1464 | 0.14972 | 0.14722 | 0.11566 | 0.10154 | 0.45391 | 12 | 6 | 0.78906 | 4.089e-06 | 4.089e-06 | 0.023798
6213.202 | 0.12866 | 0.14644 | 0.14993 | 0.14749 | 0.11594 | 0.10185 | 0.45418 | 12 | 6 | 0.79031 | 4.0955e-06 | 4.0955e-06 | 0.023802
6214.202 | 0.12897 | 0.14634 | 0.14972 | 0.14749 | 0.11577 | 0.10186 | 0.45429 | 12 | 6 | 0.79016 | 4.0947e-06 | 4.0947e-06 | 0.023806
6215.203 | 0.12847 | 0.14625 | 0.14997 | 0.14724 | 0.11579 | 0.10169 | 0.4541 | 12 | 6 | 0.78942 | 4.0909e-06 | 4.095e-06 | 0.02381
6216.203 | 0.12857 | 0.14648 | 0.14967 | 0.14737 | 0.11564 | 0.10143 | 0.45421 | 12 | 6 | 0.78915 | 4.0895e-06 | 4.0895e-06 | 0.023814
6217.203 | 0.12895 | 0.14623 | 0.14957 | 0.14722 | 0.11553 | 0.10173 | 0.45429 | 12 | 6 | 0.78923 | 4.0899e-06 | 4.0899e-06 | 0.023818
6218.203 | 0.12882 | 0.14631 | 0.15005 | 0.14724 | 0.11604 | 0.10196 | 0.45414 | 12 | 6 | 0.79041 | 4.096e-06 | 4.096e-06 | 0.023823
6219.203 | 0.12844 | 0.14631 | 0.14984 | 0.14728 | 0.11573 | 0.10166 | 0.45391 | 12 | 6 | 0.78925 | 4.09e-06 | 4.09e-06 | 0.023827
6220.203 | 0.12851 | 0.14631 | 0.14963 | 0.14757 | 0.11608 | 0.10192 | 0.45425 | 12 | 6 | 0.79001 | 4.0939e-06 | 4.0939e-06 | 0.023831
6221.203 | 0.12887 | 0.14644 | 0.1499 | 0.14741 | 0.11602 | 0.10183 | 0.4541 | 12 | 6 | 0.79047 | 4.0963e-06 | 4.0963e-06 | 0.023835
6222.203 | 0.12882 | 0.14613 | 0.14976 | 0.14714 | 0.11566 | 0.10168 | 0.45391 | 12 | 6 | 0.78919 | 4.0897e-06 | 4.0897e-06 | 0.023839
6223.203 | 0.12895 | 0.14623 | 0.14963 | 0.14739 | 0.11591 | 0.10177 | 0.45441 | 12 | 6 | 0.78987 | 4.0932e-06 | 4.0932e-06 | 0.023843
6224.203 | 0.1288 | 0.14617 | 0.14991 | 0.14697 | 0.11587 | 0.10188 | 0.45402 | 12 | 6 | 0.78961 | 4.0918e-06 | 4.0918e-06 | 0.023847
6225.204 | 0.12899 | 0.14642 | 0.1499 | 0.14739 | 0.11573 | 0.10179 | 0.4541 | 12 | 6 | 0.79022 | 4.095e-06 | 4.0991e-06 | 0.023851
6226.204 | 0.12897 | 0.14672 | 0.15007 | 0.1473 | 0.11583 | 0.10148 | 0.45421 | 12 | 6 | 0.79037 | 4.0958e-06 | 4.0958e-06 | 0.023855
6227.204 | 0.12908 | 0.14615 | 0.14989 | 0.14718 | 0.11577 | 0.10177 | 0.45425 | 12 | 6 | 0.78986 | 4.0931e-06 | 4.0931e-06 | 0.023859
6228.204 | 0.12897 | 0.14634 | 0.14974 | 0.1473 | 0.11572 | 0.10164 | 0.45429 | 12 | 6 | 0.7897 | 4.0923e-06 | 4.0923e-06 | 0.023863
6229.204 | 0.1284 | 0.14652 | 0.15012 | 0.1472 | 0.11591 | 0.10183 | 0.45463 | 12 | 6 | 0.78997 | 4.0937e-06 | 4.0937e-06 | 0.023868
6230.204 | 0.12845 | 0.14612 | 0.14982 | 0.14747 | 0.11558 | 0.10183 | 0.45418 | 12 | 6 | 0.78926 | 4.0901e-06 | 4.0901e-06 | 0.023872
6231.204 | 0.12878 | 0.14633 | 0.15007 | 0.14732 | 0.1161 | 0.10168 | 0.45406 | 12 | 6 | 0.79026 | 4.0952e-06 | 4.0952e-06 | 0.023876
6232.204 | 0.12855 | 0.14631 | 0.14984 | 0.14745 | 0.11602 | 0.10148 | 0.45402 | 12 | 6 | 0.78965 | 4.0921e-06 | 4.0921e-06 | 0.02388
6233.204 | 0.12874 | 0.14638 | 0.14993 | 0.14737 | 0.11568 | 0.10181 | 0.4541 | 12 | 6 | 0.78991 | 4.0934e-06 | 4.0934e-06 | 0.023884
6234.204 | 0.12908 | 0.14623 | 0.14997 | 0.14714 | 0.11549 | 0.10173 | 0.45372 | 12 | 6 | 0.78964 | 4.092e-06 | 4.092e-06 | 0.023888
6235.205 | 0.12878 | 0.14653 | 0.14978 | 0.14747 | 0.11596 | 0.10173 | 0.45399 | 12 | 6 | 0.79026 | 4.0952e-06 | 4.0993e-06 | 0.023892
6236.205 | 0.12853 | 0.14619 | 0.1498 | 0.14703 | 0.11566 | 0.10185 | 0.45406 | 12 | 6 | 0.78906 | 4.089e-06 | 4.089e-06 | 0.023896
6237.205 | 0.12864 | 0.14652 | 0.14961 | 0.14724 | 0.11568 | 0.10162 | 0.45414 | 12 | 6 | 0.7893 | 4.0903e-06 | 4.0903e-06 | 0.0239
6238.205 | 0.12847 | 0.14633 | 0.14993 | 0.14709 | 0.11547 | 0.10152 | 0.45441 | 12 | 6 | 0.78881 | 4.0877e-06 | 4.0877e-06 | 0.023904
6239.205 | 0.12893 | 0.14617 | 0.14997 | 0.14699 | 0.11585 | 0.102 | 0.45437 | 12 | 6 | 0.78991 | 4.0934e-06 | 4.0934e-06 | 0.023909
6240.205 | 0.12866 | 0.1464 | 0.15001 | 0.14735 | 0.11585 | 0.10173 | 0.45391 | 12 | 6 | 0.79001 | 4.0939e-06 | 4.0939e-06 | 0.023913
6241.205 | 0.12931 | 0.14657 | 0.14999 | 0.14732 | 0.11585 | 0.10202 | 0.45429 | 12 | 6 | 0.79106 | 4.0994e-06 | 4.0994e-06 | 0.023917
6242.205 | 0.12895 | 0.14621 | 0.14972 | 0.14743 | 0.11589 | 0.10143 | 0.45399 | 12 | 6 | 0.78962 | 4.0919e-06 | 4.0919e-06 | 0.023921
6243.205 | 0.12864 | 0.1461 | 0.14986 | 0.14739 | 0.1156 | 0.10169 | 0.45418 | 12 | 6 | 0.78928 | 4.0902e-06 | 4.0902e-06 | 0.023925
6244.205 | 0.1287 | 0.14659 | 0.15024 | 0.14724 | 0.11575 | 0.1016 | 0.45433 | 12 | 6 | 0.79012 | 4.0945e-06 | 4.0945e-06 | 0.023929
6245.206 | 0.12906 | 0.1465 | 0.14984 | 0.14728 | 0.11577 | 0.10171 | 0.45421 | 12 | 6 | 0.79016 | 4.0947e-06 | 4.0988e-06 | 0.023933
6246.206 | 0.12847 | 0.14619 | 0.14959 | 0.14737 | 0.1157 | 0.10154 | 0.45418 | 12 | 6 | 0.78886 | 4.088e-06 | 4.088e-06 | 0.023937
6247.206 | 0.12876 | 0.14621 | 0.14955 | 0.14724 | 0.11598 | 0.10139 | 0.45433 | 12 | 6 | 0.78913 | 4.0894e-06 | 4.0894e-06 | 0.023941
6248.206 | 0.12904 | 0.14629 | 0.1498 | 0.14728 | 0.11566 | 0.10175 | 0.45444 | 12 | 6 | 0.78982 | 4.093e-06 | 4.093e-06 | 0.023945
6249.206 | 0.12849 | 0.14613 | 0.14972 | 0.14743 | 0.11592 | 0.10156 | 0.45425 | 12 | 6 | 0.78926 | 4.0901e-06 | 4.0901e-06 | 0.023949
6250.206 | 0.12861 | 0.14642 | 0.15001 | 0.14722 | 0.11571 | 0.10181 | 0.45467 | 12 | 6 | 0.78978 | 4.0927e-06 | 4.0927e-06 | 0.023954
6251.206 | 0.12889 | 0.14638 | 0.14963 | 0.14711 | 0.11587 | 0.10162 | 0.45421 | 12 | 6 | 0.78949 | 4.0913e-06 | 4.0913e-06 | 0.023958
6252.206 | 0.12884 | 0.14625 | 0.14974 | 0.14733 | 0.11583 | 0.10131 | 0.45391 | 12 | 6 | 0.7893 | 4.0903e-06 | 4.0903e-06 | 0.023962
6253.206 | 0.12845 | 0.14625 | 0.14988 | 0.14722 | 0.11621 | 0.10196 | 0.45425 | 12 | 6 | 0.78997 | 4.0937e-06 | 4.0937e-06 | 0.023966
6254.207 | 0.12857 | 0.1461 | 0.15009 | 0.14747 | 0.1155 | 0.10169 | 0.45441 | 12 | 6 | 0.78942 | 4.0909e-06 | 4.095e-06 | 0.02397
6255.207 | 0.12872 | 0.14638 | 0.15018 | 0.14716 | 0.11549 | 0.10173 | 0.45433 | 12 | 6 | 0.78966 | 4.0922e-06 | 4.0922e-06 | 0.023974
6256.207 | 0.1288 | 0.1464 | 0.14988 | 0.14736 | 0.1157 | 0.10175 | 0.45433 | 12 | 6 | 0.78987 | 4.0932e-06 | 4.0932e-06 | 0.023978
6257.207 | 0.12842 | 0.14625 | 0.1499 | 0.14776 | 0.11577 | 0.10171 | 0.45452 | 12 | 6 | 0.7898 | 4.0929e-06 | 4.0929e-06 | 0.023982
6258.207 | 0.12876 | 0.14636 | 0.14967 | 0.1473 | 0.11583 | 0.10128 | 0.45437 | 12 | 6 | 0.78919 | 4.0897e-06 | 4.0897e-06 | 0.023986
6259.207 | 0.12878 | 0.14633 | 0.14986 | 0.14733 | 0.11613 | 0.10179 | 0.45437 | 12 | 6 | 0.79022 | 4.095e-06 | 4.095e-06 | 0.02399
6260.207 | 0.12862 | 0.14631 | 0.14995 | 0.14743 | 0.11585 | 0.1019 | 0.45448 | 12 | 6 | 0.79006 | 4.0942e-06 | 4.0942e-06 | 0.023994
6261.207 | 0.12889 | 0.14673 | 0.14965 | 0.14733 | 0.11558 | 0.10179 | 0.45421 | 12 | 6 | 0.78997 | 4.0937e-06 | 4.0937e-06 | 0.023999
6262.207 | 0.12882 | 0.14621 | 0.14976 | 0.14724 | 0.11606 | 0.10179 | 0.45421 | 12 | 6 | 0.78988 | 4.0932e-06 | 4.0932e-06 | 0.024003
6263.207 | 0.12878 | 0.1464 | 0.14974 | 0.14724 | 0.11579 | 0.10171 | 0.45421 | 12 | 6 | 0.78966 | 4.0921e-06 | 4.0921e-06 | 0.024007
6264.208 | 0.12859 | 0.14642 | 0.14988 | 0.1472 | 0.1157 | 0.10219 | 0.45433 | 12 | 6 | 0.78997 | 4.0937e-06 | 4.0978e-06 | 0.024011
6265.208 | 0.12882 | 0.14644 | 0.14982 | 0.14728 | 0.11573 | 0.10196 | 0.45441 | 12 | 6 | 0.79005 | 4.0941e-06 | 4.0941e-06 | 0.024015
6266.208 | 0.12912 | 0.14646 | 0.14991 | 0.14766 | 0.11577 | 0.10173 | 0.45463 | 12 | 6 | 0.79066 | 4.0973e-06 | 4.0973e-06 | 0.024019
6267.208 | 0.12893 | 0.14625 | 0.14995 | 0.14722 | 0.11575 | 0.10183 | 0.45395 | 12 | 6 | 0.78993 | 4.0935e-06 | 4.0935e-06 | 0.024023
6268.208 | 0.12893 | 0.14652 | 0.15007 | 0.14724 | 0.11552 | 0.10169 | 0.45402 | 12 | 6 | 0.78997 | 4.0937e-06 | 4.0937e-06 | 0.024027
6269.208 | 0.12857 | 0.14635 | 0.14997 | 0.14745 | 0.11577 | 0.10183 | 0.45456 | 12 | 6 | 0.78993 | 4.0935e-06 | 4.0935e-06 | 0.024031
6270.208 | 0.12889 | 0.14659 | 0.15005 | 0.14764 | 0.116 | 0.1016 | 0.45441 | 12 | 6 | 0.79077 | 4.0979e-06 | 4.0979e-06 | 0.024035
6271.208 | 0.12895 | 0.14656 | 0.14986 | 0.14733 | 0.1156 | 0.10169 | 0.45425 | 12 | 6 | 0.78999 | 4.0938e-06 | 4.0938e-06 | 0.024039
6272.208 | 0.12861 | 0.14652 | 0.14968 | 0.14728 | 0.11587 | 0.10177 | 0.45444 | 12 | 6 | 0.78972 | 4.0924e-06 | 4.0924e-06 | 0.024044
6273.208 | 0.12904 | 0.14623 | 0.14988 | 0.14743 | 0.11573 | 0.10198 | 0.45463 | 12 | 6 | 0.79029 | 4.0954e-06 | 4.0954e-06 | 0.024048
6274.209 | 0.12895 | 0.14621 | 0.15007 | 0.14743 | 0.11596 | 0.10154 | 0.45418 | 12 | 6 | 0.79016 | 4.0947e-06 | 4.0988e-06 | 0.024052
6275.209 | 0.12872 | 0.14646 | 0.14986 | 0.14747 | 0.116 | 0.10192 | 0.45406 | 12 | 6 | 0.79043 | 4.0961e-06 | 4.0961e-06 | 0.024056
6276.209 | 0.12893 | 0.14638 | 0.15005 | 0.14745 | 0.11579 | 0.10158 | 0.45425 | 12 | 6 | 0.79018 | 4.0948e-06 | 4.0948e-06 | 0.02406
6277.209 | 0.12843 | 0.14636 | 0.15007 | 0.14714 | 0.1157 | 0.10169 | 0.45433 | 12 | 6 | 0.7894 | 4.0908e-06 | 4.0908e-06 | 0.024064
6278.209 | 0.1292 | 0.14591 | 0.14959 | 0.14707 | 0.11554 | 0.10152 | 0.45402 | 12 | 6 | 0.78883 | 4.0878e-06 | 4.0878e-06 | 0.024068
6279.209 | 0.12878 | 0.1463 | 0.1498 | 0.14713 | 0.11549 | 0.10169 | 0.45421 | 12 | 6 | 0.78919 | 4.0897e-06 | 4.0897e-06 | 0.024072
6280.209 | 0.12861 | 0.14625 | 0.1498 | 0.14749 | 0.11553 | 0.10167 | 0.45429 | 12 | 6 | 0.78934 | 4.0905e-06 | 4.0905e-06 | 0.024076
6281.209 | 0.12931 | 0.14663 | 0.15003 | 0.14712 | 0.11592 | 0.10146 | 0.45429 | 12 | 6 | 0.79048 | 4.0964e-06 | 4.0964e-06 | 0.02408
6282.209 | 0.12853 | 0.14627 | 0.14982 | 0.14711 | 0.11589 | 0.10183 | 0.45433 | 12 | 6 | 0.78943 | 4.091e-06 | 4.091e-06 | 0.024085
6283.209 | 0.12912 | 0.14646 | 0.14948 | 0.14697 | 0.11552 | 0.10162 | 0.45437 | 12 | 6 | 0.78917 | 4.0896e-06 | 4.0896e-06 | 0.024089
6284.21 | 0.12862 | 0.14615 | 0.1499 | 0.14739 | 0.11541 | 0.1016 | 0.4541 | 12 | 6 | 0.78907 | 4.0891e-06 | 4.0932e-06 | 0.024093
6285.21 | 0.12847 | 0.14638 | 0.14986 | 0.14735 | 0.11564 | 0.10158 | 0.45421 | 12 | 6 | 0.78928 | 4.0902e-06 | 4.0902e-06 | 0.024097
6286.21 | 0.12845 | 0.14613 | 0.14972 | 0.14697 | 0.11602 | 0.1015 | 0.4541 | 12 | 6 | 0.78881 | 4.0877e-06 | 4.0877e-06 | 0.024101
6287.21 | 0.12861 | 0.146 | 0.14984 | 0.14709 | 0.11566 | 0.10154 | 0.45444 | 12 | 6 | 0.78873 | 4.0873e-06 | 4.0873e-06 | 0.024105
6288.21 | 0.12859 | 0.14619 | 0.14978 | 0.14714 | 0.11579 | 0.10129 | 0.45463 | 12 | 6 | 0.78879 | 4.0876e-06 | 4.0876e-06 | 0.024109
6289.21 | 0.12849 | 0.14627 | 0.1499 | 0.14728 | 0.11547 | 0.10181 | 0.45444 | 12 | 6 | 0.78921 | 4.0898e-06 | 4.0898e-06 | 0.024113
6290.21 | 0.12859 | 0.1461 | 0.15007 | 0.1473 | 0.11566 | 0.10171 | 0.45437 | 12 | 6 | 0.78942 | 4.0909e-06 | 4.0909e-06 | 0.024117
6291.21 | 0.12857 | 0.14619 | 0.14955 | 0.14749 | 0.11554 | 0.10152 | 0.45448 | 12 | 6 | 0.78887 | 4.088e-06 | 4.088e-06 | 0.024121
6292.21 | 0.12887 | 0.14615 | 0.14972 | 0.14728 | 0.11591 | 0.10154 | 0.45441 | 12 | 6 | 0.78948 | 4.0912e-06 | 4.0912e-06 | 0.024125
6293.211 | 0.12882 | 0.14632 | 0.14984 | 0.14724 | 0.11558 | 0.1015 | 0.45448 | 12 | 6 | 0.7893 | 4.0903e-06 | 4.0944e-06 | 0.02413
6294.211 | 0.12838 | 0.14623 | 0.14989 | 0.14718 | 0.11554 | 0.10185 | 0.45437 | 12 | 6 | 0.78907 | 4.0891e-06 | 4.0891e-06 | 0.024134
6295.211 | 0.12878 | 0.14608 | 0.14963 | 0.14724 | 0.11572 | 0.10188 | 0.45391 | 12 | 6 | 0.78932 | 4.0904e-06 | 4.0904e-06 | 0.024138
6296.211 | 0.12849 | 0.14608 | 0.14972 | 0.14713 | 0.11606 | 0.10173 | 0.45437 | 12 | 6 | 0.78921 | 4.0898e-06 | 4.0898e-06 | 0.024142
6297.211 | 0.12872 | 0.14629 | 0.14976 | 0.14716 | 0.11585 | 0.10171 | 0.45448 | 12 | 6 | 0.78949 | 4.0913e-06 | 4.0913e-06 | 0.024146
6298.211 | 0.12855 | 0.14608 | 0.14972 | 0.14737 | 0.11596 | 0.10129 | 0.45425 | 12 | 6 | 0.78898 | 4.0886e-06 | 4.0886e-06 | 0.02415
6299.211 | 0.12845 | 0.14621 | 0.14976 | 0.14707 | 0.11554 | 0.10188 | 0.45433 | 12 | 6 | 0.78892 | 4.0883e-06 | 4.0883e-06 | 0.024154
6300.211 | 0.1286 | 0.14652 | 0.14965 | 0.14736 | 0.11608 | 0.10162 | 0.45441 | 12 | 6 | 0.78982 | 4.0929e-06 | 4.0929e-06 | 0.024158
6301.211 | 0.12849 | 0.14615 | 0.15031 | 0.14728 | 0.1157 | 0.10171 | 0.45448 | 12 | 6 | 0.78964 | 4.092e-06 | 4.092e-06 | 0.024162
6302.211 | 0.12874 | 0.14636 | 0.14974 | 0.1473 | 0.116 | 0.10156 | 0.45448 | 12 | 6 | 0.7897 | 4.0923e-06 | 4.0923e-06 | 0.024166
6303.212 | 0.1284 | 0.1461 | 0.14968 | 0.14711 | 0.11596 | 0.10146 | 0.45418 | 12 | 6 | 0.78871 | 4.0872e-06 | 4.0913e-06 | 0.02417
6304.212 | 0.1288 | 0.14619 | 0.14999 | 0.14739 | 0.11581 | 0.10183 | 0.45444 | 12 | 6 | 0.79 | 4.0939e-06 | 4.0939e-06 | 0.024175
6305.212 | 0.12842 | 0.1461 | 0.14972 | 0.1473 | 0.11568 | 0.1016 | 0.45471 | 12 | 6 | 0.7888 | 4.0877e-06 | 4.0877e-06 | 0.024179
6306.212 | 0.12849 | 0.14608 | 0.14995 | 0.14707 | 0.11585 | 0.10156 | 0.45437 | 12 | 6 | 0.789 | 4.0887e-06 | 4.0887e-06 | 0.024183
6307.212 | 0.12864 | 0.14636 | 0.14974 | 0.14718 | 0.11552 | 0.10156 | 0.45421 | 12 | 6 | 0.78902 | 4.0888e-06 | 4.0888e-06 | 0.024187
6308.212 | 0.12884 | 0.14627 | 0.14957 | 0.14747 | 0.11589 | 0.10181 | 0.45441 | 12 | 6 | 0.78984 | 4.093e-06 | 4.093e-06 | 0.024191
6309.212 | 0.12878 | 0.14642 | 0.14991 | 0.14751 | 0.11585 | 0.10185 | 0.45452 | 12 | 6 | 0.79031 | 4.0955e-06 | 4.0955e-06 | 0.024195
6310.212 | 0.12889 | 0.14631 | 0.14986 | 0.14736 | 0.11556 | 0.10162 | 0.45414 | 12 | 6 | 0.78959 | 4.0918e-06 | 4.0918e-06 | 0.024199
6311.212 | 0.12903 | 0.14638 | 0.14988 | 0.14747 | 0.11568 | 0.10215 | 0.4546 | 12 | 6 | 0.79058 | 4.0969e-06 | 4.0969e-06 | 0.024203
6312.212 | 0.12878 | 0.14619 | 0.14997 | 0.14739 | 0.11579 | 0.10146 | 0.45448 | 12 | 6 | 0.78959 | 4.0918e-06 | 4.0918e-06 | 0.024207
6313.213 | 0.1287 | 0.14627 | 0.15001 | 0.14749 | 0.1157 | 0.10175 | 0.45452 | 12 | 6 | 0.78991 | 4.0934e-06 | 4.0975e-06 | 0.024211
6314.213 | 0.12885 | 0.1463 | 0.15001 | 0.14749 | 0.11581 | 0.10192 | 0.45433 | 12 | 6 | 0.79039 | 4.0959e-06 | 4.0959e-06 | 0.024215
6315.213 | 0.12866 | 0.14669 | 0.1499 | 0.14737 | 0.11568 | 0.10183 | 0.4546 | 12 | 6 | 0.79012 | 4.0945e-06 | 4.0945e-06 | 0.02422
6316.213 | 0.12891 | 0.14655 | 0.14984 | 0.14728 | 0.11562 | 0.10143 | 0.4546 | 12 | 6 | 0.78963 | 4.092e-06 | 4.092e-06 | 0.024224
6317.213 | 0.12906 | 0.14631 | 0.14997 | 0.14753 | 0.11566 | 0.10145 | 0.45437 | 12 | 6 | 0.78997 | 4.0937e-06 | 4.0937e-06 | 0.024228
6318.213 | 0.12872 | 0.14655 | 0.1502 | 0.14764 | 0.11573 | 0.10179 | 0.4546 | 12 | 6 | 0.79064 | 4.0972e-06 | 4.0972e-06 | 0.024232
6319.213 | 0.12878 | 0.14671 | 0.14969 | 0.14754 | 0.11573 | 0.10147 | 0.45425 | 12 | 6 | 0.78991 | 4.0934e-06 | 4.0934e-06 | 0.024236
6320.213 | 0.12874 | 0.14648 | 0.15037 | 0.14728 | 0.11581 | 0.10141 | 0.45441 | 12 | 6 | 0.79008 | 4.0943e-06 | 4.0943e-06 | 0.02424
6321.213 | 0.12876 | 0.14613 | 0.15001 | 0.14749 | 0.116 | 0.10164 | 0.45418 | 12 | 6 | 0.79003 | 4.094e-06 | 4.094e-06 | 0.024244
6322.213 | 0.12878 | 0.14621 | 0.14997 | 0.14728 | 0.1161 | 0.10179 | 0.45448 | 12 | 6 | 0.79012 | 4.0945e-06 | 4.0945e-06 | 0.024248
6323.214 | 0.12874 | 0.14638 | 0.14976 | 0.14753 | 0.11583 | 0.10177 | 0.4546 | 12 | 6 | 0.79001 | 4.0939e-06 | 4.098e-06 | 0.024252
6324.214 | 0.12893 | 0.14634 | 0.1498 | 0.14724 | 0.11562 | 0.10154 | 0.4546 | 12 | 6 | 0.78948 | 4.0912e-06 | 4.0912e-06 | 0.024256
6325.214 | 0.12878 | 0.1464 | 0.14969 | 0.1473 | 0.11581 | 0.10169 | 0.45437 | 12 | 6 | 0.78966 | 4.0921e-06 | 4.0921e-06 | 0.02426
6326.214 | 0.1291 | 0.14631 | 0.1497 | 0.14755 | 0.11583 | 0.10171 | 0.45467 | 12 | 6 | 0.7902 | 4.0949e-06 | 4.0949e-06 | 0.024265
6327.214 | 0.12897 | 0.14629 | 0.1498 | 0.14716 | 0.11593 | 0.10171 | 0.45463 | 12 | 6 | 0.78986 | 4.0931e-06 | 4.0931e-06 | 0.024269
6328.214 | 0.12861 | 0.14627 | 0.1498 | 0.14753 | 0.11581 | 0.10198 | 0.45437 | 12 | 6 | 0.78999 | 4.0938e-06 | 4.0938e-06 | 0.024273
6329.214 | 0.12887 | 0.14642 | 0.14984 | 0.14728 | 0.11602 | 0.10181 | 0.45448 | 12 | 6 | 0.79024 | 4.0951e-06 | 4.0951e-06 | 0.024277
6330.214 | 0.12889 | 0.1464 | 0.14995 | 0.14743 | 0.11566 | 0.10146 | 0.45444 | 12 | 6 | 0.7898 | 4.0929e-06 | 4.0929e-06 | 0.024281
6331.214 | 0.12906 | 0.14653 | 0.14965 | 0.14737 | 0.11592 | 0.10179 | 0.45448 | 12 | 6 | 0.79033 | 4.0956e-06 | 4.0956e-06 | 0.024285
6332.215 | 0.12904 | 0.14629 | 0.14995 | 0.14764 | 0.11587 | 0.10194 | 0.45444 | 12 | 6 | 0.79073 | 4.0977e-06 | 4.1018e-06 | 0.024289
6333.215 | 0.12883 | 0.14629 | 0.14972 | 0.14741 | 0.11598 | 0.10179 | 0.45467 | 12 | 6 | 0.79002 | 4.094e-06 | 4.094e-06 | 0.024293
6334.215 | 0.12887 | 0.14636 | 0.14989 | 0.14694 | 0.11594 | 0.10106 | 0.4546 | 12 | 6 | 0.78907 | 4.0891e-06 | 4.0891e-06 | 0.024297
6335.215 | 0.12904 | 0.14634 | 0.15005 | 0.14749 | 0.11589 | 0.10183 | 0.45444 | 12 | 6 | 0.79064 | 4.0972e-06 | 4.0972e-06 | 0.024301
6336.215 | 0.12862 | 0.14644 | 0.1498 | 0.14711 | 0.1157 | 0.10207 | 0.45429 | 12 | 6 | 0.78974 | 4.0925e-06 | 4.0925e-06 | 0.024306
6337.215 | 0.12853 | 0.14661 | 0.14995 | 0.14716 | 0.11573 | 0.10196 | 0.45444 | 12 | 6 | 0.78995 | 4.0936e-06 | 4.0936e-06 | 0.02431
6338.215 | 0.12887 | 0.14642 | 0.14978 | 0.14762 | 0.11593 | 0.10162 | 0.45437 | 12 | 6 | 0.79024 | 4.0951e-06 | 4.0951e-06 | 0.024314
6339.215 | 0.12874 | 0.14632 | 0.15007 | 0.14749 | 0.11554 | 0.10181 | 0.45452 | 12 | 6 | 0.78997 | 4.0937e-06 | 4.0937e-06 | 0.024318
6340.215 | 0.12901 | 0.14655 | 0.14988 | 0.14735 | 0.11552 | 0.10185 | 0.45448 | 12 | 6 | 0.79016 | 4.0947e-06 | 4.0947e-06 | 0.024322
6341.215 | 0.12889 | 0.14642 | 0.14986 | 0.14737 | 0.1157 | 0.10194 | 0.45456 | 12 | 6 | 0.79018 | 4.0948e-06 | 4.0948e-06 | 0.024326
6342.216 | 0.12868 | 0.14644 | 0.15001 | 0.14724 | 0.116 | 0.1016 | 0.45444 | 12 | 6 | 0.78997 | 4.0937e-06 | 4.0978e-06 | 0.02433
6343.216 | 0.12859 | 0.14676 | 0.14978 | 0.14737 | 0.11583 | 0.10181 | 0.45444 | 12 | 6 | 0.79014 | 4.0946e-06 | 4.0946e-06 | 0.024334
6344.216 | 0.12884 | 0.14612 | 0.14982 | 0.14737 | 0.11598 | 0.10168 | 0.45441 | 12 | 6 | 0.7898 | 4.0928e-06 | 4.0928e-06 | 0.024338
6345.216 | 0.12866 | 0.14634 | 0.1499 | 0.14739 | 0.11585 | 0.10171 | 0.4546 | 12 | 6 | 0.78986 | 4.0931e-06 | 4.0931e-06 | 0.024342
6346.216 | 0.12899 | 0.14663 | 0.14974 | 0.14743 | 0.1157 | 0.10167 | 0.45482 | 12 | 6 | 0.79016 | 4.0947e-06 | 4.0947e-06 | 0.024346
6347.216 | 0.12891 | 0.14674 | 0.15005 | 0.14735 | 0.11566 | 0.10166 | 0.45456 | 12 | 6 | 0.79037 | 4.0958e-06 | 4.0958e-06 | 0.024351
6348.216 | 0.12872 | 0.14669 | 0.14999 | 0.14743 | 0.1157 | 0.10192 | 0.45421 | 12 | 6 | 0.79045 | 4.0962e-06 | 4.0962e-06 | 0.024355
6349.216 | 0.12843 | 0.14648 | 0.15001 | 0.14733 | 0.11585 | 0.10196 | 0.4549 | 12 | 6 | 0.79007 | 4.0942e-06 | 4.0942e-06 | 0.024359
6350.216 | 0.12868 | 0.14631 | 0.15014 | 0.14737 | 0.11593 | 0.10185 | 0.45441 | 12 | 6 | 0.79028 | 4.0953e-06 | 4.0953e-06 | 0.024363
6351.216 | 0.12895 | 0.14661 | 0.1497 | 0.1473 | 0.11575 | 0.1015 | 0.45475 | 12 | 6 | 0.78982 | 4.0929e-06 | 4.0929e-06 | 0.024367
6352.216 | 0.12855 | 0.14629 | 0.14984 | 0.14726 | 0.11591 | 0.1021 | 0.45444 | 12 | 6 | 0.78993 | 4.0935e-06 | 4.0935e-06 | 0.024371
6353.216 | 0.12878 | 0.14673 | 0.14995 | 0.14743 | 0.11604 | 0.1019 | 0.45456 | 12 | 6 | 0.79083 | 4.0982e-06 | 4.0982e-06 | 0.024375
6354.216 | 0.12857 | 0.1468 | 0.14997 | 0.14751 | 0.11573 | 0.10192 | 0.45421 | 12 | 6 | 0.7905 | 4.0965e-06 | 4.0965e-06 | 0.024379
6355.216 | 0.12872 | 0.14634 | 0.14997 | 0.1476 | 0.11594 | 0.10185 | 0.45448 | 12 | 6 | 0.79043 | 4.0961e-06 | 4.0961e-06 | 0.024383
6356.216 | 0.12866 | 0.14636 | 0.14991 | 0.14749 | 0.11604 | 0.10171 | 0.45429 | 12 | 6 | 0.79018 | 4.0948e-06 | 4.0948e-06 | 0.024387
6357.217 | 0.12876 | 0.14659 | 0.14968 | 0.14722 | 0.11575 | 0.10206 | 0.45452 | 12 | 6 | 0.79007 | 4.0942e-06 | 4.0983e-06 | 0.024392
6358.217 | 0.12861 | 0.14646 | 0.14997 | 0.14757 | 0.11619 | 0.10164 | 0.45452 | 12 | 6 | 0.79043 | 4.0961e-06 | 4.0961e-06 | 0.024396
6359.217 | 0.12861 | 0.14652 | 0.14995 | 0.14749 | 0.11549 | 0.10168 | 0.45441 | 12 | 6 | 0.78972 | 4.0924e-06 | 4.0924e-06 | 0.0244
6360.217 | 0.12847 | 0.14634 | 0.14978 | 0.14751 | 0.11585 | 0.10166 | 0.45452 | 12 | 6 | 0.78961 | 4.0919e-06 | 4.0919e-06 | 0.024404
6361.217 | 0.12872 | 0.14629 | 0.14949 | 0.14751 | 0.11596 | 0.10158 | 0.4546 | 12 | 6 | 0.78955 | 4.0916e-06 | 4.0916e-06 | 0.024408
6362.217 | 0.12868 | 0.14669 | 0.15026 | 0.14734 | 0.1157 | 0.10156 | 0.45463 | 12 | 6 | 0.79022 | 4.095e-06 | 4.095e-06 | 0.024412
6363.217 | 0.12891 | 0.1465 | 0.15012 | 0.14726 | 0.11585 | 0.10186 | 0.45429 | 12 | 6 | 0.7905 | 4.0965e-06 | 4.0965e-06 | 0.024416
6364.217 | 0.12885 | 0.14642 | 0.14991 | 0.14726 | 0.1159 | 0.10183 | 0.45425 | 12 | 6 | 0.79018 | 4.0948e-06 | 4.0948e-06 | 0.02442
6365.217 | 0.12901 | 0.14644 | 0.14988 | 0.14774 | 0.11577 | 0.10171 | 0.45437 | 12 | 6 | 0.79055 | 4.0967e-06 | 4.0967e-06 | 0.024424
6366.217 | 0.12889 | 0.14659 | 0.14993 | 0.14753 | 0.11573 | 0.10192 | 0.45471 | 12 | 6 | 0.7906 | 4.097e-06 | 4.097e-06 | 0.024428
6367.217 | 0.12883 | 0.1464 | 0.15008 | 0.14737 | 0.11598 | 0.10183 | 0.4546 | 12 | 6 | 0.7905 | 4.0965e-06 | 4.0965e-06 | 0.024432
6368.217 | 0.12903 | 0.14667 | 0.15005 | 0.14737 | 0.11591 | 0.10175 | 0.4546 | 12 | 6 | 0.79077 | 4.0979e-06 | 4.0979e-06 | 0.024437
6369.217 | 0.12891 | 0.14646 | 0.14989 | 0.14739 | 0.11571 | 0.1016 | 0.4546 | 12 | 6 | 0.78997 | 4.0937e-06 | 4.0937e-06 | 0.024441
6370.217 | 0.12864 | 0.14653 | 0.1498 | 0.1476 | 0.11585 | 0.10177 | 0.45479 | 12 | 6 | 0.7902 | 4.0949e-06 | 4.0949e-06 | 0.024445
6371.217 | 0.12876 | 0.14644 | 0.15031 | 0.14726 | 0.11581 | 0.1016 | 0.45429 | 12 | 6 | 0.79018 | 4.0948e-06 | 4.0948e-06 | 0.024449
6372.218 | 0.12889 | 0.14663 | 0.1502 | 0.14751 | 0.116 | 0.10187 | 0.45463 | 12 | 6 | 0.79109 | 4.0996e-06 | 4.1037e-06 | 0.024453
6373.218 | 0.12882 | 0.14642 | 0.15016 | 0.14741 | 0.11594 | 0.10181 | 0.45467 | 12 | 6 | 0.79056 | 4.0968e-06 | 4.0968e-06 | 0.024457
6374.218 | 0.12901 | 0.14638 | 0.14989 | 0.1476 | 0.11594 | 0.10181 | 0.45452 | 12 | 6 | 0.79063 | 4.0972e-06 | 4.0972e-06 | 0.024461
6375.218 | 0.12893 | 0.1463 | 0.14989 | 0.14766 | 0.11591 | 0.10181 | 0.4546 | 12 | 6 | 0.7905 | 4.0965e-06 | 4.0965e-06 | 0.024465
6376.218 | 0.12901 | 0.1464 | 0.15024 | 0.14755 | 0.11608 | 0.10211 | 0.45479 | 12 | 6 | 0.79138 | 4.1011e-06 | 4.1011e-06 | 0.024469
6377.218 | 0.1288 | 0.14667 | 0.14997 | 0.14736 | 0.11577 | 0.10185 | 0.45463 | 12 | 6 | 0.79041 | 4.096e-06 | 4.096e-06 | 0.024473
6378.218 | 0.12866 | 0.14667 | 0.14976 | 0.1476 | 0.11594 | 0.10181 | 0.45471 | 12 | 6 | 0.79045 | 4.0962e-06 | 4.0962e-06 | 0.024478
6379.218 | 0.12906 | 0.14638 | 0.14988 | 0.14758 | 0.11581 | 0.10209 | 0.45475 | 12 | 6 | 0.79081 | 4.0981e-06 | 4.0981e-06 | 0.024482
6380.218 | 0.12874 | 0.14667 | 0.14997 | 0.14755 | 0.11608 | 0.10173 | 0.4549 | 12 | 6 | 0.79073 | 4.0977e-06 | 4.0977e-06 | 0.024486
6381.218 | 0.12851 | 0.14692 | 0.14999 | 0.14747 | 0.11575 | 0.10219 | 0.45482 | 12 | 6 | 0.79083 | 4.0982e-06 | 4.0982e-06 | 0.02449
6382.218 | 0.12893 | 0.14653 | 0.14955 | 0.1477 | 0.11581 | 0.10139 | 0.45475 | 12 | 6 | 0.78992 | 4.0934e-06 | 4.0934e-06 | 0.024494
6383.218 | 0.12897 | 0.14671 | 0.14995 | 0.14751 | 0.11594 | 0.10194 | 0.45463 | 12 | 6 | 0.79102 | 4.0992e-06 | 4.0992e-06 | 0.024498
6384.218 | 0.12885 | 0.14642 | 0.14988 | 0.14747 | 0.11579 | 0.10183 | 0.45444 | 12 | 6 | 0.79024 | 4.0951e-06 | 4.0951e-06 | 0.024502
6385.218 | 0.12899 | 0.14663 | 0.14986 | 0.1472 | 0.11566 | 0.10162 | 0.45463 | 12 | 6 | 0.78995 | 4.0936e-06 | 4.0936e-06 | 0.024506
6386.218 | 0.12885 | 0.14638 | 0.14991 | 0.14745 | 0.11592 | 0.10146 | 0.45456 | 12 | 6 | 0.78999 | 4.0938e-06 | 4.0938e-06 | 0.02451
6387.218 | 0.1291 | 0.14652 | 0.14997 | 0.14747 | 0.11587 | 0.10169 | 0.45456 | 12 | 6 | 0.79062 | 4.0971e-06 | 4.0971e-06 | 0.024514
6388.219 | 0.12885 | 0.14665 | 0.15008 | 0.14739 | 0.11606 | 0.10188 | 0.45479 | 12 | 6 | 0.79092 | 4.0987e-06 | 4.1028e-06 | 0.024518
6389.219 | 0.12924 | 0.14707 | 0.15008 | 0.14749 | 0.11613 | 0.10158 | 0.45494 | 12 | 6 | 0.79159 | 4.1021e-06 | 4.1021e-06 | 0.024523
6390.219 | 0.12882 | 0.14657 | 0.14984 | 0.14741 | 0.1161 | 0.102 | 0.45479 | 12 | 6 | 0.79073 | 4.0977e-06 | 4.0977e-06 | 0.024527
6391.219 | 0.12887 | 0.14638 | 0.14993 | 0.14751 | 0.1161 | 0.10179 | 0.45456 | 12 | 6 | 0.79058 | 4.0969e-06 | 4.0969e-06 | 0.024531
6392.219 | 0.12908 | 0.14701 | 0.1502 | 0.1476 | 0.11602 | 0.102 | 0.45456 | 12 | 6 | 0.79192 | 4.1038e-06 | 4.1038e-06 | 0.024535
6393.219 | 0.12884 | 0.14663 | 0.14999 | 0.14758 | 0.11581 | 0.1019 | 0.4546 | 12 | 6 | 0.79075 | 4.0978e-06 | 4.0978e-06 | 0.024539
6394.219 | 0.12903 | 0.14674 | 0.14995 | 0.14768 | 0.11602 | 0.10171 | 0.45479 | 12 | 6 | 0.79114 | 4.0998e-06 | 4.0998e-06 | 0.024543
6395.219 | 0.12872 | 0.14661 | 0.14966 | 0.14762 | 0.11598 | 0.10133 | 0.45498 | 12 | 6 | 0.78993 | 4.0935e-06 | 4.0935e-06 | 0.024547
6396.219 | 0.12884 | 0.14669 | 0.15024 | 0.14741 | 0.11587 | 0.10145 | 0.45479 | 12 | 6 | 0.79049 | 4.0964e-06 | 4.0964e-06 | 0.024551
6397.219 | 0.12876 | 0.1464 | 0.14999 | 0.14776 | 0.11575 | 0.10162 | 0.4546 | 12 | 6 | 0.79028 | 4.0953e-06 | 4.0953e-06 | 0.024555
6398.219 | 0.12872 | 0.14657 | 0.14995 | 0.14768 | 0.1157 | 0.10187 | 0.45482 | 12 | 6 | 0.79049 | 4.0964e-06 | 4.0964e-06 | 0.024559
6399.219 | 0.12895 | 0.14663 | 0.14997 | 0.14745 | 0.11566 | 0.1016 | 0.45482 | 12 | 6 | 0.79026 | 4.0952e-06 | 4.0952e-06 | 0.024564
6400.219 | 0.12874 | 0.14669 | 0.15016 | 0.14739 | 0.11585 | 0.10223 | 0.45479 | 12 | 6 | 0.79106 | 4.0994e-06 | 4.0994e-06 | 0.024568
6401.219 | 0.12903 | 0.14659 | 0.15007 | 0.14739 | 0.11608 | 0.10189 | 0.45433 | 12 | 6 | 0.79104 | 4.0993e-06 | 4.0993e-06 | 0.024572
6402.219 | 0.12884 | 0.14674 | 0.14988 | 0.14749 | 0.11606 | 0.10167 | 0.45467 | 12 | 6 | 0.79068 | 4.0974e-06 | 4.0974e-06 | 0.024576
6403.219 | 0.12895 | 0.14676 | 0.14989 | 0.14751 | 0.11579 | 0.10169 | 0.45467 | 12 | 6 | 0.7906 | 4.097e-06 | 4.097e-06 | 0.02458
6404.22 | 0.12887 | 0.14667 | 0.14995 | 0.14749 | 0.11598 | 0.10183 | 0.45444 | 12 | 6 | 0.79079 | 4.098e-06 | 4.1021e-06 | 0.024584
6405.22 | 0.12889 | 0.14638 | 0.1501 | 0.14728 | 0.116 | 0.10185 | 0.45467 | 12 | 6 | 0.7905 | 4.0965e-06 | 4.0965e-06 | 0.024588
6406.22 | 0.12876 | 0.14651 | 0.14993 | 0.14732 | 0.11594 | 0.10188 | 0.45448 | 12 | 6 | 0.79035 | 4.0957e-06 | 4.0957e-06 | 0.024592
6407.22 | 0.12903 | 0.14638 | 0.15007 | 0.14758 | 0.11604 | 0.10179 | 0.45498 | 12 | 6 | 0.79089 | 4.0985e-06 | 4.0985e-06 | 0.024596
6408.22 | 0.12903 | 0.1464 | 0.14991 | 0.14753 | 0.11606 | 0.10185 | 0.45463 | 12 | 6 | 0.79077 | 4.0979e-06 | 4.0979e-06 | 0.0246
6409.22 | 0.12868 | 0.14644 | 0.14986 | 0.14764 | 0.11564 | 0.10213 | 0.45494 | 12 | 6 | 0.79039 | 4.0959e-06 | 4.0959e-06 | 0.024605
6410.22 | 0.12883 | 0.14657 | 0.15016 | 0.14745 | 0.11594 | 0.10175 | 0.45456 | 12 | 6 | 0.79071 | 4.0976e-06 | 4.0976e-06 | 0.024609
6411.22 | 0.1284 | 0.14671 | 0.14971 | 0.14699 | 0.11617 | 0.10183 | 0.4549 | 12 | 6 | 0.7898 | 4.0929e-06 | 4.0929e-06 | 0.024613
6412.22 | 0.12855 | 0.14671 | 0.14986 | 0.14737 | 0.1161 | 0.1019 | 0.45479 | 12 | 6 | 0.79048 | 4.0964e-06 | 4.0964e-06 | 0.024617
6413.22 | 0.12857 | 0.14636 | 0.14978 | 0.14753 | 0.11577 | 0.10164 | 0.45475 | 12 | 6 | 0.78964 | 4.092e-06 | 4.092e-06 | 0.024621
6414.22 | 0.12857 | 0.14623 | 0.15003 | 0.14736 | 0.11606 | 0.10188 | 0.45482 | 12 | 6 | 0.79012 | 4.0945e-06 | 4.0945e-06 | 0.024625
6415.22 | 0.12906 | 0.14623 | 0.15001 | 0.14758 | 0.11604 | 0.10152 | 0.45452 | 12 | 6 | 0.79044 | 4.0962e-06 | 4.0962e-06 | 0.024629
6416.22 | 0.12882 | 0.1464 | 0.14986 | 0.14747 | 0.11591 | 0.10162 | 0.45467 | 12 | 6 | 0.79007 | 4.0942e-06 | 4.0942e-06 | 0.024633
6417.22 | 0.12859 | 0.1464 | 0.14972 | 0.1472 | 0.11564 | 0.10187 | 0.45425 | 12 | 6 | 0.78942 | 4.0909e-06 | 4.0909e-06 | 0.024637
6418.22 | 0.12872 | 0.14661 | 0.1497 | 0.14753 | 0.11585 | 0.10185 | 0.45448 | 12 | 6 | 0.79026 | 4.0952e-06 | 4.0952e-06 | 0.024641
6419.221 | 0.12874 | 0.14655 | 0.15028 | 0.14753 | 0.116 | 0.1016 | 0.45486 | 12 | 6 | 0.7907 | 4.0975e-06 | 4.1016e-06 | 0.024646
6420.221 | 0.12884 | 0.14674 | 0.14974 | 0.14718 | 0.11581 | 0.10148 | 0.45441 | 12 | 6 | 0.7898 | 4.0929e-06 | 4.0929e-06 | 0.02465
6421.221 | 0.12872 | 0.14661 | 0.14999 | 0.14777 | 0.1156 | 0.10169 | 0.45471 | 12 | 6 | 0.79039 | 4.0959e-06 | 4.0959e-06 | 0.024654
6422.221 | 0.12901 | 0.14661 | 0.14972 | 0.14747 | 0.11589 | 0.10175 | 0.45471 | 12 | 6 | 0.79045 | 4.0962e-06 | 4.0962e-06 | 0.024658
6423.221 | 0.12884 | 0.14665 | 0.15018 | 0.14726 | 0.11593 | 0.10171 | 0.45486 | 12 | 6 | 0.79056 | 4.0968e-06 | 4.0968e-06 | 0.024662
6424.221 | 0.12908 | 0.14661 | 0.14997 | 0.14756 | 0.11594 | 0.1019 | 0.45463 | 12 | 6 | 0.79108 | 4.0995e-06 | 4.0995e-06 | 0.024666
6425.221 | 0.1288 | 0.14674 | 0.15028 | 0.14768 | 0.11613 | 0.10189 | 0.45463 | 12 | 6 | 0.79151 | 4.1017e-06 | 4.1017e-06 | 0.02467
6426.221 | 0.12882 | 0.14671 | 0.15016 | 0.14751 | 0.1159 | 0.10202 | 0.45479 | 12 | 6 | 0.79112 | 4.0997e-06 | 4.0997e-06 | 0.024674
6427.221 | 0.12864 | 0.14669 | 0.15003 | 0.14737 | 0.11585 | 0.10146 | 0.45441 | 12 | 6 | 0.79004 | 4.0941e-06 | 4.0941e-06 | 0.024678
6428.221 | 0.12878 | 0.14665 | 0.14999 | 0.14732 | 0.11575 | 0.10198 | 0.45479 | 12 | 6 | 0.79046 | 4.0963e-06 | 4.0963e-06 | 0.024682
6429.221 | 0.12901 | 0.14629 | 0.15014 | 0.14753 | 0.11598 | 0.10167 | 0.45486 | 12 | 6 | 0.79062 | 4.0971e-06 | 4.0971e-06 | 0.024686
6430.221 | 0.12889 | 0.14623 | 0.15009 | 0.14732 | 0.11613 | 0.10166 | 0.4546 | 12 | 6 | 0.79031 | 4.0955e-06 | 4.0955e-06 | 0.024691
6431.221 | 0.12861 | 0.14659 | 0.14991 | 0.14762 | 0.11606 | 0.10169 | 0.45471 | 12 | 6 | 0.79048 | 4.0964e-06 | 4.0964e-06 | 0.024695
6432.221 | 0.12868 | 0.14657 | 0.14974 | 0.14757 | 0.11604 | 0.10165 | 0.45456 | 12 | 6 | 0.79026 | 4.0952e-06 | 4.0952e-06 | 0.024699
6433.221 | 0.12876 | 0.14659 | 0.15007 | 0.14724 | 0.1157 | 0.10143 | 0.45463 | 12 | 6 | 0.78978 | 4.0927e-06 | 4.0927e-06 | 0.024703
6434.221 | 0.12885 | 0.14652 | 0.14997 | 0.14745 | 0.116 | 0.10175 | 0.45482 | 12 | 6 | 0.79054 | 4.0967e-06 | 4.0967e-06 | 0.024707
6435.222 | 0.1287 | 0.14655 | 0.15035 | 0.14753 | 0.11581 | 0.10166 | 0.45482 | 12 | 6 | 0.7906 | 4.097e-06 | 4.1011e-06 | 0.024711
6436.222 | 0.12891 | 0.14655 | 0.15029 | 0.14718 | 0.11575 | 0.10173 | 0.45475 | 12 | 6 | 0.79043 | 4.0961e-06 | 4.0961e-06 | 0.024715
6437.222 | 0.12889 | 0.14648 | 0.15016 | 0.14734 | 0.1161 | 0.10177 | 0.4549 | 12 | 6 | 0.79073 | 4.0977e-06 | 4.0977e-06 | 0.024719
6438.222 | 0.12897 | 0.14682 | 0.15011 | 0.14718 | 0.11579 | 0.10204 | 0.45471 | 12 | 6 | 0.79091 | 4.0986e-06 | 4.0986e-06 | 0.024723
6439.222 | 0.1288 | 0.14644 | 0.14995 | 0.14766 | 0.116 | 0.10169 | 0.45471 | 12 | 6 | 0.79054 | 4.0967e-06 | 4.0967e-06 | 0.024727
6440.222 | 0.12904 | 0.1464 | 0.14988 | 0.14737 | 0.1159 | 0.10148 | 0.45505 | 12 | 6 | 0.79008 | 4.0943e-06 | 4.0943e-06 | 0.024732
6441.222 | 0.12884 | 0.14652 | 0.15003 | 0.14749 | 0.11602 | 0.1016 | 0.45463 | 12 | 6 | 0.79049 | 4.0964e-06 | 4.0964e-06 | 0.024736
6442.222 | 0.12883 | 0.14655 | 0.15012 | 0.14762 | 0.11598 | 0.10152 | 0.45486 | 12 | 6 | 0.79064 | 4.0972e-06 | 4.0972e-06 | 0.02474
6443.222 | 0.1288 | 0.1465 | 0.14984 | 0.14756 | 0.116 | 0.10187 | 0.45452 | 12 | 6 | 0.79056 | 4.0968e-06 | 4.0968e-06 | 0.024744
6444.222 | 0.12851 | 0.14659 | 0.15003 | 0.14749 | 0.1159 | 0.10183 | 0.45479 | 12 | 6 | 0.79035 | 4.0957e-06 | 4.0957e-06 | 0.024748
6445.222 | 0.12876 | 0.14631 | 0.14997 | 0.1473 | 0.11573 | 0.10177 | 0.45471 | 12 | 6 | 0.78983 | 4.093e-06 | 4.093e-06 | 0.024752
6446.222 | 0.12872 | 0.14617 | 0.14997 | 0.14751 | 0.11575 | 0.10194 | 0.45482 | 12 | 6 | 0.79006 | 4.0942e-06 | 4.0942e-06 | 0.024756
6447.222 | 0.12859 | 0.14648 | 0.1498 | 0.14758 | 0.11591 | 0.10173 | 0.45452 | 12 | 6 | 0.79009 | 4.0943e-06 | 4.0943e-06 | 0.02476
6448.222 | 0.12903 | 0.14648 | 0.15016 | 0.14737 | 0.11589 | 0.10166 | 0.45486 | 12 | 6 | 0.79058 | 4.0969e-06 | 4.0969e-06 | 0.024764
6449.222 | 0.12884 | 0.14638 | 0.14982 | 0.14758 | 0.11562 | 0.10204 | 0.45486 | 12 | 6 | 0.79028 | 4.0953e-06 | 4.0953e-06 | 0.024768
6450.222 | 0.12864 | 0.1465 | 0.14988 | 0.14743 | 0.11615 | 0.10202 | 0.45482 | 12 | 6 | 0.79062 | 4.0971e-06 | 4.0971e-06 | 0.024772
6451.223 | 0.12889 | 0.14646 | 0.14978 | 0.14741 | 0.11581 | 0.10168 | 0.45517 | 12 | 6 | 0.79003 | 4.094e-06 | 4.0981e-06 | 0.024777
6452.223 | 0.12901 | 0.1464 | 0.1503 | 0.14753 | 0.11602 | 0.1019 | 0.45479 | 12 | 6 | 0.79115 | 4.0999e-06 | 4.0999e-06 | 0.024781
6453.223 | 0.12891 | 0.14623 | 0.14982 | 0.14758 | 0.11573 | 0.10152 | 0.45463 | 12 | 6 | 0.7898 | 4.0928e-06 | 4.0928e-06 | 0.024785
6454.223 | 0.12916 | 0.14651 | 0.1501 | 0.14762 | 0.11608 | 0.10177 | 0.45475 | 12 | 6 | 0.79125 | 4.1003e-06 | 4.1003e-06 | 0.024789
6455.223 | 0.12893 | 0.1464 | 0.14999 | 0.14743 | 0.11583 | 0.10187 | 0.45479 | 12 | 6 | 0.79045 | 4.0962e-06 | 4.0962e-06 | 0.024793
6456.223 | 0.12859 | 0.14659 | 0.14999 | 0.14755 | 0.11596 | 0.10183 | 0.45498 | 12 | 6 | 0.79051 | 4.0965e-06 | 4.0965e-06 | 0.024797
6457.223 | 0.12887 | 0.14646 | 0.15012 | 0.14745 | 0.11596 | 0.10192 | 0.45486 | 12 | 6 | 0.79079 | 4.098e-06 | 4.098e-06 | 0.024801
6458.223 | 0.12899 | 0.14646 | 0.15009 | 0.14743 | 0.11619 | 0.10186 | 0.45502 | 12 | 6 | 0.79102 | 4.0992e-06 | 4.0992e-06 | 0.024805
6459.223 | 0.12872 | 0.14657 | 0.14959 | 0.14749 | 0.11596 | 0.10173 | 0.45486 | 12 | 6 | 0.79007 | 4.0942e-06 | 4.0942e-06 | 0.024809
6460.223 | 0.12876 | 0.14663 | 0.15001 | 0.14754 | 0.11592 | 0.10164 | 0.45482 | 12 | 6 | 0.7905 | 4.0965e-06 | 4.0965e-06 | 0.024813
6461.223 | 0.12885 | 0.14648 | 0.1501 | 0.14741 | 0.11598 | 0.10154 | 0.45456 | 12 | 6 | 0.79037 | 4.0958e-06 | 4.0958e-06 | 0.024818
6462.223 | 0.12863 | 0.14663 | 0.15016 | 0.14749 | 0.1161 | 0.10168 | 0.45444 | 12 | 6 | 0.79068 | 4.0974e-06 | 4.0974e-06 | 0.024822
6463.223 | 0.12889 | 0.14659 | 0.15003 | 0.14764 | 0.11577 | 0.10177 | 0.45475 | 12 | 6 | 0.7907 | 4.0975e-06 | 4.0975e-06 | 0.024826
6464.223 | 0.12882 | 0.14659 | 0.14999 | 0.14747 | 0.1157 | 0.1019 | 0.45502 | 12 | 6 | 0.79046 | 4.0963e-06 | 4.0963e-06 | 0.02483
6465.223 | 0.12899 | 0.14644 | 0.14978 | 0.14749 | 0.1156 | 0.10179 | 0.45471 | 12 | 6 | 0.79008 | 4.0943e-06 | 4.0943e-06 | 0.024834
6466.224 | 0.12895 | 0.14638 | 0.1502 | 0.14739 | 0.11579 | 0.10179 | 0.45482 | 12 | 6 | 0.7905 | 4.0965e-06 | 4.1006e-06 | 0.024838
6467.224 | 0.12876 | 0.1464 | 0.15001 | 0.14764 | 0.116 | 0.1019 | 0.45482 | 12 | 6 | 0.79071 | 4.0976e-06 | 4.0976e-06 | 0.024842
6468.224 | 0.12893 | 0.14667 | 0.14995 | 0.14766 | 0.11608 | 0.10219 | 0.45479 | 12 | 6 | 0.79148 | 4.1015e-06 | 4.1015e-06 | 0.024846
6469.224 | 0.12868 | 0.14682 | 0.15022 | 0.14751 | 0.11577 | 0.10177 | 0.45479 | 12 | 6 | 0.79077 | 4.0979e-06 | 4.0979e-06 | 0.02485
6470.224 | 0.12903 | 0.14676 | 0.15007 | 0.14754 | 0.11611 | 0.10175 | 0.45494 | 12 | 6 | 0.79126 | 4.1004e-06 | 4.1004e-06 | 0.024854
6471.224 | 0.12901 | 0.14663 | 0.15029 | 0.14772 | 0.11594 | 0.10171 | 0.45494 | 12 | 6 | 0.7913 | 4.1006e-06 | 4.1006e-06 | 0.024859
6472.224 | 0.1292 | 0.14669 | 0.15005 | 0.14779 | 0.11573 | 0.10194 | 0.45467 | 12 | 6 | 0.7914 | 4.1011e-06 | 4.1011e-06 | 0.024863
6473.224 | 0.12864 | 0.1465 | 0.15018 | 0.14752 | 0.116 | 0.10179 | 0.45482 | 12 | 6 | 0.79064 | 4.0972e-06 | 4.0972e-06 | 0.024867
6474.224 | 0.1288 | 0.14657 | 0.15027 | 0.14743 | 0.11613 | 0.10198 | 0.45482 | 12 | 6 | 0.79119 | 4.1e-06 | 4.1e-06 | 0.024871
6475.224 | 0.12868 | 0.14688 | 0.15012 | 0.14758 | 0.11596 | 0.1019 | 0.45486 | 12 | 6 | 0.79113 | 4.0998e-06 | 4.0998e-06 | 0.024875
6476.224 | 0.12893 | 0.14671 | 0.15014 | 0.14741 | 0.11598 | 0.10198 | 0.4549 | 12 | 6 | 0.79116 | 4.0999e-06 | 4.0999e-06 | 0.024879
6477.224 | 0.12916 | 0.14673 | 0.15001 | 0.14749 | 0.11621 | 0.10169 | 0.45475 | 12 | 6 | 0.79129 | 4.1005e-06 | 4.1005e-06 | 0.024883
6478.224 | 0.1288 | 0.14665 | 0.14999 | 0.1477 | 0.11608 | 0.10192 | 0.45498 | 12 | 6 | 0.79113 | 4.0998e-06 | 4.0998e-06 | 0.024887
6479.224 | 0.1291 | 0.1465 | 0.15022 | 0.14737 | 0.11627 | 0.10177 | 0.4549 | 12 | 6 | 0.79123 | 4.1003e-06 | 4.1003e-06 | 0.024891
6480.224 | 0.12889 | 0.14671 | 0.15003 | 0.14739 | 0.11644 | 0.10166 | 0.45479 | 12 | 6 | 0.79112 | 4.0997e-06 | 4.0997e-06 | 0.024895
6481.224 | 0.12914 | 0.14672 | 0.15028 | 0.14749 | 0.1159 | 0.10171 | 0.45486 | 12 | 6 | 0.79124 | 4.1003e-06 | 4.1003e-06 | 0.0249
6482.225 | 0.12895 | 0.14663 | 0.14993 | 0.14736 | 0.1161 | 0.10183 | 0.45479 | 12 | 6 | 0.79079 | 4.098e-06 | 4.1021e-06 | 0.024904
6483.225 | 0.12885 | 0.14625 | 0.14995 | 0.14753 | 0.11598 | 0.10177 | 0.45498 | 12 | 6 | 0.79033 | 4.0956e-06 | 4.0956e-06 | 0.024908
6484.225 | 0.12941 | 0.14661 | 0.15005 | 0.14753 | 0.11594 | 0.10185 | 0.45479 | 12 | 6 | 0.79138 | 4.101e-06 | 4.101e-06 | 0.024912
6485.225 | 0.12889 | 0.14672 | 0.15005 | 0.14774 | 0.11608 | 0.10198 | 0.45494 | 12 | 6 | 0.79146 | 4.1014e-06 | 4.1014e-06 | 0.024916
6486.225 | 0.12857 | 0.14655 | 0.1498 | 0.14776 | 0.1161 | 0.10219 | 0.45479 | 12 | 6 | 0.79096 | 4.0989e-06 | 4.0989e-06 | 0.02492
6487.225 | 0.12878 | 0.14667 | 0.15003 | 0.14766 | 0.1164 | 0.10207 | 0.45494 | 12 | 6 | 0.79161 | 4.1022e-06 | 4.1022e-06 | 0.024924
6488.225 | 0.12893 | 0.14705 | 0.14995 | 0.14758 | 0.11591 | 0.10179 | 0.45494 | 12 | 6 | 0.79121 | 4.1002e-06 | 4.1002e-06 | 0.024928
6489.225 | 0.12899 | 0.14665 | 0.14999 | 0.14762 | 0.11592 | 0.10171 | 0.45494 | 12 | 6 | 0.79088 | 4.0985e-06 | 4.0985e-06 | 0.024932
6490.225 | 0.12918 | 0.14682 | 0.1499 | 0.14753 | 0.1164 | 0.10202 | 0.45502 | 12 | 6 | 0.79184 | 4.1034e-06 | 4.1034e-06 | 0.024936
6491.225 | 0.12912 | 0.1468 | 0.15003 | 0.14749 | 0.11596 | 0.10186 | 0.45482 | 12 | 6 | 0.79127 | 4.1004e-06 | 4.1004e-06 | 0.024941
6492.225 | 0.12876 | 0.14674 | 0.15012 | 0.1477 | 0.11615 | 0.10173 | 0.45505 | 12 | 6 | 0.79121 | 4.1002e-06 | 4.1002e-06 | 0.024945
6493.225 | 0.12876 | 0.14661 | 0.15009 | 0.14724 | 0.11587 | 0.10175 | 0.45482 | 12 | 6 | 0.79031 | 4.0955e-06 | 4.0955e-06 | 0.024949
6494.225 | 0.12891 | 0.14655 | 0.15005 | 0.14758 | 0.11607 | 0.10202 | 0.45505 | 12 | 6 | 0.79119 | 4.1e-06 | 4.1e-06 | 0.024953
6495.225 | 0.12925 | 0.14673 | 0.15018 | 0.14747 | 0.1161 | 0.10194 | 0.45467 | 12 | 6 | 0.79167 | 4.1025e-06 | 4.1025e-06 | 0.024957
6496.225 | 0.12922 | 0.1465 | 0.15018 | 0.14774 | 0.11623 | 0.10177 | 0.45502 | 12 | 6 | 0.79163 | 4.1023e-06 | 4.1023e-06 | 0.024961
6497.226 | 0.12882 | 0.14671 | 0.14982 | 0.1476 | 0.11596 | 0.10171 | 0.45498 | 12 | 6 | 0.79062 | 4.0971e-06 | 4.1012e-06 | 0.024965
6498.226 | 0.12905 | 0.14648 | 0.14993 | 0.14777 | 0.11604 | 0.1019 | 0.45494 | 12 | 6 | 0.79117 | 4.1e-06 | 4.1e-06 | 0.024969
6499.226 | 0.12895 | 0.14661 | 0.15005 | 0.14753 | 0.116 | 0.1019 | 0.45475 | 12 | 6 | 0.79104 | 4.0993e-06 | 4.0993e-06 | 0.024973
6500.226 | 0.12893 | 0.14663 | 0.15056 | 0.14774 | 0.11613 | 0.10179 | 0.45486 | 12 | 6 | 0.79178 | 4.1031e-06 | 4.1031e-06 | 0.024977
6501.226 | 0.12876 | 0.14648 | 0.15012 | 0.14751 | 0.1159 | 0.10204 | 0.45505 | 12 | 6 | 0.7908 | 4.0981e-06 | 4.0981e-06 | 0.024982
6502.226 | 0.12872 | 0.14688 | 0.15012 | 0.14785 | 0.1161 | 0.10217 | 0.45479 | 12 | 6 | 0.79184 | 4.1034e-06 | 4.1034e-06 | 0.024986
6503.226 | 0.12895 | 0.14697 | 0.1501 | 0.14776 | 0.11615 | 0.10208 | 0.45482 | 12 | 6 | 0.79201 | 4.1043e-06 | 4.1043e-06 | 0.02499
6504.226 | 0.12918 | 0.14671 | 0.1501 | 0.14749 | 0.11606 | 0.10204 | 0.45502 | 12 | 6 | 0.79157 | 4.102e-06 | 4.102e-06 | 0.024994
6505.226 | 0.12903 | 0.14673 | 0.14997 | 0.14758 | 0.11577 | 0.10194 | 0.45498 | 12 | 6 | 0.79102 | 4.0992e-06 | 4.0992e-06 | 0.024998
6506.226 | 0.12914 | 0.14661 | 0.15022 | 0.14758 | 0.11579 | 0.10185 | 0.45475 | 12 | 6 | 0.79119 | 4.1001e-06 | 4.1001e-06 | 0.025002
6507.226 | 0.1287 | 0.14663 | 0.15026 | 0.14747 | 0.11621 | 0.10188 | 0.45486 | 12 | 6 | 0.79115 | 4.0998e-06 | 4.0998e-06 | 0.025006
6508.226 | 0.12925 | 0.14659 | 0.15035 | 0.14764 | 0.11617 | 0.10185 | 0.45543 | 12 | 6 | 0.79186 | 4.1035e-06 | 4.1035e-06 | 0.02501
6509.226 | 0.12863 | 0.14684 | 0.15003 | 0.1477 | 0.11602 | 0.10158 | 0.45505 | 12 | 6 | 0.79079 | 4.098e-06 | 4.098e-06 | 0.025014
6510.226 | 0.12891 | 0.14686 | 0.15007 | 0.14758 | 0.11611 | 0.10173 | 0.45494 | 12 | 6 | 0.79127 | 4.1005e-06 | 4.1005e-06 | 0.025018
6511.226 | 0.12889 | 0.14667 | 0.14988 | 0.1473 | 0.11598 | 0.10173 | 0.45505 | 12 | 6 | 0.79045 | 4.0962e-06 | 4.0962e-06 | 0.025023
6512.226 | 0.1287 | 0.1463 | 0.14982 | 0.14758 | 0.11581 | 0.10219 | 0.45502 | 12 | 6 | 0.79041 | 4.096e-06 | 4.096e-06 | 0.025027
6513.227 | 0.12887 | 0.14676 | 0.1501 | 0.1477 | 0.11613 | 0.10177 | 0.45498 | 12 | 6 | 0.79134 | 4.1008e-06 | 4.1049e-06 | 0.025031
6514.227 | 0.12885 | 0.14673 | 0.15011 | 0.14768 | 0.11619 | 0.10152 | 0.45513 | 12 | 6 | 0.79108 | 4.0995e-06 | 4.0995e-06 | 0.025035
6515.227 | 0.12897 | 0.14659 | 0.15026 | 0.1477 | 0.1159 | 0.10167 | 0.45528 | 12 | 6 | 0.79109 | 4.0996e-06 | 4.0996e-06 | 0.025039
6516.227 | 0.12918 | 0.14663 | 0.15024 | 0.14753 | 0.11606 | 0.10221 | 0.4549 | 12 | 6 | 0.79184 | 4.1034e-06 | 4.1034e-06 | 0.025043
6517.227 | 0.12883 | 0.14667 | 0.15005 | 0.14734 | 0.11598 | 0.10179 | 0.45517 | 12 | 6 | 0.79066 | 4.0973e-06 | 4.0973e-06 | 0.025047
6518.227 | 0.12891 | 0.14684 | 0.15022 | 0.14762 | 0.11573 | 0.102 | 0.45498 | 12 | 6 | 0.79132 | 4.1007e-06 | 4.1007e-06 | 0.025051
6519.227 | 0.12935 | 0.14671 | 0.14989 | 0.14758 | 0.116 | 0.10171 | 0.45509 | 12 | 6 | 0.79124 | 4.1003e-06 | 4.1003e-06 | 0.025055
6520.227 | 0.12882 | 0.14686 | 0.15026 | 0.14766 | 0.11615 | 0.1016 | 0.45486 | 12 | 6 | 0.79134 | 4.1008e-06 | 4.1008e-06 | 0.025059
6521.227 | 0.12887 | 0.14669 | 0.1501 | 0.14762 | 0.116 | 0.10158 | 0.45509 | 12 | 6 | 0.79087 | 4.0984e-06 | 4.0984e-06 | 0.025064
6522.227 | 0.12874 | 0.14652 | 0.1502 | 0.14722 | 0.11594 | 0.10181 | 0.45509 | 12 | 6 | 0.79043 | 4.0961e-06 | 4.0961e-06 | 0.025068
6523.227 | 0.12889 | 0.14676 | 0.15014 | 0.14747 | 0.11602 | 0.10183 | 0.45502 | 12 | 6 | 0.79112 | 4.0997e-06 | 4.0997e-06 | 0.025072
6524.227 | 0.12893 | 0.14642 | 0.15035 | 0.14756 | 0.11604 | 0.10236 | 0.45509 | 12 | 6 | 0.79167 | 4.1025e-06 | 4.1025e-06 | 0.025076
6525.227 | 0.12897 | 0.14652 | 0.15005 | 0.1477 | 0.11606 | 0.10181 | 0.45536 | 12 | 6 | 0.7911 | 4.0996e-06 | 4.0996e-06 | 0.02508
6526.227 | 0.12901 | 0.14663 | 0.15007 | 0.14709 | 0.11621 | 0.10156 | 0.45498 | 12 | 6 | 0.79056 | 4.0968e-06 | 4.0968e-06 | 0.025084
6527.227 | 0.12885 | 0.1464 | 0.15018 | 0.14758 | 0.1159 | 0.1019 | 0.45502 | 12 | 6 | 0.79083 | 4.0982e-06 | 4.0982e-06 | 0.025088
6528.227 | 0.1288 | 0.14654 | 0.14995 | 0.14736 | 0.11594 | 0.10181 | 0.4549 | 12 | 6 | 0.79039 | 4.0959e-06 | 4.0959e-06 | 0.025092
6529.228 | 0.12884 | 0.14663 | 0.14993 | 0.14755 | 0.11587 | 0.10208 | 0.45513 | 12 | 6 | 0.79089 | 4.0985e-06 | 4.1026e-06 | 0.025096
6530.228 | 0.12908 | 0.14661 | 0.15005 | 0.14768 | 0.1164 | 0.10202 | 0.45528 | 12 | 6 | 0.79184 | 4.1034e-06 | 4.1034e-06 | 0.0251
6531.228 | 0.12899 | 0.14669 | 0.15003 | 0.14777 | 0.1161 | 0.102 | 0.45521 | 12 | 6 | 0.79157 | 4.102e-06 | 4.102e-06 | 0.025105
6532.228 | 0.12882 | 0.14676 | 0.15026 | 0.14751 | 0.11587 | 0.10196 | 0.45505 | 12 | 6 | 0.79117 | 4.1e-06 | 4.1e-06 | 0.025109
6533.228 | 0.12941 | 0.14659 | 0.15016 | 0.14747 | 0.11625 | 0.10179 | 0.45513 | 12 | 6 | 0.79167 | 4.1025e-06 | 4.1025e-06 | 0.025113
6534.228 | 0.12895 | 0.14707 | 0.15029 | 0.1477 | 0.11634 | 0.10198 | 0.45521 | 12 | 6 | 0.79233 | 4.106e-06 | 4.106e-06 | 0.025117
6535.228 | 0.1295 | 0.14665 | 0.15007 | 0.14732 | 0.11589 | 0.1016 | 0.45494 | 12 | 6 | 0.79102 | 4.0992e-06 | 4.0992e-06 | 0.025121
6536.228 | 0.12916 | 0.14671 | 0.15003 | 0.14758 | 0.11589 | 0.102 | 0.45505 | 12 | 6 | 0.79136 | 4.1009e-06 | 4.1009e-06 | 0.025125
6537.228 | 0.12891 | 0.1465 | 0.1501 | 0.14758 | 0.1161 | 0.10175 | 0.45524 | 12 | 6 | 0.79094 | 4.0988e-06 | 4.0988e-06 | 0.025129
6538.228 | 0.12904 | 0.14638 | 0.1502 | 0.14762 | 0.11606 | 0.10208 | 0.45524 | 12 | 6 | 0.79138 | 4.1011e-06 | 4.1011e-06 | 0.025133
6539.228 | 0.1291 | 0.14682 | 0.15039 | 0.14762 | 0.11593 | 0.10164 | 0.45509 | 12 | 6 | 0.79149 | 4.1016e-06 | 4.1016e-06 | 0.025137
6540.228 | 0.12891 | 0.14665 | 0.15001 | 0.14753 | 0.11596 | 0.10167 | 0.45498 | 12 | 6 | 0.79073 | 4.0977e-06 | 4.0977e-06 | 0.025141
6541.228 | 0.1288 | 0.14682 | 0.14997 | 0.14753 | 0.11604 | 0.10207 | 0.45498 | 12 | 6 | 0.79123 | 4.1003e-06 | 4.1003e-06 | 0.025146
6542.228 | 0.12899 | 0.14682 | 0.14995 | 0.14741 | 0.11604 | 0.10207 | 0.45517 | 12 | 6 | 0.79128 | 4.1005e-06 | 4.1005e-06 | 0.02515
6543.228 | 0.12897 | 0.1464 | 0.15035 | 0.1476 | 0.11619 | 0.1019 | 0.45509 | 12 | 6 | 0.79142 | 4.1012e-06 | 4.1012e-06 | 0.025154
6544.229 | 0.12903 | 0.14648 | 0.15003 | 0.14755 | 0.11617 | 0.10179 | 0.45543 | 12 | 6 | 0.79104 | 4.0993e-06 | 4.1034e-06 | 0.025158
6545.229 | 0.12895 | 0.14665 | 0.15026 | 0.14751 | 0.11598 | 0.10206 | 0.45513 | 12 | 6 | 0.7914 | 4.1011e-06 | 4.1011e-06 | 0.025162
6546.229 | 0.12903 | 0.14688 | 0.1501 | 0.14764 | 0.11596 | 0.10185 | 0.45498 | 12 | 6 | 0.79146 | 4.1014e-06 | 4.1014e-06 | 0.025166
6547.229 | 0.12916 | 0.14682 | 0.15028 | 0.1476 | 0.11617 | 0.10175 | 0.45528 | 12 | 6 | 0.79178 | 4.1031e-06 | 4.1031e-06 | 0.02517
6548.229 | 0.12899 | 0.14661 | 0.15016 | 0.14732 | 0.11623 | 0.10209 | 0.45505 | 12 | 6 | 0.7914 | 4.1011e-06 | 4.1011e-06 | 0.025174
6549.229 | 0.1291 | 0.14663 | 0.15024 | 0.14736 | 0.11629 | 0.10173 | 0.45486 | 12 | 6 | 0.79134 | 4.1008e-06 | 4.1008e-06 | 0.025178
6550.229 | 0.12916 | 0.14661 | 0.14999 | 0.14745 | 0.11594 | 0.10162 | 0.45513 | 12 | 6 | 0.79077 | 4.0979e-06 | 4.0979e-06 | 0.025182
6551.229 | 0.12885 | 0.14671 | 0.15049 | 0.14734 | 0.11619 | 0.10179 | 0.45521 | 12 | 6 | 0.79136 | 4.1009e-06 | 4.1009e-06 | 0.025187
6552.229 | 0.12908 | 0.14673 | 0.15024 | 0.14758 | 0.11577 | 0.10181 | 0.4549 | 12 | 6 | 0.79121 | 4.1002e-06 | 4.1002e-06 | 0.025191
6553.229 | 0.12878 | 0.14678 | 0.15012 | 0.14768 | 0.11598 | 0.10185 | 0.45532 | 12 | 6 | 0.79119 | 4.1001e-06 | 4.1001e-06 | 0.025195
6554.229 | 0.12901 | 0.14669 | 0.15012 | 0.14747 | 0.11602 | 0.102 | 0.45502 | 12 | 6 | 0.7913 | 4.1006e-06 | 4.1006e-06 | 0.025199
6555.229 | 0.12884 | 0.1464 | 0.1503 | 0.14745 | 0.1161 | 0.10202 | 0.45517 | 12 | 6 | 0.79109 | 4.0996e-06 | 4.0996e-06 | 0.025203
6556.229 | 0.12885 | 0.14674 | 0.1502 | 0.14774 | 0.11627 | 0.10194 | 0.4549 | 12 | 6 | 0.79175 | 4.1029e-06 | 4.1029e-06 | 0.025207
6557.229 | 0.12925 | 0.14678 | 0.15014 | 0.14768 | 0.11636 | 0.10185 | 0.45528 | 12 | 6 | 0.79207 | 4.1046e-06 | 4.1046e-06 | 0.025211
6558.229 | 0.12895 | 0.14665 | 0.15027 | 0.14753 | 0.11604 | 0.10181 | 0.45505 | 12 | 6 | 0.79125 | 4.1004e-06 | 4.1004e-06 | 0.025215
6559.229 | 0.12889 | 0.1468 | 0.1502 | 0.14768 | 0.11617 | 0.1019 | 0.45517 | 12 | 6 | 0.79165 | 4.1024e-06 | 4.1024e-06 | 0.025219
6560.23 | 0.12893 | 0.14667 | 0.15031 | 0.14777 | 0.11617 | 0.10206 | 0.45509 | 12 | 6 | 0.79192 | 4.1038e-06 | 4.1079e-06 | 0.025223
6561.23 | 0.12864 | 0.14688 | 0.15005 | 0.14753 | 0.1159 | 0.10202 | 0.45547 | 12 | 6 | 0.79102 | 4.0992e-06 | 4.0992e-06 | 0.025228
6562.23 | 0.12853 | 0.14671 | 0.15005 | 0.14774 | 0.11615 | 0.1016 | 0.45494 | 12 | 6 | 0.79077 | 4.0979e-06 | 4.0979e-06 | 0.025232
6563.23 | 0.12922 | 0.14678 | 0.15028 | 0.14775 | 0.11581 | 0.10217 | 0.45517 | 12 | 6 | 0.79201 | 4.1043e-06 | 4.1043e-06 | 0.025236
6564.23 | 0.12899 | 0.14655 | 0.1502 | 0.14743 | 0.11617 | 0.10192 | 0.45524 | 12 | 6 | 0.79127 | 4.1005e-06 | 4.1005e-06 | 0.02524
6565.23 | 0.12893 | 0.14678 | 0.15007 | 0.14821 | 0.11617 | 0.10183 | 0.45524 | 12 | 6 | 0.79199 | 4.1042e-06 | 4.1042e-06 | 0.025244
6566.23 | 0.12924 | 0.14686 | 0.15007 | 0.14785 | 0.11636 | 0.10211 | 0.45543 | 12 | 6 | 0.79249 | 4.1068e-06 | 4.1068e-06 | 0.025248
6567.23 | 0.12908 | 0.14673 | 0.1505 | 0.14766 | 0.11623 | 0.10213 | 0.45509 | 12 | 6 | 0.79233 | 4.106e-06 | 4.106e-06 | 0.025252
6568.23 | 0.12901 | 0.14671 | 0.15026 | 0.14797 | 0.11606 | 0.10221 | 0.45502 | 12 | 6 | 0.7922 | 4.1053e-06 | 4.1053e-06 | 0.025256
6569.23 | 0.12908 | 0.14667 | 0.15052 | 0.1476 | 0.11602 | 0.10177 | 0.4549 | 12 | 6 | 0.79167 | 4.1025e-06 | 4.1025e-06 | 0.02526
6570.23 | 0.12927 | 0.14665 | 0.1501 | 0.14745 | 0.11611 | 0.10194 | 0.4549 | 12 | 6 | 0.79153 | 4.1018e-06 | 4.1018e-06 | 0.025265
6571.23 | 0.12904 | 0.14657 | 0.15035 | 0.14758 | 0.11621 | 0.10179 | 0.45528 | 12 | 6 | 0.79155 | 4.1019e-06 | 4.1019e-06 | 0.025269
6572.23 | 0.1291 | 0.1468 | 0.1503 | 0.14758 | 0.11575 | 0.10185 | 0.45517 | 12 | 6 | 0.79138 | 4.101e-06 | 4.101e-06 | 0.025273
6573.23 | 0.12912 | 0.14661 | 0.15001 | 0.1476 | 0.11577 | 0.10179 | 0.45502 | 12 | 6 | 0.7909 | 4.0986e-06 | 4.0986e-06 | 0.025277
6574.23 | 0.12885 | 0.14682 | 0.15039 | 0.14747 | 0.11602 | 0.10221 | 0.45475 | 12 | 6 | 0.79176 | 4.103e-06 | 4.103e-06 | 0.025281
6575.23 | 0.12903 | 0.14638 | 0.15007 | 0.14747 | 0.11623 | 0.10192 | 0.45521 | 12 | 6 | 0.7911 | 4.0996e-06 | 4.0996e-06 | 0.025285
6576.231 | 0.12895 | 0.14674 | 0.15043 | 0.1477 | 0.11629 | 0.10158 | 0.45536 | 12 | 6 | 0.79168 | 4.1026e-06 | 4.1067e-06 | 0.025289
6577.231 | 0.12884 | 0.14692 | 0.14999 | 0.14747 | 0.11589 | 0.10169 | 0.45502 | 12 | 6 | 0.79079 | 4.098e-06 | 4.098e-06 | 0.025293
6578.231 | 0.12925 | 0.14657 | 0.15029 | 0.14764 | 0.11617 | 0.10211 | 0.45513 | 12 | 6 | 0.79205 | 4.1045e-06 | 4.1045e-06 | 0.025297
6579.231 | 0.12904 | 0.14671 | 0.15007 | 0.14755 | 0.11627 | 0.10169 | 0.45524 | 12 | 6 | 0.79132 | 4.1007e-06 | 4.1007e-06 | 0.025301
6580.231 | 0.12931 | 0.14661 | 0.15022 | 0.14772 | 0.11593 | 0.10186 | 0.45532 | 12 | 6 | 0.79165 | 4.1024e-06 | 4.1024e-06 | 0.025306
6581.231 | 0.12937 | 0.14673 | 0.14991 | 0.14772 | 0.116 | 0.10204 | 0.45528 | 12 | 6 | 0.79177 | 4.103e-06 | 4.103e-06 | 0.02531
6582.231 | 0.12895 | 0.14671 | 0.1501 | 0.14753 | 0.1161 | 0.10194 | 0.45509 | 12 | 6 | 0.79132 | 4.1007e-06 | 4.1007e-06 | 0.025314
6583.231 | 0.12912 | 0.14671 | 0.15012 | 0.14755 | 0.11619 | 0.10215 | 0.45509 | 12 | 6 | 0.79184 | 4.1034e-06 | 4.1034e-06 | 0.025318
6584.231 | 0.12893 | 0.1468 | 0.15005 | 0.14751 | 0.11615 | 0.10198 | 0.45524 | 12 | 6 | 0.79142 | 4.1012e-06 | 4.1012e-06 | 0.025322
6585.231 | 0.12923 | 0.14682 | 0.15016 | 0.14787 | 0.11621 | 0.10192 | 0.4554 | 12 | 6 | 0.79222 | 4.1054e-06 | 4.1054e-06 | 0.025326
6586.231 | 0.12899 | 0.14676 | 0.15041 | 0.14737 | 0.11608 | 0.10183 | 0.45555 | 12 | 6 | 0.79144 | 4.1014e-06 | 4.1014e-06 | 0.02533
6587.231 | 0.12893 | 0.14671 | 0.15001 | 0.14736 | 0.11589 | 0.10183 | 0.45509 | 12 | 6 | 0.79071 | 4.0976e-06 | 4.0976e-06 | 0.025334
6588.231 | 0.12862 | 0.14669 | 0.15016 | 0.1476 | 0.11625 | 0.10162 | 0.45517 | 12 | 6 | 0.79095 | 4.0988e-06 | 4.0988e-06 | 0.025338
6589.231 | 0.12872 | 0.14682 | 0.15018 | 0.14768 | 0.11585 | 0.10156 | 0.45513 | 12 | 6 | 0.79081 | 4.0981e-06 | 4.0981e-06 | 0.025342
6590.231 | 0.12899 | 0.14674 | 0.15003 | 0.14772 | 0.1161 | 0.1019 | 0.45536 | 12 | 6 | 0.79148 | 4.1015e-06 | 4.1015e-06 | 0.025347
6591.232 | 0.12897 | 0.14686 | 0.15035 | 0.14751 | 0.11621 | 0.10196 | 0.45517 | 12 | 6 | 0.79186 | 4.1035e-06 | 4.1076e-06 | 0.025351
6592.232 | 0.12887 | 0.14674 | 0.15003 | 0.14774 | 0.11606 | 0.10179 | 0.4554 | 12 | 6 | 0.79123 | 4.1003e-06 | 4.1003e-06 | 0.025355
6593.232 | 0.12893 | 0.14644 | 0.14991 | 0.1476 | 0.11594 | 0.10198 | 0.45498 | 12 | 6 | 0.79081 | 4.0981e-06 | 4.0981e-06 | 0.025359
6594.232 | 0.12908 | 0.14648 | 0.15035 | 0.14758 | 0.11596 | 0.10211 | 0.45521 | 12 | 6 | 0.79157 | 4.102e-06 | 4.102e-06 | 0.025363
6595.232 | 0.12884 | 0.1465 | 0.15008 | 0.1476 | 0.116 | 0.10154 | 0.45521 | 12 | 6 | 0.79056 | 4.0968e-06 | 4.0968e-06 | 0.025367
6596.232 | 0.12923 | 0.14655 | 0.15009 | 0.14724 | 0.11594 | 0.10171 | 0.45559 | 12 | 6 | 0.79077 | 4.0979e-06 | 4.0979e-06 | 0.025371
6597.232 | 0.1291 | 0.14655 | 0.15026 | 0.14732 | 0.11573 | 0.10173 | 0.45479 | 12 | 6 | 0.7907 | 4.0975e-06 | 4.0975e-06 | 0.025375
6598.232 | 0.12903 | 0.14667 | 0.15028 | 0.14755 | 0.116 | 0.10179 | 0.45532 | 12 | 6 | 0.79131 | 4.1007e-06 | 4.1007e-06 | 0.025379
6599.232 | 0.12868 | 0.14655 | 0.1502 | 0.14728 | 0.11613 | 0.10207 | 0.45517 | 12 | 6 | 0.79092 | 4.0987e-06 | 4.0987e-06 | 0.025383
6600.232 | 0.12893 | 0.14671 | 0.15001 | 0.14758 | 0.11634 | 0.10192 | 0.45509 | 12 | 6 | 0.79149 | 4.1016e-06 | 4.1016e-06 | 0.025388
6601.232 | 0.12912 | 0.14671 | 0.15016 | 0.14779 | 0.11602 | 0.10177 | 0.45547 | 12 | 6 | 0.79157 | 4.102e-06 | 4.102e-06 | 0.025392
6602.232 | 0.1291 | 0.14674 | 0.15008 | 0.1476 | 0.11604 | 0.10196 | 0.45547 | 12 | 6 | 0.79153 | 4.1018e-06 | 4.1018e-06 | 0.025396
6603.232 | 0.12929 | 0.14678 | 0.15012 | 0.14755 | 0.11619 | 0.10175 | 0.45532 | 12 | 6 | 0.79169 | 4.1026e-06 | 4.1026e-06 | 0.0254
6604.232 | 0.12895 | 0.14655 | 0.15016 | 0.14764 | 0.11583 | 0.10167 | 0.45521 | 12 | 6 | 0.79081 | 4.0981e-06 | 4.0981e-06 | 0.025404
6605.232 | 0.12904 | 0.14653 | 0.15022 | 0.14741 | 0.11568 | 0.10175 | 0.45543 | 12 | 6 | 0.79064 | 4.0972e-06 | 4.0972e-06 | 0.025408
6606.232 | 0.1288 | 0.14655 | 0.1503 | 0.14757 | 0.11619 | 0.10177 | 0.45517 | 12 | 6 | 0.79117 | 4.1e-06 | 4.1e-06 | 0.025412
6607.233 | 0.1288 | 0.14686 | 0.1502 | 0.14762 | 0.11613 | 0.10209 | 0.45502 | 12 | 6 | 0.79171 | 4.1027e-06 | 4.1068e-06 | 0.025416
6608.233 | 0.12908 | 0.14655 | 0.15014 | 0.14753 | 0.11596 | 0.10192 | 0.45536 | 12 | 6 | 0.79119 | 4.1e-06 | 4.1e-06 | 0.02542
6609.233 | 0.12906 | 0.14665 | 0.15007 | 0.14758 | 0.11619 | 0.10196 | 0.45536 | 12 | 6 | 0.79151 | 4.1017e-06 | 4.1017e-06 | 0.025424
6610.233 | 0.12897 | 0.14663 | 0.1502 | 0.14774 | 0.1159 | 0.102 | 0.4554 | 12 | 6 | 0.79144 | 4.1014e-06 | 4.1014e-06 | 0.025429
6611.233 | 0.12908 | 0.14667 | 0.15016 | 0.14755 | 0.116 | 0.10204 | 0.45517 | 12 | 6 | 0.7915 | 4.1017e-06 | 4.1017e-06 | 0.025433
6612.233 | 0.12903 | 0.14676 | 0.15014 | 0.14768 | 0.11594 | 0.10215 | 0.45517 | 12 | 6 | 0.7917 | 4.1027e-06 | 4.1027e-06 | 0.025437
6613.233 | 0.12903 | 0.14669 | 0.15026 | 0.14764 | 0.11631 | 0.10204 | 0.45536 | 12 | 6 | 0.79195 | 4.104e-06 | 4.104e-06 | 0.025441
6614.233 | 0.12889 | 0.14644 | 0.15041 | 0.14753 | 0.11592 | 0.10198 | 0.45521 | 12 | 6 | 0.79117 | 4.1e-06 | 4.1e-06 | 0.025445
6615.233 | 0.12884 | 0.14661 | 0.15031 | 0.14758 | 0.11604 | 0.10194 | 0.45524 | 12 | 6 | 0.79132 | 4.1007e-06 | 4.1007e-06 | 0.025449
6616.233 | 0.12897 | 0.14667 | 0.15028 | 0.14781 | 0.11621 | 0.10213 | 0.45543 | 12 | 6 | 0.79207 | 4.1046e-06 | 4.1046e-06 | 0.025453
6617.233 | 0.12882 | 0.14652 | 0.15031 | 0.14766 | 0.11625 | 0.10207 | 0.45528 | 12 | 6 | 0.79163 | 4.1023e-06 | 4.1023e-06 | 0.025457
6618.233 | 0.12923 | 0.14676 | 0.15008 | 0.1476 | 0.11587 | 0.10238 | 0.45505 | 12 | 6 | 0.79193 | 4.1039e-06 | 4.1039e-06 | 0.025461
6619.233 | 0.12884 | 0.1469 | 0.15022 | 0.14774 | 0.11579 | 0.10187 | 0.45502 | 12 | 6 | 0.79134 | 4.1009e-06 | 4.1009e-06 | 0.025465
6620.233 | 0.12883 | 0.14648 | 0.15039 | 0.14747 | 0.11589 | 0.10168 | 0.45521 | 12 | 6 | 0.79073 | 4.0977e-06 | 4.0977e-06 | 0.02547
6621.233 | 0.12939 | 0.14682 | 0.15026 | 0.14755 | 0.11642 | 0.10185 | 0.45517 | 12 | 6 | 0.79228 | 4.1057e-06 | 4.1057e-06 | 0.025474
6622.234 | 0.12921 | 0.14652 | 0.15024 | 0.14739 | 0.11619 | 0.10202 | 0.45524 | 12 | 6 | 0.79157 | 4.102e-06 | 4.1061e-06 | 0.025478
6623.234 | 0.12883 | 0.14674 | 0.15026 | 0.14751 | 0.116 | 0.10209 | 0.45524 | 12 | 6 | 0.79144 | 4.1013e-06 | 4.1013e-06 | 0.025482
6624.234 | 0.12891 | 0.14669 | 0.15035 | 0.1473 | 0.1159 | 0.10211 | 0.45532 | 12 | 6 | 0.79126 | 4.1004e-06 | 4.1004e-06 | 0.025486
6625.234 | 0.1291 | 0.14684 | 0.15029 | 0.14789 | 0.11589 | 0.10183 | 0.45555 | 12 | 6 | 0.79184 | 4.1034e-06 | 4.1034e-06 | 0.02549
6626.234 | 0.12889 | 0.1464 | 0.15026 | 0.14777 | 0.11606 | 0.10192 | 0.45536 | 12 | 6 | 0.7913 | 4.1006e-06 | 4.1006e-06 | 0.025494
6627.234 | 0.12918 | 0.14631 | 0.15035 | 0.14776 | 0.116 | 0.10198 | 0.45517 | 12 | 6 | 0.79157 | 4.102e-06 | 4.102e-06 | 0.025498
6628.234 | 0.12906 | 0.14667 | 0.1499 | 0.1476 | 0.11587 | 0.102 | 0.45547 | 12 | 6 | 0.7911 | 4.0996e-06 | 4.0996e-06 | 0.025502
6629.234 | 0.12891 | 0.14671 | 0.15005 | 0.14755 | 0.11606 | 0.10186 | 0.45502 | 12 | 6 | 0.79113 | 4.0998e-06 | 4.0998e-06 | 0.025506
6630.234 | 0.12906 | 0.14663 | 0.15026 | 0.14747 | 0.11592 | 0.10189 | 0.45547 | 12 | 6 | 0.79123 | 4.1003e-06 | 4.1003e-06 | 0.025511
6631.234 | 0.12887 | 0.1465 | 0.15001 | 0.14755 | 0.11589 | 0.10202 | 0.45536 | 12 | 6 | 0.79083 | 4.0982e-06 | 4.0982e-06 | 0.025515
6632.234 | 0.12899 | 0.14669 | 0.15028 | 0.14762 | 0.116 | 0.10164 | 0.45524 | 12 | 6 | 0.79121 | 4.1001e-06 | 4.1001e-06 | 0.025519
6633.234 | 0.12882 | 0.14669 | 0.15026 | 0.14754 | 0.1164 | 0.10187 | 0.45555 | 12 | 6 | 0.79157 | 4.102e-06 | 4.102e-06 | 0.025523
6634.234 | 0.12882 | 0.14686 | 0.1501 | 0.14795 | 0.11602 | 0.10183 | 0.45532 | 12 | 6 | 0.79157 | 4.102e-06 | 4.102e-06 | 0.025527
6635.234 | 0.12924 | 0.14661 | 0.15024 | 0.14779 | 0.1161 | 0.1023 | 0.45543 | 12 | 6 | 0.79228 | 4.1057e-06 | 4.1057e-06 | 0.025531
6636.234 | 0.12948 | 0.14674 | 0.15028 | 0.14753 | 0.11611 | 0.10196 | 0.45551 | 12 | 6 | 0.79211 | 4.1048e-06 | 4.1048e-06 | 0.025535
6637.234 | 0.12863 | 0.14669 | 0.15018 | 0.14737 | 0.116 | 0.10226 | 0.45543 | 12 | 6 | 0.79113 | 4.0998e-06 | 4.0998e-06 | 0.025539
6638.235 | 0.12908 | 0.14653 | 0.1501 | 0.14755 | 0.11602 | 0.10206 | 0.45528 | 12 | 6 | 0.79134 | 4.1008e-06 | 4.1049e-06 | 0.025543
6639.235 | 0.12927 | 0.14674 | 0.15008 | 0.14734 | 0.11619 | 0.10192 | 0.45551 | 12 | 6 | 0.79155 | 4.1019e-06 | 4.1019e-06 | 0.025548
6640.235 | 0.12912 | 0.14646 | 0.15008 | 0.14751 | 0.11611 | 0.10162 | 0.45555 | 12 | 6 | 0.7909 | 4.0986e-06 | 4.0986e-06 | 0.025552
6641.235 | 0.12866 | 0.14671 | 0.15014 | 0.14745 | 0.1161 | 0.10166 | 0.45532 | 12 | 6 | 0.79071 | 4.0976e-06 | 4.0976e-06 | 0.025556
6642.235 | 0.12902 | 0.14686 | 0.15018 | 0.14753 | 0.11611 | 0.10173 | 0.45555 | 12 | 6 | 0.79143 | 4.1013e-06 | 4.1013e-06 | 0.02556
6643.235 | 0.1291 | 0.14671 | 0.15014 | 0.14749 | 0.11587 | 0.1019 | 0.45555 | 12 | 6 | 0.79121 | 4.1002e-06 | 4.1002e-06 | 0.025564
6644.235 | 0.12906 | 0.14665 | 0.15056 | 0.14741 | 0.11602 | 0.10188 | 0.45543 | 12 | 6 | 0.79159 | 4.1021e-06 | 4.1021e-06 | 0.025568
6645.235 | 0.12878 | 0.14688 | 0.15032 | 0.14753 | 0.1161 | 0.10148 | 0.4554 | 12 | 6 | 0.79108 | 4.0995e-06 | 4.0995e-06 | 0.025572
6646.235 | 0.12916 | 0.14686 | 0.15018 | 0.14755 | 0.11606 | 0.10211 | 0.4554 | 12 | 6 | 0.79192 | 4.1038e-06 | 4.1038e-06 | 0.025576
6647.235 | 0.12901 | 0.14657 | 0.15026 | 0.14766 | 0.11608 | 0.10156 | 0.45543 | 12 | 6 | 0.79113 | 4.0997e-06 | 4.0997e-06 | 0.02558
6648.235 | 0.12885 | 0.1464 | 0.15024 | 0.1476 | 0.11579 | 0.10186 | 0.45528 | 12 | 6 | 0.79075 | 4.0978e-06 | 4.0978e-06 | 0.025584
6649.235 | 0.12904 | 0.1465 | 0.1502 | 0.14739 | 0.11598 | 0.10196 | 0.45509 | 12 | 6 | 0.79108 | 4.0995e-06 | 4.0995e-06 | 0.025589
6650.235 | 0.12902 | 0.1468 | 0.1503 | 0.14745 | 0.11611 | 0.10192 | 0.45517 | 12 | 6 | 0.79161 | 4.1022e-06 | 4.1022e-06 | 0.025593
6651.235 | 0.12899 | 0.14631 | 0.15024 | 0.14791 | 0.11606 | 0.10177 | 0.45536 | 12 | 6 | 0.79127 | 4.1005e-06 | 4.1005e-06 | 0.025597
6652.235 | 0.12908 | 0.14665 | 0.15031 | 0.14743 | 0.11596 | 0.10175 | 0.45563 | 12 | 6 | 0.79119 | 4.1e-06 | 4.1e-06 | 0.025601
6653.235 | 0.12908 | 0.14634 | 0.15005 | 0.14762 | 0.11606 | 0.1016 | 0.45547 | 12 | 6 | 0.79075 | 4.0978e-06 | 4.0978e-06 | 0.025605
6654.235 | 0.12903 | 0.14655 | 0.15001 | 0.14764 | 0.11571 | 0.10179 | 0.45559 | 12 | 6 | 0.79073 | 4.0977e-06 | 4.0977e-06 | 0.025609
6655.235 | 0.12926 | 0.14665 | 0.15031 | 0.14755 | 0.11606 | 0.10202 | 0.45528 | 12 | 6 | 0.79184 | 4.1034e-06 | 4.1034e-06 | 0.025613
6656.236 | 0.12906 | 0.14678 | 0.15012 | 0.14751 | 0.11627 | 0.10177 | 0.45559 | 12 | 6 | 0.79151 | 4.1017e-06 | 4.1058e-06 | 0.025617
6657.236 | 0.12899 | 0.14653 | 0.1502 | 0.14739 | 0.11589 | 0.10207 | 0.45551 | 12 | 6 | 0.79107 | 4.0994e-06 | 4.0994e-06 | 0.025621
6658.236 | 0.12899 | 0.14699 | 0.15039 | 0.14762 | 0.11627 | 0.10196 | 0.45563 | 12 | 6 | 0.79222 | 4.1054e-06 | 4.1054e-06 | 0.025625
6659.236 | 0.12884 | 0.14661 | 0.15016 | 0.14789 | 0.11594 | 0.10202 | 0.45513 | 12 | 6 | 0.79146 | 4.1014e-06 | 4.1014e-06 | 0.02563
6660.236 | 0.1288 | 0.14682 | 0.15014 | 0.14749 | 0.116 | 0.102 | 0.45555 | 12 | 6 | 0.79125 | 4.1004e-06 | 4.1004e-06 | 0.025634
6661.236 | 0.1291 | 0.14677 | 0.15052 | 0.14753 | 0.11579 | 0.10215 | 0.45528 | 12 | 6 | 0.79186 | 4.1035e-06 | 4.1035e-06 | 0.025638
6662.236 | 0.12882 | 0.14699 | 0.15026 | 0.14787 | 0.11632 | 0.10206 | 0.45532 | 12 | 6 | 0.79232 | 4.1059e-06 | 4.1059e-06 | 0.025642
6663.236 | 0.12906 | 0.14657 | 0.15028 | 0.14747 | 0.1163 | 0.10166 | 0.45543 | 12 | 6 | 0.79134 | 4.1008e-06 | 4.1008e-06 | 0.025646
6664.236 | 0.12904 | 0.14661 | 0.15052 | 0.14768 | 0.11602 | 0.1019 | 0.45536 | 12 | 6 | 0.79178 | 4.1031e-06 | 4.1031e-06 | 0.02565
6665.236 | 0.12885 | 0.14669 | 0.15026 | 0.14762 | 0.11623 | 0.10194 | 0.45536 | 12 | 6 | 0.79159 | 4.1021e-06 | 4.1021e-06 | 0.025654
6666.236 | 0.12908 | 0.14673 | 0.15012 | 0.14787 | 0.11631 | 0.10211 | 0.45528 | 12 | 6 | 0.79222 | 4.1054e-06 | 4.1054e-06 | 0.025658
6667.236 | 0.12899 | 0.14671 | 0.1502 | 0.14783 | 0.11596 | 0.10194 | 0.45524 | 12 | 6 | 0.79163 | 4.1023e-06 | 4.1023e-06 | 0.025662
6668.236 | 0.12893 | 0.14684 | 0.15035 | 0.14758 | 0.116 | 0.10179 | 0.45547 | 12 | 6 | 0.7915 | 4.1016e-06 | 4.1016e-06 | 0.025666
6669.236 | 0.12933 | 0.14692 | 0.1503 | 0.14766 | 0.11615 | 0.1019 | 0.45582 | 12 | 6 | 0.79226 | 4.1056e-06 | 4.1056e-06 | 0.025671
6670.236 | 0.12882 | 0.14676 | 0.15052 | 0.14793 | 0.11632 | 0.10213 | 0.4554 | 12 | 6 | 0.79249 | 4.1068e-06 | 4.1068e-06 | 0.025675
6671.236 | 0.12881 | 0.14667 | 0.15035 | 0.14772 | 0.11636 | 0.10185 | 0.4554 | 12 | 6 | 0.79176 | 4.103e-06 | 4.103e-06 | 0.025679
6672.236 | 0.12882 | 0.14657 | 0.15022 | 0.14768 | 0.1159 | 0.10202 | 0.45543 | 12 | 6 | 0.79121 | 4.1002e-06 | 4.1002e-06 | 0.025683
6673.236 | 0.12889 | 0.1468 | 0.15026 | 0.14768 | 0.11591 | 0.10171 | 0.45521 | 12 | 6 | 0.79125 | 4.1003e-06 | 4.1003e-06 | 0.025687
6674.236 | 0.12922 | 0.14667 | 0.15043 | 0.14787 | 0.11634 | 0.10179 | 0.45547 | 12 | 6 | 0.79232 | 4.1059e-06 | 4.1059e-06 | 0.025691
6675.236 | 0.12904 | 0.14693 | 0.15018 | 0.14755 | 0.11638 | 0.10215 | 0.45543 | 12 | 6 | 0.79224 | 4.1055e-06 | 4.1055e-06 | 0.025695
6676.237 | 0.12918 | 0.14714 | 0.15016 | 0.14781 | 0.11648 | 0.10192 | 0.45532 | 12 | 6 | 0.79269 | 4.1078e-06 | 4.112e-06 | 0.025699
6677.237 | 0.12876 | 0.14694 | 0.1505 | 0.14781 | 0.1161 | 0.10183 | 0.45547 | 12 | 6 | 0.79193 | 4.1039e-06 | 4.1039e-06 | 0.025703
6678.237 | 0.12885 | 0.14678 | 0.1503 | 0.1476 | 0.11623 | 0.10194 | 0.4554 | 12 | 6 | 0.7917 | 4.1027e-06 | 4.1027e-06 | 0.025707
6679.237 | 0.12903 | 0.14669 | 0.15014 | 0.1476 | 0.11621 | 0.10207 | 0.45528 | 12 | 6 | 0.79174 | 4.1029e-06 | 4.1029e-06 | 0.025712
6680.237 | 0.12906 | 0.14676 | 0.15012 | 0.14768 | 0.11604 | 0.10188 | 0.45563 | 12 | 6 | 0.79155 | 4.1019e-06 | 4.1019e-06 | 0.025716
6681.237 | 0.12889 | 0.14659 | 0.15014 | 0.14772 | 0.11613 | 0.10179 | 0.4554 | 12 | 6 | 0.79126 | 4.1004e-06 | 4.1004e-06 | 0.02572
6682.237 | 0.12905 | 0.14671 | 0.15016 | 0.14779 | 0.11612 | 0.102 | 0.45547 | 12 | 6 | 0.79182 | 4.1033e-06 | 4.1033e-06 | 0.025724
6683.237 | 0.12908 | 0.14695 | 0.15009 | 0.14783 | 0.11629 | 0.10202 | 0.4554 | 12 | 6 | 0.79226 | 4.1056e-06 | 4.1056e-06 | 0.025728
6684.237 | 0.12929 | 0.14707 | 0.1503 | 0.14783 | 0.11602 | 0.10194 | 0.45563 | 12 | 6 | 0.79245 | 4.1066e-06 | 4.1066e-06 | 0.025732
6685.237 | 0.12912 | 0.14686 | 0.1501 | 0.14793 | 0.11617 | 0.10202 | 0.45559 | 12 | 6 | 0.7922 | 4.1053e-06 | 4.1053e-06 | 0.025736
6686.237 | 0.12901 | 0.14665 | 0.15014 | 0.14774 | 0.11608 | 0.10207 | 0.45528 | 12 | 6 | 0.79169 | 4.1026e-06 | 4.1026e-06 | 0.02574
6687.237 | 0.12883 | 0.14692 | 0.15005 | 0.14772 | 0.11611 | 0.102 | 0.4554 | 12 | 6 | 0.79163 | 4.1023e-06 | 4.1023e-06 | 0.025744
6688.237 | 0.12895 | 0.14694 | 0.14997 | 0.14787 | 0.11598 | 0.10183 | 0.45543 | 12 | 6 | 0.79153 | 4.1018e-06 | 4.1018e-06 | 0.025749
6689.237 | 0.12899 | 0.14663 | 0.15022 | 0.14799 | 0.1161 | 0.10202 | 0.45555 | 12 | 6 | 0.79194 | 4.1039e-06 | 4.1039e-06 | 0.025753
6690.237 | 0.12922 | 0.14682 | 0.1505 | 0.14789 | 0.11623 | 0.10217 | 0.45528 | 12 | 6 | 0.79283 | 4.1086e-06 | 4.1086e-06 | 0.025757
6691.237 | 0.12889 | 0.14665 | 0.15043 | 0.1476 | 0.11617 | 0.10194 | 0.45543 | 12 | 6 | 0.79169 | 4.1026e-06 | 4.1026e-06 | 0.025761
6692.237 | 0.12887 | 0.14676 | 0.15024 | 0.14781 | 0.116 | 0.10183 | 0.45563 | 12 | 6 | 0.79151 | 4.1017e-06 | 4.1017e-06 | 0.025765
6693.237 | 0.12918 | 0.14674 | 0.15022 | 0.14777 | 0.116 | 0.10188 | 0.45543 | 12 | 6 | 0.7918 | 4.1032e-06 | 4.1032e-06 | 0.025769
6694.237 | 0.12933 | 0.14695 | 0.15031 | 0.14804 | 0.11627 | 0.10206 | 0.45532 | 12 | 6 | 0.79297 | 4.1093e-06 | 4.1093e-06 | 0.025773
6695.238 | 0.12922 | 0.1468 | 0.15022 | 0.1477 | 0.11611 | 0.10192 | 0.4557 | 12 | 6 | 0.79197 | 4.1041e-06 | 4.1082e-06 | 0.025777
6696.238 | 0.12912 | 0.14676 | 0.15026 | 0.14755 | 0.11606 | 0.10187 | 0.45532 | 12 | 6 | 0.79161 | 4.1022e-06 | 4.1022e-06 | 0.025781
6697.238 | 0.12876 | 0.14684 | 0.15028 | 0.14783 | 0.11587 | 0.10187 | 0.45574 | 12 | 6 | 0.79144 | 4.1013e-06 | 4.1013e-06 | 0.025785
6698.238 | 0.12902 | 0.1468 | 0.15007 | 0.14781 | 0.11593 | 0.10215 | 0.45547 | 12 | 6 | 0.79178 | 4.1031e-06 | 4.1031e-06 | 0.02579
6699.238 | 0.12916 | 0.14688 | 0.15003 | 0.14766 | 0.11615 | 0.10225 | 0.45566 | 12 | 6 | 0.79212 | 4.1049e-06 | 4.1049e-06 | 0.025794
6700.238 | 0.12908 | 0.14659 | 0.15028 | 0.14755 | 0.11611 | 0.10185 | 0.45547 | 12 | 6 | 0.79146 | 4.1014e-06 | 4.1014e-06 | 0.025798
6701.238 | 0.12887 | 0.14688 | 0.1501 | 0.14789 | 0.11608 | 0.10179 | 0.45566 | 12 | 6 | 0.79161 | 4.1022e-06 | 4.1022e-06 | 0.025802
6702.238 | 0.12899 | 0.14694 | 0.15026 | 0.14768 | 0.11642 | 0.10183 | 0.4554 | 12 | 6 | 0.7921 | 4.1048e-06 | 4.1048e-06 | 0.025806
6703.238 | 0.12891 | 0.14686 | 0.15003 | 0.14772 | 0.11619 | 0.10196 | 0.45563 | 12 | 6 | 0.79167 | 4.1025e-06 | 4.1025e-06 | 0.02581
6704.238 | 0.12903 | 0.14678 | 0.15016 | 0.14777 | 0.11592 | 0.10194 | 0.45589 | 12 | 6 | 0.79161 | 4.1022e-06 | 4.1022e-06 | 0.025814
6705.238 | 0.12903 | 0.14676 | 0.15037 | 0.14785 | 0.11611 | 0.10219 | 0.45589 | 12 | 6 | 0.79231 | 4.1059e-06 | 4.1059e-06 | 0.025818
6706.238 | 0.12901 | 0.14682 | 0.15031 | 0.14797 | 0.11642 | 0.10221 | 0.45563 | 12 | 6 | 0.79274 | 4.1081e-06 | 4.1081e-06 | 0.025822
6707.238 | 0.12912 | 0.14694 | 0.15041 | 0.14747 | 0.11627 | 0.10194 | 0.4557 | 12 | 6 | 0.79215 | 4.105e-06 | 4.105e-06 | 0.025827
6708.238 | 0.12908 | 0.14692 | 0.1502 | 0.14791 | 0.11615 | 0.10187 | 0.45597 | 12 | 6 | 0.79213 | 4.1049e-06 | 4.1049e-06 | 0.025831
6709.238 | 0.12933 | 0.14672 | 0.1501 | 0.14753 | 0.11638 | 0.10204 | 0.45574 | 12 | 6 | 0.7921 | 4.1048e-06 | 4.1048e-06 | 0.025835
6710.238 | 0.12929 | 0.14674 | 0.14997 | 0.14772 | 0.11623 | 0.10179 | 0.45585 | 12 | 6 | 0.79174 | 4.1029e-06 | 4.1029e-06 | 0.025839
6711.238 | 0.12897 | 0.1469 | 0.1503 | 0.14755 | 0.11623 | 0.10194 | 0.45543 | 12 | 6 | 0.79187 | 4.1036e-06 | 4.1036e-06 | 0.025843
6712.238 | 0.12922 | 0.14692 | 0.15054 | 0.14762 | 0.11612 | 0.10198 | 0.45555 | 12 | 6 | 0.79239 | 4.1063e-06 | 4.1063e-06 | 0.025847
6713.238 | 0.12918 | 0.14669 | 0.15022 | 0.14764 | 0.11602 | 0.10194 | 0.45566 | 12 | 6 | 0.79169 | 4.1026e-06 | 4.1026e-06 | 0.025851
6714.238 | 0.1291 | 0.14665 | 0.15054 | 0.14776 | 0.11627 | 0.10206 | 0.45555 | 12 | 6 | 0.79237 | 4.1062e-06 | 4.1062e-06 | 0.025855
6715.239 | 0.12904 | 0.14671 | 0.1502 | 0.14797 | 0.11613 | 0.10183 | 0.45582 | 12 | 6 | 0.79188 | 4.1036e-06 | 4.1077e-06 | 0.025859
6716.239 | 0.12912 | 0.14692 | 0.15018 | 0.14791 | 0.11629 | 0.10183 | 0.4554 | 12 | 6 | 0.79224 | 4.1055e-06 | 4.1055e-06 | 0.025863
6717.239 | 0.12903 | 0.14678 | 0.15009 | 0.14768 | 0.11631 | 0.10198 | 0.45593 | 12 | 6 | 0.79186 | 4.1035e-06 | 4.1035e-06 | 0.025868
6718.239 | 0.12897 | 0.14678 | 0.15005 | 0.14779 | 0.11591 | 0.10248 | 0.4554 | 12 | 6 | 0.79198 | 4.1041e-06 | 4.1041e-06 | 0.025872
6719.239 | 0.12887 | 0.14631 | 0.1503 | 0.14768 | 0.11636 | 0.10181 | 0.45536 | 12 | 6 | 0.79133 | 4.1008e-06 | 4.1008e-06 | 0.025876
6720.239 | 0.12883 | 0.14678 | 0.15014 | 0.1476 | 0.11606 | 0.10206 | 0.45563 | 12 | 6 | 0.79147 | 4.1015e-06 | 4.1015e-06 | 0.02588
6721.239 | 0.12883 | 0.14671 | 0.15022 | 0.1477 | 0.11638 | 0.10223 | 0.4557 | 12 | 6 | 0.79207 | 4.1046e-06 | 4.1046e-06 | 0.025884
6722.239 | 0.12889 | 0.14669 | 0.15022 | 0.1477 | 0.11602 | 0.1019 | 0.45536 | 12 | 6 | 0.79142 | 4.1012e-06 | 4.1012e-06 | 0.025888
6723.239 | 0.12887 | 0.14697 | 0.15026 | 0.14741 | 0.11613 | 0.10206 | 0.45574 | 12 | 6 | 0.79171 | 4.1027e-06 | 4.1027e-06 | 0.025892
6724.239 | 0.12864 | 0.14661 | 0.15001 | 0.14751 | 0.11592 | 0.10221 | 0.4557 | 12 | 6 | 0.7909 | 4.0986e-06 | 4.0986e-06 | 0.025896
6725.239 | 0.12897 | 0.14646 | 0.15018 | 0.14766 | 0.11627 | 0.10217 | 0.45547 | 12 | 6 | 0.7917 | 4.1027e-06 | 4.1027e-06 | 0.0259
6726.239 | 0.12895 | 0.14663 | 0.15045 | 0.14775 | 0.11617 | 0.10189 | 0.45597 | 12 | 6 | 0.79184 | 4.1034e-06 | 4.1034e-06 | 0.025904
6727.239 | 0.1291 | 0.14669 | 0.15045 | 0.14766 | 0.11625 | 0.10196 | 0.45563 | 12 | 6 | 0.7921 | 4.1048e-06 | 4.1048e-06 | 0.025909
6728.239 | 0.12889 | 0.14684 | 0.15012 | 0.14777 | 0.11631 | 0.10192 | 0.45585 | 12 | 6 | 0.79186 | 4.1035e-06 | 4.1035e-06 | 0.025913
6729.239 | 0.12885 | 0.14669 | 0.15007 | 0.14785 | 0.11591 | 0.10183 | 0.45574 | 12 | 6 | 0.79119 | 4.1001e-06 | 4.1001e-06 | 0.025917
6730.239 | 0.12916 | 0.14676 | 0.15026 | 0.14726 | 0.11638 | 0.10213 | 0.45551 | 12 | 6 | 0.79195 | 4.104e-06 | 4.104e-06 | 0.025921
6731.239 | 0.12859 | 0.14652 | 0.15035 | 0.14756 | 0.11604 | 0.1016 | 0.4557 | 12 | 6 | 0.79066 | 4.0973e-06 | 4.0973e-06 | 0.025925
6732.239 | 0.12882 | 0.14661 | 0.1502 | 0.14779 | 0.11594 | 0.1019 | 0.45521 | 12 | 6 | 0.79127 | 4.1005e-06 | 4.1005e-06 | 0.025929
6733.239 | 0.1288 | 0.14657 | 0.15018 | 0.14751 | 0.11606 | 0.10175 | 0.45559 | 12 | 6 | 0.79086 | 4.0984e-06 | 4.0984e-06 | 0.025933
6734.24 | 0.12872 | 0.14674 | 0.15026 | 0.14779 | 0.1159 | 0.10189 | 0.45563 | 12 | 6 | 0.7913 | 4.1006e-06 | 4.1047e-06 | 0.025937
6735.24 | 0.12903 | 0.14667 | 0.14991 | 0.14777 | 0.11594 | 0.10179 | 0.45563 | 12 | 6 | 0.79111 | 4.0997e-06 | 4.0997e-06 | 0.025941
6736.24 | 0.1284 | 0.14655 | 0.14991 | 0.14751 | 0.11598 | 0.1019 | 0.4554 | 12 | 6 | 0.79026 | 4.0952e-06 | 4.0952e-06 | 0.025945
6737.24 | 0.12884 | 0.14653 | 0.14999 | 0.1476 | 0.11583 | 0.10221 | 0.45528 | 12 | 6 | 0.791 | 4.0991e-06 | 4.0991e-06 | 0.02595
6738.24 | 0.1286 | 0.14644 | 0.1502 | 0.1477 | 0.11581 | 0.10181 | 0.45559 | 12 | 6 | 0.79056 | 4.0968e-06 | 4.0968e-06 | 0.025954
6739.24 | 0.12912 | 0.14633 | 0.15016 | 0.14756 | 0.11604 | 0.10181 | 0.45582 | 12 | 6 | 0.79102 | 4.0991e-06 | 4.0991e-06 | 0.025958
6740.24 | 0.1287 | 0.14646 | 0.15018 | 0.1477 | 0.11591 | 0.10209 | 0.45551 | 12 | 6 | 0.79104 | 4.0993e-06 | 4.0993e-06 | 0.025962
6741.24 | 0.12849 | 0.14678 | 0.14995 | 0.14757 | 0.11592 | 0.10202 | 0.45574 | 12 | 6 | 0.79073 | 4.0977e-06 | 4.0977e-06 | 0.025966
6742.24 | 0.12855 | 0.14669 | 0.14995 | 0.14774 | 0.1159 | 0.10177 | 0.45578 | 12 | 6 | 0.7906 | 4.097e-06 | 4.097e-06 | 0.02597
6743.24 | 0.12891 | 0.14665 | 0.15016 | 0.14783 | 0.11604 | 0.10194 | 0.45559 | 12 | 6 | 0.79153 | 4.1018e-06 | 4.1018e-06 | 0.025974
6744.24 | 0.12885 | 0.14657 | 0.15018 | 0.14774 | 0.11596 | 0.10204 | 0.45543 | 12 | 6 | 0.79134 | 4.1009e-06 | 4.1009e-06 | 0.025978
6745.24 | 0.12893 | 0.14678 | 0.1503 | 0.14762 | 0.11608 | 0.10236 | 0.45566 | 12 | 6 | 0.79207 | 4.1046e-06 | 4.1046e-06 | 0.025982
6746.24 | 0.12893 | 0.1468 | 0.15029 | 0.14799 | 0.11604 | 0.10198 | 0.45559 | 12 | 6 | 0.79203 | 4.1044e-06 | 4.1044e-06 | 0.025986
6747.24 | 0.12887 | 0.14657 | 0.15033 | 0.1476 | 0.11613 | 0.10219 | 0.45582 | 12 | 6 | 0.7917 | 4.1027e-06 | 4.1027e-06 | 0.025991
6748.24 | 0.12893 | 0.14686 | 0.1501 | 0.1476 | 0.11617 | 0.10192 | 0.4554 | 12 | 6 | 0.79159 | 4.1021e-06 | 4.1021e-06 | 0.025995
6749.24 | 0.12893 | 0.14665 | 0.15005 | 0.14776 | 0.11602 | 0.10202 | 0.4557 | 12 | 6 | 0.79142 | 4.1012e-06 | 4.1012e-06 | 0.025999
6750.24 | 0.12897 | 0.14688 | 0.15012 | 0.14787 | 0.11592 | 0.10196 | 0.45574 | 12 | 6 | 0.79173 | 4.1028e-06 | 4.1028e-06 | 0.026003
6751.24 | 0.12897 | 0.14671 | 0.15012 | 0.14768 | 0.11606 | 0.10206 | 0.45559 | 12 | 6 | 0.79159 | 4.1021e-06 | 4.1021e-06 | 0.026007
6752.24 | 0.12906 | 0.14669 | 0.15005 | 0.14789 | 0.11581 | 0.10221 | 0.45551 | 12 | 6 | 0.7917 | 4.1027e-06 | 4.1027e-06 | 0.026011
6753.24 | 0.12876 | 0.14646 | 0.15028 | 0.14768 | 0.11608 | 0.10198 | 0.45551 | 12 | 6 | 0.79123 | 4.1003e-06 | 4.1003e-06 | 0.026015
6754.241 | 0.12901 | 0.14673 | 0.15052 | 0.1476 | 0.11587 | 0.1021 | 0.45578 | 12 | 6 | 0.79182 | 4.1033e-06 | 4.1074e-06 | 0.026019
6755.241 | 0.12912 | 0.14663 | 0.15007 | 0.14785 | 0.11615 | 0.10223 | 0.45582 | 12 | 6 | 0.79204 | 4.1045e-06 | 4.1045e-06 | 0.026023
6756.241 | 0.1291 | 0.14674 | 0.15031 | 0.14762 | 0.11625 | 0.10207 | 0.45566 | 12 | 6 | 0.7921 | 4.1048e-06 | 4.1048e-06 | 0.026028
6757.241 | 0.12916 | 0.14671 | 0.15031 | 0.1478 | 0.11623 | 0.10192 | 0.45601 | 12 | 6 | 0.79212 | 4.1049e-06 | 4.1049e-06 | 0.026032
6758.241 | 0.12914 | 0.1469 | 0.14987 | 0.14753 | 0.11623 | 0.10204 | 0.45563 | 12 | 6 | 0.79171 | 4.1027e-06 | 4.1027e-06 | 0.026036
6759.241 | 0.12908 | 0.14678 | 0.15024 | 0.14802 | 0.11602 | 0.1021 | 0.45566 | 12 | 6 | 0.79224 | 4.1055e-06 | 4.1055e-06 | 0.02604
6760.241 | 0.12908 | 0.14671 | 0.14995 | 0.1476 | 0.1161 | 0.102 | 0.45585 | 12 | 6 | 0.79144 | 4.1013e-06 | 4.1013e-06 | 0.026044
6761.241 | 0.12929 | 0.14655 | 0.15026 | 0.14766 | 0.11642 | 0.10206 | 0.45536 | 12 | 6 | 0.79224 | 4.1055e-06 | 4.1055e-06 | 0.026048
6762.241 | 0.12935 | 0.14667 | 0.1501 | 0.14806 | 0.11621 | 0.10202 | 0.4557 | 12 | 6 | 0.79241 | 4.1064e-06 | 4.1064e-06 | 0.026052
6763.241 | 0.12893 | 0.14682 | 0.15032 | 0.14793 | 0.11625 | 0.10215 | 0.45582 | 12 | 6 | 0.79239 | 4.1063e-06 | 4.1063e-06 | 0.026056
6764.241 | 0.12895 | 0.14655 | 0.15026 | 0.14756 | 0.11611 | 0.10183 | 0.45547 | 12 | 6 | 0.79126 | 4.1004e-06 | 4.1004e-06 | 0.02606
6765.241 | 0.12924 | 0.14676 | 0.15062 | 0.14756 | 0.11592 | 0.10179 | 0.45555 | 12 | 6 | 0.7919 | 4.1037e-06 | 4.1037e-06 | 0.026064
6766.241 | 0.12918 | 0.1469 | 0.15005 | 0.1476 | 0.11632 | 0.10223 | 0.45582 | 12 | 6 | 0.79228 | 4.1057e-06 | 4.1057e-06 | 0.026069
6767.241 | 0.12903 | 0.14678 | 0.15026 | 0.14816 | 0.11577 | 0.10228 | 0.45566 | 12 | 6 | 0.79228 | 4.1057e-06 | 4.1057e-06 | 0.026073
6768.241 | 0.12904 | 0.14676 | 0.15033 | 0.14779 | 0.11646 | 0.10207 | 0.45563 | 12 | 6 | 0.79247 | 4.1067e-06 | 4.1067e-06 | 0.026077
6769.241 | 0.12941 | 0.14684 | 0.15028 | 0.14791 | 0.11592 | 0.1021 | 0.45578 | 12 | 6 | 0.79245 | 4.1066e-06 | 4.1066e-06 | 0.026081
6770.241 | 0.12933 | 0.14657 | 0.15022 | 0.14787 | 0.11625 | 0.1023 | 0.45601 | 12 | 6 | 0.79255 | 4.1071e-06 | 4.1071e-06 | 0.026085
6771.241 | 0.12946 | 0.14657 | 0.15031 | 0.14787 | 0.1165 | 0.10206 | 0.45547 | 12 | 6 | 0.79277 | 4.1082e-06 | 4.1082e-06 | 0.026089
6772.241 | 0.12916 | 0.14674 | 0.1503 | 0.14795 | 0.11621 | 0.10198 | 0.45578 | 12 | 6 | 0.79233 | 4.106e-06 | 4.106e-06 | 0.026093
6773.242 | 0.12889 | 0.1468 | 0.15031 | 0.14768 | 0.1161 | 0.1023 | 0.45574 | 12 | 6 | 0.79209 | 4.1047e-06 | 4.1088e-06 | 0.026097
6774.242 | 0.12899 | 0.14705 | 0.15041 | 0.14753 | 0.11621 | 0.1019 | 0.45578 | 12 | 6 | 0.79208 | 4.1047e-06 | 4.1047e-06 | 0.026101
6775.242 | 0.12929 | 0.14678 | 0.15003 | 0.14775 | 0.11602 | 0.10175 | 0.45608 | 12 | 6 | 0.79163 | 4.1023e-06 | 4.1023e-06 | 0.026106
6776.242 | 0.12918 | 0.14684 | 0.15035 | 0.14785 | 0.11617 | 0.1016 | 0.45582 | 12 | 6 | 0.79199 | 4.1042e-06 | 4.1042e-06 | 0.02611
6777.242 | 0.12906 | 0.14642 | 0.15031 | 0.14779 | 0.1161 | 0.102 | 0.45543 | 12 | 6 | 0.79169 | 4.1026e-06 | 4.1026e-06 | 0.026114
6778.242 | 0.12893 | 0.1469 | 0.15024 | 0.14787 | 0.11636 | 0.10164 | 0.45563 | 12 | 6 | 0.79193 | 4.1039e-06 | 4.1039e-06 | 0.026118
6779.242 | 0.12906 | 0.14673 | 0.15043 | 0.14749 | 0.11629 | 0.10192 | 0.45582 | 12 | 6 | 0.79191 | 4.1038e-06 | 4.1038e-06 | 0.026122
6780.242 | 0.12914 | 0.14632 | 0.15011 | 0.14758 | 0.11621 | 0.10207 | 0.45585 | 12 | 6 | 0.79144 | 4.1013e-06 | 4.1013e-06 | 0.026126
6781.242 | 0.12885 | 0.14674 | 0.15026 | 0.14789 | 0.11644 | 0.10206 | 0.45585 | 12 | 6 | 0.79224 | 4.1055e-06 | 4.1055e-06 | 0.02613
6782.242 | 0.12889 | 0.14675 | 0.1501 | 0.14747 | 0.11612 | 0.10196 | 0.45555 | 12 | 6 | 0.79129 | 4.1006e-06 | 4.1006e-06 | 0.026134
6783.242 | 0.12927 | 0.14669 | 0.15054 | 0.14749 | 0.11602 | 0.10179 | 0.45574 | 12 | 6 | 0.7918 | 4.1032e-06 | 4.1032e-06 | 0.026138
6784.242 | 0.12885 | 0.14659 | 0.15016 | 0.14795 | 0.11636 | 0.10198 | 0.45582 | 12 | 6 | 0.79189 | 4.1037e-06 | 4.1037e-06 | 0.026142
6785.242 | 0.12899 | 0.14682 | 0.15039 | 0.1476 | 0.1161 | 0.10183 | 0.45563 | 12 | 6 | 0.79172 | 4.1028e-06 | 4.1028e-06 | 0.026147
6786.242 | 0.12897 | 0.14665 | 0.15029 | 0.14794 | 0.11594 | 0.10164 | 0.45604 | 12 | 6 | 0.79144 | 4.1013e-06 | 4.1013e-06 | 0.026151
6787.242 | 0.12918 | 0.14713 | 0.15022 | 0.14762 | 0.11589 | 0.10194 | 0.45574 | 12 | 6 | 0.79197 | 4.1041e-06 | 4.1041e-06 | 0.026155
6788.242 | 0.12878 | 0.14634 | 0.15007 | 0.1476 | 0.11594 | 0.10204 | 0.45582 | 12 | 6 | 0.79077 | 4.0979e-06 | 4.0979e-06 | 0.026159
6789.242 | 0.12882 | 0.14667 | 0.15039 | 0.14755 | 0.11593 | 0.10229 | 0.45551 | 12 | 6 | 0.79163 | 4.1023e-06 | 4.1023e-06 | 0.026163
6790.242 | 0.12889 | 0.1469 | 0.15035 | 0.14776 | 0.11613 | 0.10187 | 0.45578 | 12 | 6 | 0.7919 | 4.1037e-06 | 4.1037e-06 | 0.026167
6791.242 | 0.1291 | 0.14648 | 0.15027 | 0.148 | 0.11602 | 0.10211 | 0.45624 | 12 | 6 | 0.79199 | 4.1042e-06 | 4.1042e-06 | 0.026171
6792.242 | 0.1291 | 0.14671 | 0.15018 | 0.14825 | 0.116 | 0.10217 | 0.45578 | 12 | 6 | 0.79241 | 4.1064e-06 | 4.1064e-06 | 0.026175
6793.243 | 0.12878 | 0.14678 | 0.15007 | 0.14777 | 0.11621 | 0.1019 | 0.45574 | 12 | 6 | 0.79151 | 4.1017e-06 | 4.1058e-06 | 0.026179
6794.243 | 0.12853 | 0.14646 | 0.15024 | 0.14764 | 0.11589 | 0.10198 | 0.45574 | 12 | 6 | 0.79073 | 4.0977e-06 | 4.0977e-06 | 0.026183
6795.243 | 0.12884 | 0.14655 | 0.15037 | 0.14755 | 0.11629 | 0.10204 | 0.45601 | 12 | 6 | 0.79163 | 4.1023e-06 | 4.1023e-06 | 0.026188
6796.243 | 0.12899 | 0.1464 | 0.15001 | 0.14768 | 0.11625 | 0.10189 | 0.45559 | 12 | 6 | 0.79121 | 4.1002e-06 | 4.1002e-06 | 0.026192
6797.243 | 0.12908 | 0.14648 | 0.1501 | 0.1476 | 0.11596 | 0.10158 | 0.45574 | 12 | 6 | 0.79081 | 4.0981e-06 | 4.0981e-06 | 0.026196
6798.243 | 0.12891 | 0.14644 | 0.15016 | 0.14762 | 0.11594 | 0.10196 | 0.45601 | 12 | 6 | 0.79104 | 4.0993e-06 | 4.0993e-06 | 0.0262
6799.243 | 0.1288 | 0.14642 | 0.15047 | 0.14756 | 0.11594 | 0.10196 | 0.45563 | 12 | 6 | 0.79115 | 4.0999e-06 | 4.0999e-06 | 0.026204
6800.243 | 0.12889 | 0.14652 | 0.15018 | 0.14768 | 0.116 | 0.10188 | 0.45559 | 12 | 6 | 0.79115 | 4.0999e-06 | 4.0999e-06 | 0.026208
6801.243 | 0.12899 | 0.14652 | 0.15016 | 0.14755 | 0.11592 | 0.10204 | 0.45578 | 12 | 6 | 0.79117 | 4.1e-06 | 4.1e-06 | 0.026212
6802.243 | 0.12874 | 0.14652 | 0.15022 | 0.14732 | 0.11604 | 0.10187 | 0.45551 | 12 | 6 | 0.7907 | 4.0975e-06 | 4.0975e-06 | 0.026216
6803.243 | 0.1288 | 0.14676 | 0.15022 | 0.14762 | 0.1161 | 0.10186 | 0.45597 | 12 | 6 | 0.79136 | 4.1009e-06 | 4.1009e-06 | 0.02622
6804.243 | 0.12908 | 0.14667 | 0.15049 | 0.14764 | 0.1161 | 0.10194 | 0.45582 | 12 | 6 | 0.79192 | 4.1038e-06 | 4.1038e-06 | 0.026224
6805.243 | 0.12897 | 0.14653 | 0.15035 | 0.14793 | 0.11623 | 0.10207 | 0.4557 | 12 | 6 | 0.79209 | 4.1047e-06 | 4.1047e-06 | 0.026229
6806.243 | 0.12883 | 0.14659 | 0.15022 | 0.14762 | 0.11592 | 0.10213 | 0.45566 | 12 | 6 | 0.79132 | 4.1007e-06 | 4.1007e-06 | 0.026233
6807.243 | 0.1287 | 0.14642 | 0.1505 | 0.14768 | 0.11611 | 0.10185 | 0.45585 | 12 | 6 | 0.79127 | 4.1005e-06 | 4.1005e-06 | 0.026237
6808.243 | 0.12906 | 0.14625 | 0.15039 | 0.14743 | 0.11646 | 0.10211 | 0.45574 | 12 | 6 | 0.7917 | 4.1027e-06 | 4.1027e-06 | 0.026241
6809.243 | 0.12868 | 0.14661 | 0.15012 | 0.14756 | 0.11623 | 0.10186 | 0.45582 | 12 | 6 | 0.79107 | 4.0995e-06 | 4.0995e-06 | 0.026245
6810.243 | 0.12891 | 0.14686 | 0.14997 | 0.1477 | 0.11612 | 0.10198 | 0.45589 | 12 | 6 | 0.79153 | 4.1018e-06 | 4.1018e-06 | 0.026249
6811.243 | 0.1287 | 0.14661 | 0.15035 | 0.14739 | 0.11617 | 0.10183 | 0.45582 | 12 | 6 | 0.79106 | 4.0994e-06 | 4.0994e-06 | 0.026253
6812.244 | 0.12866 | 0.14669 | 0.15037 | 0.14762 | 0.11611 | 0.10185 | 0.45566 | 12 | 6 | 0.79131 | 4.1007e-06 | 4.1048e-06 | 0.026257
6813.244 | 0.12904 | 0.14653 | 0.15018 | 0.14764 | 0.1159 | 0.10181 | 0.45574 | 12 | 6 | 0.79111 | 4.0997e-06 | 4.0997e-06 | 0.026261
6814.244 | 0.12885 | 0.14673 | 0.15005 | 0.14776 | 0.11594 | 0.10194 | 0.45551 | 12 | 6 | 0.79127 | 4.1005e-06 | 4.1005e-06 | 0.026265
6815.244 | 0.12929 | 0.14678 | 0.15026 | 0.14772 | 0.11617 | 0.10211 | 0.45597 | 12 | 6 | 0.79233 | 4.106e-06 | 4.106e-06 | 0.02627
6816.244 | 0.12887 | 0.14652 | 0.15066 | 0.14789 | 0.11606 | 0.10192 | 0.45532 | 12 | 6 | 0.79192 | 4.1038e-06 | 4.1038e-06 | 0.026274
6817.244 | 0.12884 | 0.14655 | 0.15007 | 0.14753 | 0.11625 | 0.102 | 0.45589 | 12 | 6 | 0.79123 | 4.1003e-06 | 4.1003e-06 | 0.026278
6818.244 | 0.12914 | 0.14663 | 0.15022 | 0.1476 | 0.11606 | 0.10198 | 0.45597 | 12 | 6 | 0.79163 | 4.1023e-06 | 4.1023e-06 | 0.026282
6819.244 | 0.12916 | 0.14667 | 0.15028 | 0.14774 | 0.11604 | 0.10189 | 0.45589 | 12 | 6 | 0.79176 | 4.103e-06 | 4.103e-06 | 0.026286
6820.244 | 0.12933 | 0.1464 | 0.15035 | 0.14756 | 0.11623 | 0.10207 | 0.45597 | 12 | 6 | 0.79195 | 4.104e-06 | 4.104e-06 | 0.02629
6821.244 | 0.12885 | 0.14693 | 0.15035 | 0.14768 | 0.11611 | 0.10181 | 0.45597 | 12 | 6 | 0.79174 | 4.1029e-06 | 4.1029e-06 | 0.026294
6822.244 | 0.12906 | 0.14695 | 0.15033 | 0.14791 | 0.11613 | 0.102 | 0.45574 | 12 | 6 | 0.79239 | 4.1063e-06 | 4.1063e-06 | 0.026298
6823.244 | 0.12939 | 0.14684 | 0.15045 | 0.14772 | 0.11634 | 0.10207 | 0.45593 | 12 | 6 | 0.79281 | 4.1084e-06 | 4.1084e-06 | 0.026302
6824.244 | 0.12893 | 0.14688 | 0.15033 | 0.14774 | 0.11602 | 0.10186 | 0.45582 | 12 | 6 | 0.79176 | 4.103e-06 | 4.103e-06 | 0.026307
6825.244 | 0.12904 | 0.1465 | 0.15043 | 0.14766 | 0.11636 | 0.10207 | 0.45563 | 12 | 6 | 0.79207 | 4.1046e-06 | 4.1046e-06 | 0.026311
6826.244 | 0.12906 | 0.14676 | 0.1502 | 0.14758 | 0.11631 | 0.10215 | 0.45589 | 12 | 6 | 0.79207 | 4.1046e-06 | 4.1046e-06 | 0.026315
6827.244 | 0.12914 | 0.14657 | 0.15029 | 0.14791 | 0.11621 | 0.10202 | 0.45593 | 12 | 6 | 0.79215 | 4.105e-06 | 4.105e-06 | 0.026319
6828.244 | 0.12912 | 0.14696 | 0.15049 | 0.14775 | 0.11627 | 0.10194 | 0.45616 | 12 | 6 | 0.79252 | 4.107e-06 | 4.107e-06 | 0.026323
6829.244 | 0.12901 | 0.14676 | 0.15022 | 0.14772 | 0.11604 | 0.10181 | 0.45578 | 12 | 6 | 0.79155 | 4.1019e-06 | 4.1019e-06 | 0.026327
6830.244 | 0.12904 | 0.14657 | 0.15018 | 0.14779 | 0.11611 | 0.10179 | 0.45585 | 12 | 6 | 0.79149 | 4.1016e-06 | 4.1016e-06 | 0.026331
6831.244 | 0.12884 | 0.14678 | 0.15041 | 0.1477 | 0.11613 | 0.1019 | 0.45601 | 12 | 6 | 0.79176 | 4.103e-06 | 4.103e-06 | 0.026335
6832.245 | 0.12929 | 0.14697 | 0.15039 | 0.14768 | 0.11621 | 0.10196 | 0.45578 | 12 | 6 | 0.7925 | 4.1069e-06 | 4.111e-06 | 0.026339
6833.245 | 0.12901 | 0.14684 | 0.15016 | 0.14766 | 0.11627 | 0.10209 | 0.45582 | 12 | 6 | 0.79202 | 4.1044e-06 | 4.1044e-06 | 0.026343
6834.245 | 0.12902 | 0.1468 | 0.15047 | 0.14791 | 0.11625 | 0.10221 | 0.45597 | 12 | 6 | 0.79266 | 4.1077e-06 | 4.1077e-06 | 0.026348
6835.245 | 0.12912 | 0.14678 | 0.15041 | 0.14791 | 0.11617 | 0.10146 | 0.4557 | 12 | 6 | 0.79186 | 4.1035e-06 | 4.1035e-06 | 0.026352
6836.245 | 0.12937 | 0.14661 | 0.15039 | 0.14804 | 0.11636 | 0.10215 | 0.45578 | 12 | 6 | 0.79292 | 4.109e-06 | 4.109e-06 | 0.026356
6837.245 | 0.12899 | 0.1472 | 0.15071 | 0.14787 | 0.11631 | 0.1019 | 0.45589 | 12 | 6 | 0.79299 | 4.1094e-06 | 4.1094e-06 | 0.02636
6838.245 | 0.12929 | 0.14674 | 0.15037 | 0.14798 | 0.11615 | 0.10217 | 0.45601 | 12 | 6 | 0.79271 | 4.108e-06 | 4.108e-06 | 0.026364
6839.245 | 0.12903 | 0.14686 | 0.15041 | 0.14776 | 0.11598 | 0.10234 | 0.45585 | 12 | 6 | 0.79237 | 4.1062e-06 | 4.1062e-06 | 0.026368
6840.245 | 0.12912 | 0.14694 | 0.15033 | 0.14777 | 0.11621 | 0.10185 | 0.45582 | 12 | 6 | 0.79222 | 4.1054e-06 | 4.1054e-06 | 0.026372
6841.245 | 0.12901 | 0.14696 | 0.15028 | 0.14798 | 0.11623 | 0.10213 | 0.45604 | 12 | 6 | 0.79258 | 4.1073e-06 | 4.1073e-06 | 0.026376
6842.245 | 0.12908 | 0.14659 | 0.15018 | 0.14797 | 0.11634 | 0.10194 | 0.45604 | 12 | 6 | 0.79211 | 4.1048e-06 | 4.1048e-06 | 0.02638
6843.245 | 0.12899 | 0.1468 | 0.15016 | 0.14772 | 0.11592 | 0.10187 | 0.45585 | 12 | 6 | 0.79146 | 4.1014e-06 | 4.1014e-06 | 0.026385
6844.245 | 0.12893 | 0.14671 | 0.15066 | 0.14783 | 0.11598 | 0.10167 | 0.45563 | 12 | 6 | 0.79178 | 4.1031e-06 | 4.1031e-06 | 0.026389
6845.245 | 0.12885 | 0.1472 | 0.15047 | 0.14808 | 0.11598 | 0.10198 | 0.45578 | 12 | 6 | 0.79256 | 4.1072e-06 | 4.1072e-06 | 0.026393
6846.245 | 0.1292 | 0.14701 | 0.15054 | 0.14762 | 0.116 | 0.10204 | 0.45604 | 12 | 6 | 0.79241 | 4.1064e-06 | 4.1064e-06 | 0.026397
6847.245 | 0.12908 | 0.1468 | 0.1506 | 0.14808 | 0.11604 | 0.10246 | 0.45585 | 12 | 6 | 0.79306 | 4.1098e-06 | 4.1098e-06 | 0.026401
6848.245 | 0.12901 | 0.14695 | 0.15031 | 0.14755 | 0.11631 | 0.1023 | 0.45597 | 12 | 6 | 0.79243 | 4.1065e-06 | 4.1065e-06 | 0.026405
6849.245 | 0.1292 | 0.14673 | 0.15058 | 0.14806 | 0.11606 | 0.10179 | 0.4562 | 12 | 6 | 0.79241 | 4.1064e-06 | 4.1064e-06 | 0.026409
6850.245 | 0.12933 | 0.14686 | 0.1505 | 0.1481 | 0.11594 | 0.1019 | 0.45604 | 12 | 6 | 0.79264 | 4.1076e-06 | 4.1076e-06 | 0.026413
6851.246 | 0.12927 | 0.14699 | 0.15058 | 0.1477 | 0.11632 | 0.10228 | 0.45593 | 12 | 6 | 0.79315 | 4.1102e-06 | 4.1143e-06 | 0.026417
6852.246 | 0.12921 | 0.1468 | 0.15049 | 0.14774 | 0.1164 | 0.10204 | 0.45597 | 12 | 6 | 0.79268 | 4.1078e-06 | 4.1078e-06 | 0.026422
6853.246 | 0.12929 | 0.14711 | 0.15033 | 0.14793 | 0.11592 | 0.1021 | 0.45604 | 12 | 6 | 0.79268 | 4.1078e-06 | 4.1078e-06 | 0.026426
6854.246 | 0.1292 | 0.14693 | 0.15052 | 0.14806 | 0.11636 | 0.10206 | 0.45604 | 12 | 6 | 0.79314 | 4.1101e-06 | 4.1101e-06 | 0.02643
6855.246 | 0.12962 | 0.14688 | 0.1506 | 0.14774 | 0.11651 | 0.10221 | 0.45604 | 12 | 6 | 0.79355 | 4.1123e-06 | 4.1123e-06 | 0.026434
6856.246 | 0.12924 | 0.14694 | 0.15039 | 0.14816 | 0.11627 | 0.10207 | 0.45604 | 12 | 6 | 0.79306 | 4.1098e-06 | 4.1098e-06 | 0.026438
6857.246 | 0.12918 | 0.14716 | 0.1506 | 0.14802 | 0.11611 | 0.1023 | 0.45601 | 12 | 6 | 0.79338 | 4.1114e-06 | 4.1114e-06 | 0.026442
6858.246 | 0.12964 | 0.14676 | 0.15054 | 0.14789 | 0.11621 | 0.10202 | 0.45593 | 12 | 6 | 0.79306 | 4.1098e-06 | 4.1098e-06 | 0.026446
6859.246 | 0.12939 | 0.1468 | 0.15032 | 0.14797 | 0.11655 | 0.10187 | 0.45589 | 12 | 6 | 0.79289 | 4.1089e-06 | 4.1089e-06 | 0.02645
6860.246 | 0.12908 | 0.14663 | 0.1503 | 0.14804 | 0.11619 | 0.10202 | 0.4557 | 12 | 6 | 0.79226 | 4.1056e-06 | 4.1056e-06 | 0.026454
6861.246 | 0.12914 | 0.1468 | 0.15037 | 0.14777 | 0.11617 | 0.10177 | 0.45601 | 12 | 6 | 0.79203 | 4.1044e-06 | 4.1044e-06 | 0.026458
6862.246 | 0.12929 | 0.14682 | 0.15041 | 0.14783 | 0.11606 | 0.10221 | 0.45612 | 12 | 6 | 0.79262 | 4.1075e-06 | 4.1075e-06 | 0.026463
6863.246 | 0.12916 | 0.14678 | 0.15041 | 0.14774 | 0.11621 | 0.10219 | 0.45601 | 12 | 6 | 0.79249 | 4.1068e-06 | 4.1068e-06 | 0.026467
6864.231 | 0.12916 | 0.14701 | 0.15037 | 0.1481 | 0.11623 | 0.10217 | 0.45612 | 12 | 6 | 0.79304 | 4.1096e-06 | 4.048e-06 | 0.026471
6865.231 | 0.12899 | 0.14671 | 0.15033 | 0.14776 | 0.11634 | 0.10204 | 0.45589 | 12 | 6 | 0.79216 | 4.1051e-06 | 4.1051e-06 | 0.026475
6866.231 | 0.12925 | 0.14686 | 0.1505 | 0.14791 | 0.11629 | 0.10207 | 0.45582 | 12 | 6 | 0.79288 | 4.1088e-06 | 4.1088e-06 | 0.026479
6867.231 | 0.12922 | 0.14714 | 0.1506 | 0.14789 | 0.11619 | 0.10228 | 0.45559 | 12 | 6 | 0.79333 | 4.1111e-06 | 4.1111e-06 | 0.026483
6868.231 | 0.1292 | 0.14652 | 0.15022 | 0.14799 | 0.11604 | 0.10166 | 0.45574 | 12 | 6 | 0.79161 | 4.1022e-06 | 4.1022e-06 | 0.026487
6869.231 | 0.12907 | 0.14669 | 0.15047 | 0.1476 | 0.11604 | 0.10179 | 0.45589 | 12 | 6 | 0.79165 | 4.1024e-06 | 4.1024e-06 | 0.026491
6870.231 | 0.12899 | 0.14653 | 0.15022 | 0.14779 | 0.11629 | 0.10217 | 0.45597 | 12 | 6 | 0.79199 | 4.1042e-06 | 4.1042e-06 | 0.026495
6871.231 | 0.12882 | 0.14672 | 0.15037 | 0.14779 | 0.11631 | 0.10221 | 0.4557 | 12 | 6 | 0.79222 | 4.1054e-06 | 4.1054e-06 | 0.026499
6872.231 | 0.12883 | 0.14695 | 0.15003 | 0.14777 | 0.11608 | 0.10207 | 0.45639 | 12 | 6 | 0.79174 | 4.1029e-06 | 4.1029e-06 | 0.026504
6873.231 | 0.12891 | 0.14657 | 0.15014 | 0.14764 | 0.11615 | 0.10215 | 0.45597 | 12 | 6 | 0.79157 | 4.102e-06 | 4.102e-06 | 0.026508
6874.231 | 0.12878 | 0.1468 | 0.1505 | 0.14768 | 0.11634 | 0.10207 | 0.45597 | 12 | 6 | 0.79218 | 4.1052e-06 | 4.1052e-06 | 0.026512
6875.231 | 0.1288 | 0.14646 | 0.15052 | 0.14804 | 0.11631 | 0.10194 | 0.45601 | 12 | 6 | 0.79207 | 4.1046e-06 | 4.1046e-06 | 0.026516
6876.231 | 0.12918 | 0.14667 | 0.15045 | 0.14781 | 0.116 | 0.102 | 0.45612 | 12 | 6 | 0.79211 | 4.1048e-06 | 4.1048e-06 | 0.02652
6877.231 | 0.12901 | 0.14661 | 0.15014 | 0.14781 | 0.11634 | 0.10223 | 0.45604 | 12 | 6 | 0.79214 | 4.105e-06 | 4.105e-06 | 0.026524
6878.231 | 0.12899 | 0.14674 | 0.15026 | 0.14779 | 0.11611 | 0.10234 | 0.45627 | 12 | 6 | 0.79224 | 4.1055e-06 | 4.1055e-06 | 0.026528
6879.231 | 0.12943 | 0.14638 | 0.15018 | 0.14783 | 0.11615 | 0.10171 | 0.45604 | 12 | 6 | 0.79168 | 4.1026e-06 | 4.1026e-06 | 0.026532
6880.247 | 0.12899 | 0.14695 | 0.15033 | 0.14822 | 0.1161 | 0.10192 | 0.45631 | 12 | 6 | 0.79251 | 4.1069e-06 | 4.1726e-06 | 0.026536
6881.247 | 0.12929 | 0.14684 | 0.15033 | 0.1481 | 0.11627 | 0.10211 | 0.45597 | 12 | 6 | 0.79295 | 4.1092e-06 | 4.1092e-06 | 0.026541
6882.247 | 0.12883 | 0.14674 | 0.15047 | 0.14781 | 0.11634 | 0.10186 | 0.4557 | 12 | 6 | 0.79207 | 4.1046e-06 | 4.1046e-06 | 0.026545
6883.247 | 0.12931 | 0.14663 | 0.15052 | 0.14775 | 0.116 | 0.1019 | 0.45593 | 12 | 6 | 0.79212 | 4.1049e-06 | 4.1049e-06 | 0.026549
6884.247 | 0.12912 | 0.14673 | 0.15056 | 0.14808 | 0.11648 | 0.10209 | 0.45604 | 12 | 6 | 0.79306 | 4.1098e-06 | 4.1098e-06 | 0.026553
6885.247 | 0.1291 | 0.14694 | 0.15035 | 0.14774 | 0.11627 | 0.1024 | 0.45601 | 12 | 6 | 0.79279 | 4.1084e-06 | 4.1084e-06 | 0.026557
6886.247 | 0.12895 | 0.14672 | 0.15016 | 0.14789 | 0.11577 | 0.10194 | 0.4562 | 12 | 6 | 0.79144 | 4.1013e-06 | 4.1013e-06 | 0.026561
6887.247 | 0.12904 | 0.14675 | 0.15037 | 0.14783 | 0.11598 | 0.10221 | 0.45601 | 12 | 6 | 0.79218 | 4.1052e-06 | 4.1052e-06 | 0.026565
6888.247 | 0.12901 | 0.1468 | 0.15035 | 0.14793 | 0.11617 | 0.102 | 0.45601 | 12 | 6 | 0.79226 | 4.1056e-06 | 4.1056e-06 | 0.026569
6889.247 | 0.12901 | 0.14659 | 0.15031 | 0.14783 | 0.11604 | 0.10211 | 0.45589 | 12 | 6 | 0.7919 | 4.1037e-06 | 4.1037e-06 | 0.026573
6890.247 | 0.12895 | 0.14671 | 0.15041 | 0.14764 | 0.1164 | 0.10202 | 0.45585 | 12 | 6 | 0.79213 | 4.1049e-06 | 4.1049e-06 | 0.026578
6891.248 | 0.12924 | 0.1465 | 0.15031 | 0.14768 | 0.11625 | 0.10221 | 0.45578 | 12 | 6 | 0.79218 | 4.1052e-06 | 4.1093e-06 | 0.026582
6892.248 | 0.12889 | 0.14652 | 0.15056 | 0.14783 | 0.11617 | 0.10213 | 0.45589 | 12 | 6 | 0.7921 | 4.1048e-06 | 4.1048e-06 | 0.026586
6893.248 | 0.12882 | 0.14661 | 0.15029 | 0.14781 | 0.11632 | 0.10183 | 0.45612 | 12 | 6 | 0.79168 | 4.1026e-06 | 4.1026e-06 | 0.02659
6894.248 | 0.12939 | 0.14661 | 0.1502 | 0.14772 | 0.11598 | 0.10204 | 0.45616 | 12 | 6 | 0.79193 | 4.1039e-06 | 4.1039e-06 | 0.026594
6895.248 | 0.12889 | 0.14655 | 0.15037 | 0.14781 | 0.11598 | 0.10242 | 0.45578 | 12 | 6 | 0.79203 | 4.1044e-06 | 4.1044e-06 | 0.026598
6896.248 | 0.12885 | 0.14697 | 0.15035 | 0.14783 | 0.11608 | 0.10198 | 0.45589 | 12 | 6 | 0.79207 | 4.1046e-06 | 4.1046e-06 | 0.026602
6897.248 | 0.12927 | 0.14661 | 0.15049 | 0.14785 | 0.11608 | 0.10198 | 0.45578 | 12 | 6 | 0.79228 | 4.1057e-06 | 4.1057e-06 | 0.026606
6898.248 | 0.12918 | 0.14657 | 0.15047 | 0.14745 | 0.11627 | 0.10213 | 0.45585 | 12 | 6 | 0.79207 | 4.1046e-06 | 4.1046e-06 | 0.02661
6899.248 | 0.12945 | 0.14669 | 0.15031 | 0.14795 | 0.11625 | 0.10207 | 0.45597 | 12 | 6 | 0.79272 | 4.108e-06 | 4.108e-06 | 0.026614
6900.248 | 0.1291 | 0.14672 | 0.15035 | 0.14781 | 0.11617 | 0.10192 | 0.4562 | 12 | 6 | 0.79209 | 4.1047e-06 | 4.1047e-06 | 0.026619
6901.248 | 0.12889 | 0.14665 | 0.15022 | 0.14795 | 0.11606 | 0.10187 | 0.45601 | 12 | 6 | 0.79163 | 4.1023e-06 | 4.1023e-06 | 0.026623
6902.248 | 0.12889 | 0.14653 | 0.15039 | 0.14779 | 0.11623 | 0.10188 | 0.45624 | 12 | 6 | 0.79172 | 4.1028e-06 | 4.1028e-06 | 0.026627
6903.248 | 0.12904 | 0.14671 | 0.15035 | 0.14777 | 0.11629 | 0.10211 | 0.45589 | 12 | 6 | 0.79228 | 4.1057e-06 | 4.1057e-06 | 0.026631
6904.248 | 0.12908 | 0.14674 | 0.15058 | 0.14764 | 0.11631 | 0.10204 | 0.45597 | 12 | 6 | 0.79239 | 4.1063e-06 | 4.1063e-06 | 0.026635
6905.248 | 0.12918 | 0.14659 | 0.15037 | 0.14775 | 0.11587 | 0.10207 | 0.45582 | 12 | 6 | 0.79184 | 4.1034e-06 | 4.1034e-06 | 0.026639
6906.248 | 0.12891 | 0.14644 | 0.15045 | 0.14796 | 0.11655 | 0.10186 | 0.45593 | 12 | 6 | 0.79218 | 4.1052e-06 | 4.1052e-06 | 0.026643
6907.248 | 0.12864 | 0.14667 | 0.15047 | 0.14777 | 0.1161 | 0.10196 | 0.45578 | 12 | 6 | 0.79161 | 4.1022e-06 | 4.1022e-06 | 0.026647
6908.248 | 0.12893 | 0.14669 | 0.15045 | 0.14776 | 0.11631 | 0.10221 | 0.45612 | 12 | 6 | 0.79234 | 4.106e-06 | 4.106e-06 | 0.026651
6909.248 | 0.12912 | 0.14709 | 0.15035 | 0.14791 | 0.11655 | 0.10251 | 0.45597 | 12 | 6 | 0.79353 | 4.1122e-06 | 4.1122e-06 | 0.026656
6910.249 | 0.1291 | 0.14663 | 0.15022 | 0.14779 | 0.11608 | 0.10198 | 0.45627 | 12 | 6 | 0.7918 | 4.1032e-06 | 4.1073e-06 | 0.02666
6911.249 | 0.12916 | 0.14652 | 0.15047 | 0.14766 | 0.11631 | 0.10211 | 0.4562 | 12 | 6 | 0.79222 | 4.1054e-06 | 4.1054e-06 | 0.026664
6912.249 | 0.12908 | 0.14636 | 0.15033 | 0.14762 | 0.11632 | 0.10217 | 0.45601 | 12 | 6 | 0.7919 | 4.1037e-06 | 4.1037e-06 | 0.026668
6913.249 | 0.1288 | 0.14657 | 0.15045 | 0.14795 | 0.11615 | 0.10209 | 0.45593 | 12 | 6 | 0.79201 | 4.1043e-06 | 4.1043e-06 | 0.026672
6914.249 | 0.12895 | 0.14673 | 0.15045 | 0.14791 | 0.11587 | 0.10183 | 0.45601 | 12 | 6 | 0.79172 | 4.1028e-06 | 4.1028e-06 | 0.026676
6915.249 | 0.12897 | 0.14657 | 0.15037 | 0.14783 | 0.11627 | 0.10223 | 0.45585 | 12 | 6 | 0.79224 | 4.1055e-06 | 4.1055e-06 | 0.02668
6916.249 | 0.12916 | 0.14695 | 0.15047 | 0.14775 | 0.11589 | 0.1019 | 0.45585 | 12 | 6 | 0.79213 | 4.1049e-06 | 4.1049e-06 | 0.026684
6917.249 | 0.12899 | 0.14674 | 0.1505 | 0.1476 | 0.11623 | 0.10202 | 0.45616 | 12 | 6 | 0.79208 | 4.1047e-06 | 4.1047e-06 | 0.026688
6918.249 | 0.12884 | 0.1465 | 0.15047 | 0.14757 | 0.11611 | 0.10206 | 0.45627 | 12 | 6 | 0.79153 | 4.1018e-06 | 4.1018e-06 | 0.026692
6919.249 | 0.12865 | 0.14671 | 0.15041 | 0.148 | 0.11575 | 0.10185 | 0.45597 | 12 | 6 | 0.79136 | 4.101e-06 | 4.101e-06 | 0.026697
6920.249 | 0.12895 | 0.1464 | 0.15005 | 0.14774 | 0.11596 | 0.10211 | 0.45604 | 12 | 6 | 0.79121 | 4.1002e-06 | 4.1002e-06 | 0.026701
6921.249 | 0.12897 | 0.14661 | 0.15043 | 0.14764 | 0.11615 | 0.10196 | 0.45612 | 12 | 6 | 0.79176 | 4.103e-06 | 4.103e-06 | 0.026705
6922.249 | 0.12901 | 0.14674 | 0.15049 | 0.14802 | 0.11619 | 0.1019 | 0.45608 | 12 | 6 | 0.79235 | 4.1061e-06 | 4.1061e-06 | 0.026709
6923.249 | 0.12939 | 0.14652 | 0.15024 | 0.14764 | 0.11636 | 0.1019 | 0.45608 | 12 | 6 | 0.79205 | 4.1045e-06 | 4.1045e-06 | 0.026713
6924.249 | 0.12891 | 0.14657 | 0.15037 | 0.14781 | 0.11651 | 0.10217 | 0.4562 | 12 | 6 | 0.79235 | 4.1061e-06 | 4.1061e-06 | 0.026717
6925.249 | 0.12882 | 0.14684 | 0.1501 | 0.14772 | 0.11619 | 0.10196 | 0.45604 | 12 | 6 | 0.79163 | 4.1023e-06 | 4.1023e-06 | 0.026721
6926.249 | 0.1292 | 0.14667 | 0.15039 | 0.14772 | 0.11619 | 0.10202 | 0.45608 | 12 | 6 | 0.79219 | 4.1052e-06 | 4.1052e-06 | 0.026725
6927.249 | 0.12926 | 0.14665 | 0.15037 | 0.14751 | 0.11615 | 0.10217 | 0.45597 | 12 | 6 | 0.79211 | 4.1048e-06 | 4.1048e-06 | 0.026729
6928.249 | 0.12897 | 0.14659 | 0.1502 | 0.14778 | 0.11615 | 0.10211 | 0.45601 | 12 | 6 | 0.7918 | 4.1032e-06 | 4.1032e-06 | 0.026734
6929.249 | 0.12878 | 0.14678 | 0.15037 | 0.14781 | 0.11619 | 0.10221 | 0.4562 | 12 | 6 | 0.79215 | 4.105e-06 | 4.105e-06 | 0.026738
6930.25 | 0.12904 | 0.14671 | 0.15045 | 0.14777 | 0.11627 | 0.10192 | 0.45624 | 12 | 6 | 0.79216 | 4.1051e-06 | 4.1092e-06 | 0.026742
6931.25 | 0.12889 | 0.14655 | 0.15029 | 0.14776 | 0.11613 | 0.10246 | 0.45593 | 12 | 6 | 0.79209 | 4.1047e-06 | 4.1047e-06 | 0.026746
6932.25 | 0.12881 | 0.14682 | 0.15022 | 0.14755 | 0.11621 | 0.10194 | 0.45608 | 12 | 6 | 0.79155 | 4.1019e-06 | 4.1019e-06 | 0.02675
6933.25 | 0.12878 | 0.14672 | 0.15041 | 0.14806 | 0.11606 | 0.10158 | 0.45593 | 12 | 6 | 0.79161 | 4.1022e-06 | 4.1022e-06 | 0.026754
6934.25 | 0.12897 | 0.1465 | 0.15039 | 0.14779 | 0.11617 | 0.1016 | 0.4562 | 12 | 6 | 0.79142 | 4.1013e-06 | 4.1013e-06 | 0.026758
6935.25 | 0.12906 | 0.14655 | 0.15039 | 0.14756 | 0.11636 | 0.10206 | 0.45578 | 12 | 6 | 0.79199 | 4.1042e-06 | 4.1042e-06 | 0.026762
6936.25 | 0.12906 | 0.1469 | 0.15024 | 0.14781 | 0.11619 | 0.10204 | 0.45612 | 12 | 6 | 0.79224 | 4.1055e-06 | 4.1055e-06 | 0.026766
6937.25 | 0.12899 | 0.14657 | 0.1507 | 0.14795 | 0.11617 | 0.10192 | 0.45593 | 12 | 6 | 0.7923 | 4.1058e-06 | 4.1058e-06 | 0.02677
6938.25 | 0.12916 | 0.14695 | 0.15016 | 0.14756 | 0.11634 | 0.10206 | 0.45597 | 12 | 6 | 0.79224 | 4.1055e-06 | 4.1055e-06 | 0.026775
6939.25 | 0.12903 | 0.14625 | 0.15051 | 0.14779 | 0.11594 | 0.10204 | 0.45593 | 12 | 6 | 0.79155 | 4.1019e-06 | 4.1019e-06 | 0.026779
6940.25 | 0.12897 | 0.14676 | 0.15054 | 0.14779 | 0.11632 | 0.10183 | 0.45597 | 12 | 6 | 0.79222 | 4.1054e-06 | 4.1054e-06 | 0.026783
6941.25 | 0.12878 | 0.1464 | 0.15033 | 0.14789 | 0.11619 | 0.10251 | 0.45597 | 12 | 6 | 0.79211 | 4.1048e-06 | 4.1048e-06 | 0.026787
6942.25 | 0.12931 | 0.14655 | 0.1505 | 0.14795 | 0.11646 | 0.10215 | 0.45635 | 12 | 6 | 0.79292 | 4.109e-06 | 4.109e-06 | 0.026791
6943.25 | 0.12906 | 0.14665 | 0.15052 | 0.14779 | 0.11613 | 0.10169 | 0.4562 | 12 | 6 | 0.79186 | 4.1035e-06 | 4.1035e-06 | 0.026795
6944.25 | 0.12893 | 0.1468 | 0.15037 | 0.14764 | 0.11621 | 0.10257 | 0.45593 | 12 | 6 | 0.79252 | 4.107e-06 | 4.107e-06 | 0.026799
6945.25 | 0.12893 | 0.1468 | 0.15047 | 0.14785 | 0.11632 | 0.10215 | 0.4562 | 12 | 6 | 0.79253 | 4.107e-06 | 4.107e-06 | 0.026803
6946.25 | 0.1292 | 0.14671 | 0.15012 | 0.14766 | 0.11634 | 0.1024 | 0.4565 | 12 | 6 | 0.79243 | 4.1065e-06 | 4.1065e-06 | 0.026807
6947.25 | 0.12887 | 0.14674 | 0.15024 | 0.14764 | 0.11608 | 0.10196 | 0.45612 | 12 | 6 | 0.79153 | 4.1018e-06 | 4.1018e-06 | 0.026812
6948.25 | 0.12889 | 0.14665 | 0.15035 | 0.14762 | 0.11632 | 0.10226 | 0.4562 | 12 | 6 | 0.7921 | 4.1048e-06 | 4.1048e-06 | 0.026816
6949.251 | 0.12916 | 0.14697 | 0.15043 | 0.14795 | 0.11636 | 0.10175 | 0.45604 | 12 | 6 | 0.79262 | 4.1075e-06 | 4.1116e-06 | 0.02682
6950.251 | 0.12906 | 0.14663 | 0.15058 | 0.14806 | 0.11621 | 0.10213 | 0.45643 | 12 | 6 | 0.79268 | 4.1078e-06 | 4.1078e-06 | 0.026824
6951.251 | 0.12889 | 0.14678 | 0.15033 | 0.14802 | 0.11627 | 0.10198 | 0.45585 | 12 | 6 | 0.79228 | 4.1057e-06 | 4.1057e-06 | 0.026828
6952.251 | 0.12906 | 0.14695 | 0.15027 | 0.14776 | 0.116 | 0.10192 | 0.45654 | 12 | 6 | 0.79197 | 4.1041e-06 | 4.1041e-06 | 0.026832
6953.251 | 0.12933 | 0.14699 | 0.15018 | 0.14777 | 0.11629 | 0.10211 | 0.45624 | 12 | 6 | 0.79268 | 4.1078e-06 | 4.1078e-06 | 0.026836
6954.251 | 0.12906 | 0.14674 | 0.15033 | 0.14789 | 0.11644 | 0.10187 | 0.45604 | 12 | 6 | 0.79233 | 4.106e-06 | 4.106e-06 | 0.02684
6955.251 | 0.12929 | 0.14676 | 0.15031 | 0.148 | 0.11606 | 0.1019 | 0.45639 | 12 | 6 | 0.79234 | 4.106e-06 | 4.106e-06 | 0.026844
6956.251 | 0.12906 | 0.14676 | 0.15058 | 0.14814 | 0.11634 | 0.1023 | 0.45616 | 12 | 6 | 0.79319 | 4.1104e-06 | 4.1104e-06 | 0.026848
6957.251 | 0.12887 | 0.14688 | 0.1503 | 0.14797 | 0.1164 | 0.10206 | 0.4562 | 12 | 6 | 0.79247 | 4.1067e-06 | 4.1067e-06 | 0.026853
6958.251 | 0.12929 | 0.14675 | 0.15058 | 0.1481 | 0.11638 | 0.10206 | 0.45612 | 12 | 6 | 0.79316 | 4.1103e-06 | 4.1103e-06 | 0.026857
6959.251 | 0.12887 | 0.1468 | 0.15081 | 0.14785 | 0.11659 | 0.10162 | 0.45616 | 12 | 6 | 0.79255 | 4.1071e-06 | 4.1071e-06 | 0.026861
6960.251 | 0.12924 | 0.1469 | 0.15048 | 0.148 | 0.11634 | 0.10209 | 0.45616 | 12 | 6 | 0.79306 | 4.1097e-06 | 4.1097e-06 | 0.026865
6961.251 | 0.12941 | 0.14694 | 0.15037 | 0.14793 | 0.11634 | 0.10194 | 0.45639 | 12 | 6 | 0.79292 | 4.109e-06 | 4.109e-06 | 0.026869
6962.251 | 0.12923 | 0.14697 | 0.15026 | 0.14814 | 0.11631 | 0.10257 | 0.45589 | 12 | 6 | 0.79348 | 4.1119e-06 | 4.1119e-06 | 0.026873
6963.251 | 0.12937 | 0.14692 | 0.15083 | 0.14766 | 0.11631 | 0.10213 | 0.45635 | 12 | 6 | 0.79322 | 4.1105e-06 | 4.1105e-06 | 0.026877
6964.251 | 0.12941 | 0.14682 | 0.15064 | 0.148 | 0.11623 | 0.1019 | 0.45631 | 12 | 6 | 0.793 | 4.1094e-06 | 4.1094e-06 | 0.026881
6965.251 | 0.12916 | 0.14694 | 0.15054 | 0.14793 | 0.11648 | 0.10244 | 0.45608 | 12 | 6 | 0.79348 | 4.1119e-06 | 4.1119e-06 | 0.026885
6966.251 | 0.12904 | 0.14691 | 0.15037 | 0.14795 | 0.11638 | 0.10194 | 0.4562 | 12 | 6 | 0.7926 | 4.1074e-06 | 4.1074e-06 | 0.02689
6967.251 | 0.12939 | 0.14678 | 0.1505 | 0.14808 | 0.11648 | 0.10207 | 0.45616 | 12 | 6 | 0.79331 | 4.111e-06 | 4.111e-06 | 0.026894
6968.251 | 0.1292 | 0.1468 | 0.15058 | 0.14791 | 0.11631 | 0.10202 | 0.45631 | 12 | 6 | 0.79281 | 4.1084e-06 | 4.1084e-06 | 0.026898
6969.252 | 0.12887 | 0.14684 | 0.15035 | 0.14823 | 0.11604 | 0.10228 | 0.45612 | 12 | 6 | 0.79262 | 4.1075e-06 | 4.1116e-06 | 0.026902
6970.252 | 0.12899 | 0.14669 | 0.15058 | 0.14785 | 0.11611 | 0.10228 | 0.45635 | 12 | 6 | 0.7925 | 4.1069e-06 | 4.1069e-06 | 0.026906
6971.252 | 0.12872 | 0.14673 | 0.15039 | 0.14789 | 0.11638 | 0.10213 | 0.45604 | 12 | 6 | 0.79224 | 4.1055e-06 | 4.1055e-06 | 0.02691
6972.252 | 0.12908 | 0.14716 | 0.15062 | 0.14791 | 0.11632 | 0.1023 | 0.45635 | 12 | 6 | 0.7934 | 4.1115e-06 | 4.1115e-06 | 0.026914
6973.252 | 0.12901 | 0.14669 | 0.15022 | 0.14796 | 0.11613 | 0.10215 | 0.4562 | 12 | 6 | 0.79216 | 4.1051e-06 | 4.1051e-06 | 0.026918
6974.252 | 0.12912 | 0.14671 | 0.15047 | 0.14764 | 0.11656 | 0.10225 | 0.45601 | 12 | 6 | 0.79273 | 4.1081e-06 | 4.1081e-06 | 0.026922
6975.252 | 0.12914 | 0.14715 | 0.15039 | 0.14785 | 0.11634 | 0.10206 | 0.45639 | 12 | 6 | 0.79292 | 4.109e-06 | 4.109e-06 | 0.026927
6976.252 | 0.12889 | 0.14699 | 0.1506 | 0.14833 | 0.11634 | 0.10227 | 0.45589 | 12 | 6 | 0.79342 | 4.1116e-06 | 4.1116e-06 | 0.026931
6977.252 | 0.12874 | 0.14701 | 0.15064 | 0.14806 | 0.11625 | 0.10207 | 0.45597 | 12 | 6 | 0.79277 | 4.1083e-06 | 4.1083e-06 | 0.026935
6978.252 | 0.12895 | 0.14705 | 0.15064 | 0.14797 | 0.11619 | 0.10226 | 0.45601 | 12 | 6 | 0.79306 | 4.1097e-06 | 4.1097e-06 | 0.026939
6979.252 | 0.12918 | 0.14692 | 0.15031 | 0.14799 | 0.11651 | 0.10253 | 0.45601 | 12 | 6 | 0.79344 | 4.1117e-06 | 4.1117e-06 | 0.026943
6980.252 | 0.1292 | 0.14688 | 0.151 | 0.14808 | 0.11638 | 0.10196 | 0.45654 | 12 | 6 | 0.7935 | 4.112e-06 | 4.112e-06 | 0.026947
6981.252 | 0.1291 | 0.1469 | 0.15077 | 0.14818 | 0.11644 | 0.10219 | 0.45643 | 12 | 6 | 0.79358 | 4.1124e-06 | 4.1124e-06 | 0.026951
6982.252 | 0.12939 | 0.14674 | 0.15056 | 0.1481 | 0.11636 | 0.10234 | 0.45601 | 12 | 6 | 0.7935 | 4.112e-06 | 4.112e-06 | 0.026955
6983.252 | 0.12925 | 0.14653 | 0.15068 | 0.14822 | 0.11636 | 0.10234 | 0.4562 | 12 | 6 | 0.79339 | 4.1114e-06 | 4.1114e-06 | 0.026959
6984.252 | 0.12912 | 0.14707 | 0.15043 | 0.14791 | 0.11663 | 0.10215 | 0.45616 | 12 | 6 | 0.79331 | 4.111e-06 | 4.111e-06 | 0.026964
6985.252 | 0.12908 | 0.14716 | 0.15054 | 0.14814 | 0.1165 | 0.10217 | 0.45631 | 12 | 6 | 0.79359 | 4.1125e-06 | 4.1125e-06 | 0.026968
6986.252 | 0.12954 | 0.14707 | 0.1506 | 0.14831 | 0.11638 | 0.10251 | 0.45604 | 12 | 6 | 0.79442 | 4.1168e-06 | 4.1168e-06 | 0.026972
6987.252 | 0.12887 | 0.14682 | 0.1506 | 0.14818 | 0.11644 | 0.10209 | 0.45639 | 12 | 6 | 0.793 | 4.1094e-06 | 4.1094e-06 | 0.026976
6988.253 | 0.12903 | 0.14695 | 0.15039 | 0.14799 | 0.1164 | 0.10238 | 0.45589 | 12 | 6 | 0.79314 | 4.1101e-06 | 4.1143e-06 | 0.02698
6989.253 | 0.1292 | 0.14688 | 0.15062 | 0.14806 | 0.11629 | 0.1024 | 0.4562 | 12 | 6 | 0.79344 | 4.1117e-06 | 4.1117e-06 | 0.026984
6990.253 | 0.12931 | 0.14696 | 0.15071 | 0.1481 | 0.11642 | 0.10225 | 0.45647 | 12 | 6 | 0.79375 | 4.1133e-06 | 4.1133e-06 | 0.026988
6991.253 | 0.12944 | 0.14707 | 0.15056 | 0.148 | 0.11663 | 0.10217 | 0.45646 | 12 | 6 | 0.79388 | 4.114e-06 | 4.114e-06 | 0.026992
6992.253 | 0.12904 | 0.14669 | 0.15043 | 0.14806 | 0.11644 | 0.1019 | 0.45646 | 12 | 6 | 0.79256 | 4.1072e-06 | 4.1072e-06 | 0.026996
6993.253 | 0.12933 | 0.14709 | 0.15089 | 0.14764 | 0.11646 | 0.10219 | 0.45631 | 12 | 6 | 0.79359 | 4.1125e-06 | 4.1125e-06 | 0.027001
6994.253 | 0.12929 | 0.14701 | 0.15066 | 0.14806 | 0.11638 | 0.10232 | 0.45658 | 12 | 6 | 0.79373 | 4.1132e-06 | 4.1132e-06 | 0.027005
6995.253 | 0.12901 | 0.14699 | 0.15062 | 0.14789 | 0.11634 | 0.10215 | 0.45616 | 12 | 6 | 0.793 | 4.1095e-06 | 4.1095e-06 | 0.027009
6996.253 | 0.12931 | 0.1472 | 0.15056 | 0.14819 | 0.11632 | 0.10219 | 0.45662 | 12 | 6 | 0.79378 | 4.1135e-06 | 4.1135e-06 | 0.027013
6997.253 | 0.12927 | 0.14699 | 0.1507 | 0.14793 | 0.11632 | 0.10226 | 0.45635 | 12 | 6 | 0.79348 | 4.1119e-06 | 4.1119e-06 | 0.027017
6998.253 | 0.12927 | 0.14707 | 0.15047 | 0.1481 | 0.11642 | 0.1024 | 0.45646 | 12 | 6 | 0.79373 | 4.1132e-06 | 4.1132e-06 | 0.027021
6999.253 | 0.12926 | 0.14682 | 0.15054 | 0.14829 | 0.11646 | 0.10223 | 0.45627 | 12 | 6 | 0.79359 | 4.1125e-06 | 4.1125e-06 | 0.027025
7000.253 | 0.12908 | 0.14701 | 0.15043 | 0.1481 | 0.11636 | 0.10206 | 0.45624 | 12 | 6 | 0.79304 | 4.1096e-06 | 4.1096e-06 | 0.027029
7001.253 | 0.12939 | 0.14694 | 0.15077 | 0.14812 | 0.11634 | 0.10221 | 0.45627 | 12 | 6 | 0.79376 | 4.1134e-06 | 4.1134e-06 | 0.027033
7002.253 | 0.12908 | 0.14697 | 0.15052 | 0.14822 | 0.1164 | 0.10217 | 0.45624 | 12 | 6 | 0.79337 | 4.1113e-06 | 4.1113e-06 | 0.027038
7003.253 | 0.12912 | 0.14703 | 0.15049 | 0.1481 | 0.11646 | 0.10221 | 0.45627 | 12 | 6 | 0.7934 | 4.1115e-06 | 4.1115e-06 | 0.027042
7004.253 | 0.12901 | 0.14714 | 0.15049 | 0.14787 | 0.11631 | 0.10226 | 0.45593 | 12 | 6 | 0.79308 | 4.1098e-06 | 4.1098e-06 | 0.027046
7005.253 | 0.12908 | 0.14692 | 0.15062 | 0.1482 | 0.11667 | 0.10219 | 0.45631 | 12 | 6 | 0.79367 | 4.1129e-06 | 4.1129e-06 | 0.02705
7006.253 | 0.1292 | 0.14741 | 0.15083 | 0.14808 | 0.11634 | 0.10202 | 0.45631 | 12 | 6 | 0.79388 | 4.114e-06 | 4.114e-06 | 0.027054
7007.253 | 0.12912 | 0.14686 | 0.15041 | 0.14812 | 0.11663 | 0.10226 | 0.45624 | 12 | 6 | 0.7934 | 4.1115e-06 | 4.1115e-06 | 0.027058
7008.254 | 0.12924 | 0.1468 | 0.15058 | 0.14812 | 0.11634 | 0.10209 | 0.4562 | 12 | 6 | 0.79317 | 4.1103e-06 | 4.1145e-06 | 0.027062
7009.254 | 0.12912 | 0.14711 | 0.15077 | 0.14812 | 0.11619 | 0.1016 | 0.45624 | 12 | 6 | 0.79291 | 4.109e-06 | 4.109e-06 | 0.027066
7010.254 | 0.12927 | 0.14694 | 0.15062 | 0.14827 | 0.11644 | 0.10221 | 0.45643 | 12 | 6 | 0.79375 | 4.1133e-06 | 4.1133e-06 | 0.02707
7011.254 | 0.12918 | 0.14705 | 0.1506 | 0.14816 | 0.1168 | 0.1025 | 0.45646 | 12 | 6 | 0.79428 | 4.1161e-06 | 4.1161e-06 | 0.027075
7012.254 | 0.12962 | 0.14713 | 0.15054 | 0.14785 | 0.11648 | 0.10194 | 0.45662 | 12 | 6 | 0.79355 | 4.1123e-06 | 4.1123e-06 | 0.027079
7013.254 | 0.12935 | 0.14722 | 0.15081 | 0.148 | 0.11632 | 0.10225 | 0.45669 | 12 | 6 | 0.79395 | 4.1144e-06 | 4.1144e-06 | 0.027083
7014.254 | 0.12914 | 0.14707 | 0.15056 | 0.14825 | 0.11634 | 0.10198 | 0.45627 | 12 | 6 | 0.79335 | 4.1112e-06 | 4.1112e-06 | 0.027087
7015.254 | 0.12895 | 0.14711 | 0.15037 | 0.14802 | 0.11632 | 0.10223 | 0.45627 | 12 | 6 | 0.793 | 4.1094e-06 | 4.1094e-06 | 0.027091
7016.254 | 0.12952 | 0.14705 | 0.15026 | 0.14808 | 0.11636 | 0.10204 | 0.45643 | 12 | 6 | 0.79331 | 4.111e-06 | 4.111e-06 | 0.027095
7017.254 | 0.1295 | 0.1469 | 0.15054 | 0.14821 | 0.1164 | 0.10228 | 0.45639 | 12 | 6 | 0.79384 | 4.1138e-06 | 4.1138e-06 | 0.027099
7018.254 | 0.12908 | 0.14684 | 0.15041 | 0.14777 | 0.11646 | 0.10192 | 0.45631 | 12 | 6 | 0.79249 | 4.1068e-06 | 4.1068e-06 | 0.027103
7019.254 | 0.12958 | 0.14686 | 0.15062 | 0.14779 | 0.11652 | 0.10204 | 0.4565 | 12 | 6 | 0.7934 | 4.1115e-06 | 4.1115e-06 | 0.027107
7020.254 | 0.12939 | 0.14718 | 0.15066 | 0.14806 | 0.11631 | 0.10234 | 0.45665 | 12 | 6 | 0.79393 | 4.1143e-06 | 4.1143e-06 | 0.027112
7021.254 | 0.12906 | 0.14684 | 0.15064 | 0.14775 | 0.11638 | 0.10227 | 0.45616 | 12 | 6 | 0.79294 | 4.1091e-06 | 4.1091e-06 | 0.027116
7022.254 | 0.12933 | 0.14686 | 0.15106 | 0.14821 | 0.11671 | 0.10204 | 0.45646 | 12 | 6 | 0.79421 | 4.1157e-06 | 4.1157e-06 | 0.02712
7023.254 | 0.12941 | 0.14694 | 0.15079 | 0.148 | 0.11659 | 0.10192 | 0.45635 | 12 | 6 | 0.79365 | 4.1128e-06 | 4.1128e-06 | 0.027124
7024.254 | 0.12918 | 0.1469 | 0.15048 | 0.14814 | 0.11646 | 0.10204 | 0.45639 | 12 | 6 | 0.79319 | 4.1104e-06 | 4.1104e-06 | 0.027128
7025.254 | 0.12922 | 0.14694 | 0.15056 | 0.14843 | 0.11653 | 0.1021 | 0.45631 | 12 | 6 | 0.79377 | 4.1134e-06 | 4.1134e-06 | 0.027132
7026.254 | 0.12872 | 0.14688 | 0.15077 | 0.14825 | 0.1165 | 0.10213 | 0.45608 | 12 | 6 | 0.79325 | 4.1107e-06 | 4.1107e-06 | 0.027136
7027.255 | 0.12897 | 0.14691 | 0.15049 | 0.14779 | 0.11623 | 0.10202 | 0.45643 | 12 | 6 | 0.79241 | 4.1064e-06 | 4.1105e-06 | 0.02714
7028.255 | 0.12914 | 0.14692 | 0.15075 | 0.14795 | 0.11653 | 0.10207 | 0.45624 | 12 | 6 | 0.79336 | 4.1113e-06 | 4.1113e-06 | 0.027144
7029.255 | 0.12977 | 0.14691 | 0.15068 | 0.14785 | 0.1164 | 0.10223 | 0.4565 | 12 | 6 | 0.79384 | 4.1138e-06 | 4.1138e-06 | 0.027149
7030.255 | 0.12937 | 0.14667 | 0.15064 | 0.14837 | 0.11629 | 0.10207 | 0.45612 | 12 | 6 | 0.7934 | 4.1115e-06 | 4.1115e-06 | 0.027153
7031.255 | 0.12954 | 0.1469 | 0.15077 | 0.14818 | 0.11629 | 0.10207 | 0.45608 | 12 | 6 | 0.79375 | 4.1133e-06 | 4.1133e-06 | 0.027157
7032.255 | 0.12927 | 0.14688 | 0.15056 | 0.14812 | 0.11619 | 0.102 | 0.45631 | 12 | 6 | 0.79302 | 4.1096e-06 | 4.1096e-06 | 0.027161
7033.255 | 0.12929 | 0.14699 | 0.15047 | 0.14793 | 0.1168 | 0.10236 | 0.45627 | 12 | 6 | 0.79384 | 4.1138e-06 | 4.1138e-06 | 0.027165
7034.255 | 0.12922 | 0.14691 | 0.15064 | 0.14776 | 0.11638 | 0.10213 | 0.45646 | 12 | 6 | 0.79304 | 4.1096e-06 | 4.1096e-06 | 0.027169
7035.255 | 0.1291 | 0.1469 | 0.15054 | 0.14818 | 0.11632 | 0.10194 | 0.45658 | 12 | 6 | 0.79298 | 4.1094e-06 | 4.1094e-06 | 0.027173
7036.255 | 0.12937 | 0.14694 | 0.15049 | 0.14814 | 0.11613 | 0.10173 | 0.45643 | 12 | 6 | 0.79279 | 4.1084e-06 | 4.1084e-06 | 0.027177
7037.255 | 0.12929 | 0.14686 | 0.15031 | 0.14783 | 0.11636 | 0.10211 | 0.45643 | 12 | 6 | 0.79277 | 4.1083e-06 | 4.1083e-06 | 0.027181
7038.255 | 0.12918 | 0.14665 | 0.15058 | 0.14793 | 0.11619 | 0.10171 | 0.45658 | 12 | 6 | 0.79224 | 4.1055e-06 | 4.1055e-06 | 0.027186
7039.255 | 0.12941 | 0.1469 | 0.15047 | 0.14799 | 0.11644 | 0.10223 | 0.45643 | 12 | 6 | 0.79342 | 4.1116e-06 | 4.1116e-06 | 0.02719
7040.255 | 0.12962 | 0.14692 | 0.15083 | 0.148 | 0.11623 | 0.10219 | 0.45612 | 12 | 6 | 0.79378 | 4.1135e-06 | 4.1135e-06 | 0.027194
7041.255 | 0.12937 | 0.14676 | 0.15054 | 0.14783 | 0.11676 | 0.10249 | 0.45639 | 12 | 6 | 0.79376 | 4.1134e-06 | 4.1134e-06 | 0.027198
7042.255 | 0.12914 | 0.14701 | 0.15045 | 0.14785 | 0.11638 | 0.10192 | 0.45643 | 12 | 6 | 0.79275 | 4.1081e-06 | 4.1081e-06 | 0.027202
7043.255 | 0.12884 | 0.14693 | 0.15052 | 0.14837 | 0.11629 | 0.10227 | 0.45662 | 12 | 6 | 0.79321 | 4.1105e-06 | 4.1105e-06 | 0.027206
7044.255 | 0.12922 | 0.14678 | 0.15035 | 0.14802 | 0.11638 | 0.10196 | 0.45643 | 12 | 6 | 0.79272 | 4.108e-06 | 4.108e-06 | 0.02721
7045.255 | 0.12931 | 0.1468 | 0.15066 | 0.14768 | 0.11636 | 0.10196 | 0.4565 | 12 | 6 | 0.79277 | 4.1083e-06 | 4.1083e-06 | 0.027214
7046.255 | 0.12891 | 0.14686 | 0.1505 | 0.148 | 0.11625 | 0.10219 | 0.4562 | 12 | 6 | 0.79272 | 4.108e-06 | 4.108e-06 | 0.027218
7047.256 | 0.1291 | 0.14682 | 0.15052 | 0.14808 | 0.1165 | 0.10196 | 0.4562 | 12 | 6 | 0.79298 | 4.1093e-06 | 4.1135e-06 | 0.027223
7048.256 | 0.12937 | 0.1468 | 0.15039 | 0.14806 | 0.11631 | 0.10217 | 0.45654 | 12 | 6 | 0.7931 | 4.1099e-06 | 4.1099e-06 | 0.027227
7049.256 | 0.12935 | 0.14695 | 0.15068 | 0.14781 | 0.11627 | 0.1023 | 0.45646 | 12 | 6 | 0.79336 | 4.1113e-06 | 4.1113e-06 | 0.027231
7050.256 | 0.12922 | 0.14676 | 0.15054 | 0.148 | 0.11652 | 0.10196 | 0.45643 | 12 | 6 | 0.793 | 4.1095e-06 | 4.1095e-06 | 0.027235
7051.256 | 0.12924 | 0.14688 | 0.15079 | 0.14812 | 0.11638 | 0.1024 | 0.4562 | 12 | 6 | 0.7938 | 4.1136e-06 | 4.1136e-06 | 0.027239
7052.256 | 0.12946 | 0.14688 | 0.15066 | 0.14798 | 0.11653 | 0.10206 | 0.45658 | 12 | 6 | 0.79358 | 4.1124e-06 | 4.1124e-06 | 0.027243
7053.256 | 0.1292 | 0.14718 | 0.15058 | 0.14795 | 0.1161 | 0.10209 | 0.45673 | 12 | 6 | 0.7931 | 4.1099e-06 | 4.1099e-06 | 0.027247
7054.256 | 0.12916 | 0.14688 | 0.1505 | 0.1481 | 0.11602 | 0.10177 | 0.4565 | 12 | 6 | 0.79243 | 4.1065e-06 | 4.1065e-06 | 0.027251
7055.256 | 0.12943 | 0.14667 | 0.1505 | 0.14793 | 0.11642 | 0.10244 | 0.45612 | 12 | 6 | 0.79338 | 4.1114e-06 | 4.1114e-06 | 0.027255
7056.256 | 0.1292 | 0.14705 | 0.15043 | 0.14804 | 0.11625 | 0.10226 | 0.45627 | 12 | 6 | 0.79323 | 4.1106e-06 | 4.1106e-06 | 0.02726
7057.256 | 0.12903 | 0.14697 | 0.15062 | 0.14802 | 0.11661 | 0.10196 | 0.45673 | 12 | 6 | 0.79321 | 4.1105e-06 | 4.1105e-06 | 0.027264
7058.256 | 0.12937 | 0.14699 | 0.15075 | 0.14785 | 0.11625 | 0.10192 | 0.4565 | 12 | 6 | 0.79313 | 4.1101e-06 | 4.1101e-06 | 0.027268
7059.256 | 0.12922 | 0.14694 | 0.15041 | 0.14808 | 0.11632 | 0.10228 | 0.45624 | 12 | 6 | 0.79325 | 4.1107e-06 | 4.1107e-06 | 0.027272
7060.256 | 0.12939 | 0.14665 | 0.15096 | 0.14821 | 0.11665 | 0.10232 | 0.45639 | 12 | 6 | 0.79418 | 4.1156e-06 | 4.1156e-06 | 0.027276
7061.256 | 0.12937 | 0.14674 | 0.15066 | 0.14804 | 0.11634 | 0.10196 | 0.45624 | 12 | 6 | 0.79312 | 4.1101e-06 | 4.1101e-06 | 0.02728
7062.256 | 0.12906 | 0.14686 | 0.15045 | 0.14781 | 0.11644 | 0.10198 | 0.4565 | 12 | 6 | 0.7926 | 4.1074e-06 | 4.1074e-06 | 0.027284
7063.256 | 0.12924 | 0.14657 | 0.15056 | 0.148 | 0.11629 | 0.10209 | 0.45677 | 12 | 6 | 0.79276 | 4.1082e-06 | 4.1082e-06 | 0.027288
7064.256 | 0.12914 | 0.14695 | 0.15075 | 0.14806 | 0.11648 | 0.10204 | 0.45665 | 12 | 6 | 0.79342 | 4.1116e-06 | 4.1116e-06 | 0.027292
7065.256 | 0.12899 | 0.14701 | 0.15043 | 0.14787 | 0.11646 | 0.10209 | 0.4565 | 12 | 6 | 0.79285 | 4.1087e-06 | 4.1087e-06 | 0.027297
7066.256 | 0.12912 | 0.14674 | 0.15056 | 0.14779 | 0.11625 | 0.1023 | 0.45616 | 12 | 6 | 0.79277 | 4.1083e-06 | 4.1083e-06 | 0.027301
7067.256 | 0.12924 | 0.14684 | 0.1503 | 0.14793 | 0.11642 | 0.10206 | 0.45673 | 12 | 6 | 0.79277 | 4.1083e-06 | 4.1083e-06 | 0.027305
7068.257 | 0.12883 | 0.14663 | 0.15029 | 0.1477 | 0.11648 | 0.102 | 0.45631 | 12 | 6 | 0.79193 | 4.1039e-06 | 4.108e-06 | 0.027309
7069.257 | 0.12916 | 0.14688 | 0.15066 | 0.14806 | 0.11632 | 0.1023 | 0.45643 | 12 | 6 | 0.79339 | 4.1114e-06 | 4.1114e-06 | 0.027313
7070.257 | 0.12882 | 0.14705 | 0.15045 | 0.14802 | 0.11642 | 0.10202 | 0.45658 | 12 | 6 | 0.79277 | 4.1083e-06 | 4.1083e-06 | 0.027317
7071.257 | 0.12929 | 0.14672 | 0.15047 | 0.14785 | 0.11657 | 0.10188 | 0.45646 | 12 | 6 | 0.79279 | 4.1083e-06 | 4.1083e-06 | 0.027321
7072.257 | 0.12931 | 0.1468 | 0.15047 | 0.14799 | 0.11606 | 0.10196 | 0.45646 | 12 | 6 | 0.79258 | 4.1073e-06 | 4.1073e-06 | 0.027325
7073.257 | 0.12904 | 0.14695 | 0.15041 | 0.14787 | 0.11629 | 0.10204 | 0.45646 | 12 | 6 | 0.7926 | 4.1074e-06 | 4.1074e-06 | 0.027329
7074.257 | 0.12924 | 0.14688 | 0.15043 | 0.14808 | 0.11629 | 0.10238 | 0.45639 | 12 | 6 | 0.79329 | 4.1109e-06 | 4.1109e-06 | 0.027334
7075.257 | 0.12926 | 0.1468 | 0.15037 | 0.14785 | 0.11646 | 0.10228 | 0.45665 | 12 | 6 | 0.79302 | 4.1095e-06 | 4.1095e-06 | 0.027338
7076.257 | 0.12916 | 0.14674 | 0.15062 | 0.14816 | 0.11644 | 0.10217 | 0.45643 | 12 | 6 | 0.79329 | 4.1109e-06 | 4.1109e-06 | 0.027342
7077.257 | 0.12904 | 0.14695 | 0.15069 | 0.1478 | 0.11644 | 0.102 | 0.45646 | 12 | 6 | 0.79292 | 4.109e-06 | 4.109e-06 | 0.027346
7078.257 | 0.12885 | 0.14659 | 0.15039 | 0.14787 | 0.11665 | 0.10215 | 0.45643 | 12 | 6 | 0.79251 | 4.1069e-06 | 4.1069e-06 | 0.02735
7079.257 | 0.12899 | 0.14674 | 0.15047 | 0.14796 | 0.11627 | 0.10206 | 0.45639 | 12 | 6 | 0.79249 | 4.1068e-06 | 4.1068e-06 | 0.027354
7080.257 | 0.12925 | 0.14667 | 0.15043 | 0.14783 | 0.11657 | 0.10211 | 0.45643 | 12 | 6 | 0.79287 | 4.1088e-06 | 4.1088e-06 | 0.027358
7081.257 | 0.12904 | 0.14663 | 0.15056 | 0.14816 | 0.11627 | 0.10221 | 0.4562 | 12 | 6 | 0.79287 | 4.1088e-06 | 4.1088e-06 | 0.027362
7082.257 | 0.12931 | 0.14661 | 0.15069 | 0.14793 | 0.11659 | 0.10229 | 0.45704 | 12 | 6 | 0.79342 | 4.1116e-06 | 4.1116e-06 | 0.027366
7083.257 | 0.12895 | 0.14663 | 0.15039 | 0.1477 | 0.11638 | 0.10217 | 0.45669 | 12 | 6 | 0.79222 | 4.1054e-06 | 4.1054e-06 | 0.027371
7084.257 | 0.12929 | 0.1468 | 0.15062 | 0.14804 | 0.11634 | 0.1015 | 0.45669 | 12 | 6 | 0.7926 | 4.1074e-06 | 4.1074e-06 | 0.027375
7085.257 | 0.12895 | 0.14686 | 0.1507 | 0.14819 | 0.11653 | 0.10217 | 0.45654 | 12 | 6 | 0.7934 | 4.1115e-06 | 4.1115e-06 | 0.027379
7086.257 | 0.12895 | 0.14686 | 0.15037 | 0.14783 | 0.11631 | 0.10211 | 0.45658 | 12 | 6 | 0.79243 | 4.1065e-06 | 4.1065e-06 | 0.027383
7087.257 | 0.12927 | 0.14667 | 0.15056 | 0.14829 | 0.11655 | 0.10225 | 0.45646 | 12 | 6 | 0.79359 | 4.1125e-06 | 4.1125e-06 | 0.027387
7088.257 | 0.12906 | 0.14654 | 0.15045 | 0.14804 | 0.11636 | 0.10192 | 0.45627 | 12 | 6 | 0.79237 | 4.1062e-06 | 4.1062e-06 | 0.027391
7089.257 | 0.12901 | 0.14676 | 0.15039 | 0.14783 | 0.11644 | 0.10221 | 0.4565 | 12 | 6 | 0.79264 | 4.1076e-06 | 4.1076e-06 | 0.027395
7090.257 | 0.12903 | 0.14672 | 0.15045 | 0.14802 | 0.11661 | 0.10217 | 0.45662 | 12 | 6 | 0.793 | 4.1095e-06 | 4.1095e-06 | 0.027399
7091.258 | 0.12948 | 0.14657 | 0.15043 | 0.14797 | 0.11638 | 0.10213 | 0.45639 | 12 | 6 | 0.79296 | 4.1092e-06 | 4.1133e-06 | 0.027403
7092.258 | 0.12895 | 0.14693 | 0.15018 | 0.14793 | 0.11651 | 0.1024 | 0.45662 | 12 | 6 | 0.7929 | 4.1089e-06 | 4.1089e-06 | 0.027408
7093.258 | 0.12904 | 0.14667 | 0.1505 | 0.14802 | 0.11646 | 0.10202 | 0.4565 | 12 | 6 | 0.79272 | 4.108e-06 | 4.108e-06 | 0.027412
7094.258 | 0.12927 | 0.14688 | 0.1505 | 0.14781 | 0.11623 | 0.10223 | 0.45669 | 12 | 6 | 0.79292 | 4.109e-06 | 4.109e-06 | 0.027416
7095.258 | 0.12922 | 0.14697 | 0.15075 | 0.14791 | 0.11657 | 0.10192 | 0.45616 | 12 | 6 | 0.79334 | 4.1112e-06 | 4.1112e-06 | 0.02742
7096.258 | 0.12923 | 0.14686 | 0.15039 | 0.14804 | 0.11636 | 0.10202 | 0.45635 | 12 | 6 | 0.79291 | 4.1089e-06 | 4.1089e-06 | 0.027424
7097.258 | 0.1292 | 0.14688 | 0.15041 | 0.14795 | 0.11638 | 0.10225 | 0.45669 | 12 | 6 | 0.79306 | 4.1097e-06 | 4.1097e-06 | 0.027428
7098.258 | 0.12901 | 0.14665 | 0.15052 | 0.14818 | 0.11667 | 0.10217 | 0.45643 | 12 | 6 | 0.79319 | 4.1104e-06 | 4.1104e-06 | 0.027432
7099.258 | 0.12904 | 0.14669 | 0.15098 | 0.148 | 0.11651 | 0.10244 | 0.45654 | 12 | 6 | 0.79367 | 4.1129e-06 | 4.1129e-06 | 0.027436
7100.258 | 0.12916 | 0.14703 | 0.15091 | 0.14795 | 0.11636 | 0.10204 | 0.45685 | 12 | 6 | 0.79344 | 4.1117e-06 | 4.1117e-06 | 0.02744
7101.258 | 0.12941 | 0.14699 | 0.15062 | 0.14819 | 0.11642 | 0.10228 | 0.4565 | 12 | 6 | 0.79392 | 4.1142e-06 | 4.1142e-06 | 0.027445
7102.258 | 0.12983 | 0.14686 | 0.15043 | 0.14812 | 0.11652 | 0.10249 | 0.45677 | 12 | 6 | 0.79424 | 4.1159e-06 | 4.1159e-06 | 0.027449
7103.258 | 0.12945 | 0.14718 | 0.15054 | 0.148 | 0.11648 | 0.10223 | 0.4565 | 12 | 6 | 0.79388 | 4.114e-06 | 4.114e-06 | 0.027453
7104.258 | 0.12925 | 0.14693 | 0.15039 | 0.14789 | 0.11642 | 0.10244 | 0.45673 | 12 | 6 | 0.79332 | 4.1111e-06 | 4.1111e-06 | 0.027457
7105.258 | 0.12923 | 0.14701 | 0.15083 | 0.14819 | 0.11644 | 0.1023 | 0.45662 | 12 | 6 | 0.79401 | 4.1147e-06 | 4.1147e-06 | 0.027461
7106.258 | 0.12918 | 0.14703 | 0.1502 | 0.148 | 0.11684 | 0.10221 | 0.45646 | 12 | 6 | 0.79346 | 4.1118e-06 | 4.1118e-06 | 0.027465
7107.258 | 0.12908 | 0.14697 | 0.15071 | 0.14825 | 0.11636 | 0.10206 | 0.45658 | 12 | 6 | 0.79344 | 4.1117e-06 | 4.1117e-06 | 0.027469
7108.258 | 0.12937 | 0.14711 | 0.15102 | 0.14775 | 0.11606 | 0.10209 | 0.45677 | 12 | 6 | 0.7934 | 4.1115e-06 | 4.1115e-06 | 0.027473
7109.258 | 0.12933 | 0.14716 | 0.15037 | 0.14795 | 0.11631 | 0.10221 | 0.45681 | 12 | 6 | 0.79333 | 4.1111e-06 | 4.1111e-06 | 0.027477
7110.258 | 0.12937 | 0.1469 | 0.15056 | 0.148 | 0.11669 | 0.10202 | 0.4565 | 12 | 6 | 0.79354 | 4.1122e-06 | 4.1122e-06 | 0.027482
7111.258 | 0.12933 | 0.14692 | 0.15043 | 0.148 | 0.11652 | 0.10234 | 0.45658 | 12 | 6 | 0.79353 | 4.1122e-06 | 4.1122e-06 | 0.027486
7112.258 | 0.12965 | 0.14722 | 0.15075 | 0.14804 | 0.11633 | 0.10215 | 0.45662 | 12 | 6 | 0.79415 | 4.1154e-06 | 4.1154e-06 | 0.02749
7113.259 | 0.12937 | 0.14699 | 0.15045 | 0.14816 | 0.11625 | 0.10236 | 0.45669 | 12 | 6 | 0.79358 | 4.1124e-06 | 4.1165e-06 | 0.027494
7114.259 | 0.12941 | 0.1469 | 0.15043 | 0.14827 | 0.11646 | 0.1025 | 0.4565 | 12 | 6 | 0.79396 | 4.1144e-06 | 4.1144e-06 | 0.027498
7115.259 | 0.12933 | 0.1473 | 0.1506 | 0.1481 | 0.11629 | 0.10217 | 0.45643 | 12 | 6 | 0.79378 | 4.1135e-06 | 4.1135e-06 | 0.027502
7116.259 | 0.12941 | 0.14697 | 0.1505 | 0.14818 | 0.11651 | 0.10221 | 0.45688 | 12 | 6 | 0.79378 | 4.1135e-06 | 4.1135e-06 | 0.027506
7117.259 | 0.12914 | 0.14686 | 0.15054 | 0.14793 | 0.11653 | 0.10255 | 0.45646 | 12 | 6 | 0.79355 | 4.1123e-06 | 4.1123e-06 | 0.02751
7118.259 | 0.12939 | 0.14686 | 0.15037 | 0.14812 | 0.11642 | 0.10228 | 0.45654 | 12 | 6 | 0.79344 | 4.1117e-06 | 4.1117e-06 | 0.027514
7119.259 | 0.12937 | 0.14686 | 0.15077 | 0.14789 | 0.1168 | 0.10223 | 0.45665 | 12 | 6 | 0.79392 | 4.1142e-06 | 4.1142e-06 | 0.027519
7120.259 | 0.1288 | 0.1469 | 0.1506 | 0.14816 | 0.11631 | 0.10217 | 0.4565 | 12 | 6 | 0.79292 | 4.109e-06 | 4.109e-06 | 0.027523
7121.259 | 0.12962 | 0.14667 | 0.1506 | 0.14804 | 0.11627 | 0.1023 | 0.45654 | 12 | 6 | 0.7935 | 4.112e-06 | 4.112e-06 | 0.027527
7122.259 | 0.12885 | 0.14682 | 0.1505 | 0.14795 | 0.11642 | 0.10247 | 0.45688 | 12 | 6 | 0.79302 | 4.1095e-06 | 4.1095e-06 | 0.027531
7123.259 | 0.12912 | 0.14703 | 0.15043 | 0.14781 | 0.11655 | 0.10198 | 0.45677 | 12 | 6 | 0.79292 | 4.109e-06 | 4.109e-06 | 0.027535
7124.259 | 0.12937 | 0.14669 | 0.15016 | 0.14783 | 0.11619 | 0.10209 | 0.45631 | 12 | 6 | 0.79234 | 4.106e-06 | 4.106e-06 | 0.027539
7125.259 | 0.12902 | 0.14669 | 0.15054 | 0.14802 | 0.11655 | 0.10238 | 0.4562 | 12 | 6 | 0.79321 | 4.1105e-06 | 4.1105e-06 | 0.027543
7126.259 | 0.12904 | 0.14684 | 0.15068 | 0.14827 | 0.11651 | 0.10242 | 0.45654 | 12 | 6 | 0.79376 | 4.1134e-06 | 4.1134e-06 | 0.027547
7127.259 | 0.1288 | 0.14695 | 0.15079 | 0.14827 | 0.11646 | 0.10236 | 0.45669 | 12 | 6 | 0.79363 | 4.1127e-06 | 4.1127e-06 | 0.027551
7128.259 | 0.12921 | 0.14691 | 0.15068 | 0.14797 | 0.11657 | 0.10229 | 0.45654 | 12 | 6 | 0.79363 | 4.1127e-06 | 4.1127e-06 | 0.027556
7129.259 | 0.12918 | 0.14699 | 0.15056 | 0.14806 | 0.11604 | 0.10209 | 0.45658 | 12 | 6 | 0.79293 | 4.1091e-06 | 4.1091e-06 | 0.02756
7130.259 | 0.1292 | 0.14678 | 0.15037 | 0.14823 | 0.11651 | 0.10238 | 0.45658 | 12 | 6 | 0.79348 | 4.1119e-06 | 4.1119e-06 | 0.027564
7131.259 | 0.12914 | 0.14701 | 0.15052 | 0.14821 | 0.11674 | 0.10198 | 0.45669 | 12 | 6 | 0.79361 | 4.1126e-06 | 4.1126e-06 | 0.027568
7132.259 | 0.1292 | 0.1468 | 0.15035 | 0.14804 | 0.11619 | 0.10223 | 0.45677 | 12 | 6 | 0.79281 | 4.1084e-06 | 4.1084e-06 | 0.027572
7133.259 | 0.12907 | 0.1468 | 0.15071 | 0.14795 | 0.11653 | 0.10196 | 0.45654 | 12 | 6 | 0.79302 | 4.1095e-06 | 4.1095e-06 | 0.027576
7134.259 | 0.12884 | 0.14674 | 0.15073 | 0.14814 | 0.11636 | 0.10259 | 0.4565 | 12 | 6 | 0.7934 | 4.1115e-06 | 4.1115e-06 | 0.02758
7135.26 | 0.12901 | 0.14684 | 0.1506 | 0.14802 | 0.11651 | 0.10221 | 0.45677 | 12 | 6 | 0.79319 | 4.1104e-06 | 4.1145e-06 | 0.027584
7136.26 | 0.12927 | 0.14678 | 0.15071 | 0.14818 | 0.11646 | 0.10198 | 0.45677 | 12 | 6 | 0.79338 | 4.1114e-06 | 4.1114e-06 | 0.027588
7137.26 | 0.12937 | 0.1468 | 0.15056 | 0.14814 | 0.1164 | 0.10162 | 0.45646 | 12 | 6 | 0.79289 | 4.1088e-06 | 4.1088e-06 | 0.027593
7138.26 | 0.12943 | 0.14694 | 0.1507 | 0.14789 | 0.11648 | 0.10219 | 0.45658 | 12 | 6 | 0.79361 | 4.1126e-06 | 4.1126e-06 | 0.027597
7139.26 | 0.12906 | 0.14693 | 0.15056 | 0.1477 | 0.11653 | 0.10204 | 0.45665 | 12 | 6 | 0.79283 | 4.1085e-06 | 4.1085e-06 | 0.027601
7140.26 | 0.12929 | 0.14713 | 0.15056 | 0.14798 | 0.1164 | 0.10226 | 0.45673 | 12 | 6 | 0.79363 | 4.1127e-06 | 4.1127e-06 | 0.027605
7141.26 | 0.12904 | 0.14735 | 0.15062 | 0.14808 | 0.11667 | 0.10217 | 0.4565 | 12 | 6 | 0.79394 | 4.1143e-06 | 4.1143e-06 | 0.027609
7142.26 | 0.1291 | 0.14678 | 0.15049 | 0.14837 | 0.11627 | 0.1024 | 0.45665 | 12 | 6 | 0.7934 | 4.1115e-06 | 4.1115e-06 | 0.027613
7143.26 | 0.1291 | 0.14718 | 0.1507 | 0.14789 | 0.11663 | 0.10236 | 0.45685 | 12 | 6 | 0.79386 | 4.1139e-06 | 4.1139e-06 | 0.027617
7144.26 | 0.12929 | 0.14695 | 0.15081 | 0.14825 | 0.11663 | 0.10219 | 0.45673 | 12 | 6 | 0.79412 | 4.1153e-06 | 4.1153e-06 | 0.027621
7145.26 | 0.12937 | 0.14699 | 0.15083 | 0.14825 | 0.11629 | 0.10227 | 0.45681 | 12 | 6 | 0.79399 | 4.1146e-06 | 4.1146e-06 | 0.027625
7146.26 | 0.12908 | 0.14703 | 0.1506 | 0.14823 | 0.11653 | 0.10196 | 0.45665 | 12 | 6 | 0.79344 | 4.1117e-06 | 4.1117e-06 | 0.02763
7147.26 | 0.12927 | 0.14697 | 0.15071 | 0.14819 | 0.11661 | 0.10257 | 0.45654 | 12 | 6 | 0.79434 | 4.1164e-06 | 4.1164e-06 | 0.027634
7148.26 | 0.1292 | 0.14714 | 0.15094 | 0.14818 | 0.11663 | 0.10227 | 0.45673 | 12 | 6 | 0.79435 | 4.1165e-06 | 4.1165e-06 | 0.027638
7149.26 | 0.12897 | 0.14697 | 0.15045 | 0.148 | 0.11665 | 0.10219 | 0.45669 | 12 | 6 | 0.79323 | 4.1106e-06 | 4.1106e-06 | 0.027642
7150.26 | 0.12943 | 0.14713 | 0.1507 | 0.14825 | 0.11634 | 0.1023 | 0.45696 | 12 | 6 | 0.79415 | 4.1154e-06 | 4.1154e-06 | 0.027646
7151.26 | 0.12943 | 0.14716 | 0.15068 | 0.14812 | 0.1165 | 0.10208 | 0.4565 | 12 | 6 | 0.79395 | 4.1144e-06 | 4.1144e-06 | 0.02765
7152.26 | 0.12922 | 0.14747 | 0.15058 | 0.14825 | 0.11671 | 0.10244 | 0.45654 | 12 | 6 | 0.79466 | 4.118e-06 | 4.118e-06 | 0.027654
7153.26 | 0.12954 | 0.14711 | 0.15085 | 0.14812 | 0.1164 | 0.10225 | 0.45654 | 12 | 6 | 0.79426 | 4.116e-06 | 4.116e-06 | 0.027658
7154.26 | 0.12925 | 0.1473 | 0.15075 | 0.14835 | 0.11659 | 0.10259 | 0.45696 | 12 | 6 | 0.79483 | 4.1189e-06 | 4.1189e-06 | 0.027662
7155.26 | 0.12906 | 0.14688 | 0.1506 | 0.14804 | 0.11667 | 0.1025 | 0.457 | 12 | 6 | 0.79374 | 4.1133e-06 | 4.1133e-06 | 0.027667
7156.26 | 0.12908 | 0.14688 | 0.1506 | 0.14831 | 0.11657 | 0.1027 | 0.45688 | 12 | 6 | 0.79415 | 4.1154e-06 | 4.1154e-06 | 0.027671
7157.26 | 0.12887 | 0.14692 | 0.15052 | 0.14829 | 0.11671 | 0.10255 | 0.457 | 12 | 6 | 0.79386 | 4.1139e-06 | 4.1139e-06 | 0.027675
7158.261 | 0.12893 | 0.14739 | 0.15071 | 0.14827 | 0.11638 | 0.10251 | 0.45669 | 12 | 6 | 0.7942 | 4.1157e-06 | 4.1198e-06 | 0.027679
7159.261 | 0.12889 | 0.14686 | 0.1506 | 0.14831 | 0.11642 | 0.10253 | 0.45665 | 12 | 6 | 0.79361 | 4.1126e-06 | 4.1126e-06 | 0.027683
7160.261 | 0.1287 | 0.14705 | 0.15069 | 0.148 | 0.11663 | 0.10236 | 0.45658 | 12 | 6 | 0.79344 | 4.1117e-06 | 4.1117e-06 | 0.027687
7161.261 | 0.12903 | 0.1469 | 0.15064 | 0.14858 | 0.11661 | 0.10234 | 0.45658 | 12 | 6 | 0.79409 | 4.1151e-06 | 4.1151e-06 | 0.027691
7162.261 | 0.12914 | 0.14709 | 0.15056 | 0.14812 | 0.11655 | 0.10225 | 0.45685 | 12 | 6 | 0.79371 | 4.1131e-06 | 4.1131e-06 | 0.027695
7163.261 | 0.12922 | 0.14718 | 0.15058 | 0.14823 | 0.11655 | 0.10232 | 0.45665 | 12 | 6 | 0.79409 | 4.1151e-06 | 4.1151e-06 | 0.0277
7164.261 | 0.12891 | 0.14686 | 0.15091 | 0.14791 | 0.11644 | 0.10242 | 0.45681 | 12 | 6 | 0.79344 | 4.1117e-06 | 4.1117e-06 | 0.027704
7165.261 | 0.1291 | 0.14673 | 0.1506 | 0.14797 | 0.11653 | 0.1025 | 0.45639 | 12 | 6 | 0.79342 | 4.1116e-06 | 4.1116e-06 | 0.027708
7166.261 | 0.12899 | 0.14701 | 0.15054 | 0.14825 | 0.11625 | 0.10211 | 0.45681 | 12 | 6 | 0.79316 | 4.1102e-06 | 4.1102e-06 | 0.027712
7167.261 | 0.12929 | 0.14695 | 0.15068 | 0.148 | 0.11655 | 0.10215 | 0.45677 | 12 | 6 | 0.79363 | 4.1127e-06 | 4.1127e-06 | 0.027716
7168.261 | 0.12923 | 0.14676 | 0.15039 | 0.14806 | 0.1164 | 0.10219 | 0.45669 | 12 | 6 | 0.79304 | 4.1096e-06 | 4.1096e-06 | 0.02772
7169.261 | 0.12912 | 0.14701 | 0.15031 | 0.148 | 0.11648 | 0.10227 | 0.45662 | 12 | 6 | 0.79319 | 4.1104e-06 | 4.1104e-06 | 0.027724
7170.261 | 0.12906 | 0.14655 | 0.15052 | 0.14806 | 0.1164 | 0.10229 | 0.4565 | 12 | 6 | 0.79289 | 4.1088e-06 | 4.1088e-06 | 0.027728
7171.261 | 0.12883 | 0.14703 | 0.15047 | 0.14789 | 0.11672 | 0.10217 | 0.45669 | 12 | 6 | 0.79312 | 4.11e-06 | 4.11e-06 | 0.027732
7172.261 | 0.12908 | 0.14695 | 0.15071 | 0.1482 | 0.11657 | 0.10215 | 0.45681 | 12 | 6 | 0.79367 | 4.1129e-06 | 4.1129e-06 | 0.027737
7173.261 | 0.1291 | 0.14699 | 0.15058 | 0.14808 | 0.11669 | 0.10204 | 0.45685 | 12 | 6 | 0.79348 | 4.1119e-06 | 4.1119e-06 | 0.027741
7174.261 | 0.12903 | 0.1468 | 0.15075 | 0.14827 | 0.11644 | 0.1024 | 0.45662 | 12 | 6 | 0.79369 | 4.113e-06 | 4.113e-06 | 0.027745
7175.261 | 0.12912 | 0.14705 | 0.15085 | 0.14814 | 0.11669 | 0.1024 | 0.4565 | 12 | 6 | 0.79424 | 4.1159e-06 | 4.1159e-06 | 0.027749
7176.261 | 0.12948 | 0.14726 | 0.15075 | 0.14804 | 0.11632 | 0.10246 | 0.45662 | 12 | 6 | 0.79432 | 4.1163e-06 | 4.1163e-06 | 0.027753
7177.261 | 0.12922 | 0.14709 | 0.15049 | 0.14791 | 0.11651 | 0.10246 | 0.457 | 12 | 6 | 0.79367 | 4.1129e-06 | 4.1129e-06 | 0.027757
7178.261 | 0.12925 | 0.14691 | 0.15069 | 0.14837 | 0.11657 | 0.10246 | 0.45673 | 12 | 6 | 0.79426 | 4.116e-06 | 4.116e-06 | 0.027761
7179.261 | 0.12923 | 0.14703 | 0.15079 | 0.14841 | 0.11642 | 0.10234 | 0.45669 | 12 | 6 | 0.79422 | 4.1158e-06 | 4.1158e-06 | 0.027765
7180.262 | 0.12935 | 0.14697 | 0.15066 | 0.14795 | 0.11659 | 0.10225 | 0.45688 | 12 | 6 | 0.79377 | 4.1134e-06 | 4.1175e-06 | 0.027769
7181.262 | 0.12939 | 0.14699 | 0.15062 | 0.14816 | 0.11669 | 0.1023 | 0.45658 | 12 | 6 | 0.79415 | 4.1154e-06 | 4.1154e-06 | 0.027774
7182.262 | 0.12908 | 0.14707 | 0.1505 | 0.14854 | 0.11646 | 0.10198 | 0.45669 | 12 | 6 | 0.79363 | 4.1127e-06 | 4.1127e-06 | 0.027778
7183.262 | 0.12931 | 0.14674 | 0.15089 | 0.14816 | 0.11661 | 0.10226 | 0.45692 | 12 | 6 | 0.79397 | 4.1145e-06 | 4.1145e-06 | 0.027782
7184.262 | 0.12935 | 0.14703 | 0.15071 | 0.14831 | 0.11638 | 0.10236 | 0.45692 | 12 | 6 | 0.79415 | 4.1154e-06 | 4.1154e-06 | 0.027786
7185.262 | 0.12935 | 0.14697 | 0.15075 | 0.14808 | 0.11663 | 0.10211 | 0.4565 | 12 | 6 | 0.7939 | 4.1141e-06 | 4.1141e-06 | 0.02779
7186.262 | 0.12916 | 0.14707 | 0.15096 | 0.14818 | 0.1168 | 0.10246 | 0.45665 | 12 | 6 | 0.79463 | 4.1179e-06 | 4.1179e-06 | 0.027794
7187.262 | 0.12937 | 0.14701 | 0.15108 | 0.14825 | 0.11642 | 0.1024 | 0.45681 | 12 | 6 | 0.79453 | 4.1173e-06 | 4.1173e-06 | 0.027798
7188.262 | 0.12922 | 0.14697 | 0.15096 | 0.14835 | 0.11648 | 0.10236 | 0.45696 | 12 | 6 | 0.79434 | 4.1164e-06 | 4.1164e-06 | 0.027802
7189.262 | 0.12906 | 0.14695 | 0.15047 | 0.14793 | 0.11667 | 0.10213 | 0.45665 | 12 | 6 | 0.79321 | 4.1105e-06 | 4.1105e-06 | 0.027806
7190.262 | 0.1291 | 0.14688 | 0.15071 | 0.14819 | 0.11672 | 0.10234 | 0.45669 | 12 | 6 | 0.79395 | 4.1144e-06 | 4.1144e-06 | 0.027811
7191.262 | 0.12897 | 0.14688 | 0.15064 | 0.14816 | 0.11644 | 0.10204 | 0.45658 | 12 | 6 | 0.79312 | 4.11e-06 | 4.11e-06 | 0.027815
7192.262 | 0.12895 | 0.14686 | 0.15079 | 0.14839 | 0.11667 | 0.10251 | 0.45692 | 12 | 6 | 0.79417 | 4.1155e-06 | 4.1155e-06 | 0.027819
7193.262 | 0.12944 | 0.14692 | 0.15068 | 0.14808 | 0.11667 | 0.10204 | 0.45692 | 12 | 6 | 0.79382 | 4.1137e-06 | 4.1137e-06 | 0.027823
7194.262 | 0.12941 | 0.14718 | 0.15043 | 0.14804 | 0.11653 | 0.1024 | 0.45681 | 12 | 6 | 0.79399 | 4.1146e-06 | 4.1146e-06 | 0.027827
7195.262 | 0.1291 | 0.14722 | 0.15081 | 0.1482 | 0.1165 | 0.10236 | 0.45685 | 12 | 6 | 0.79419 | 4.1156e-06 | 4.1156e-06 | 0.027831
7196.262 | 0.12914 | 0.1468 | 0.15071 | 0.14799 | 0.11632 | 0.10238 | 0.45665 | 12 | 6 | 0.79334 | 4.1112e-06 | 4.1112e-06 | 0.027835
7197.262 | 0.12901 | 0.14688 | 0.15073 | 0.14806 | 0.11648 | 0.10236 | 0.45681 | 12 | 6 | 0.79352 | 4.1121e-06 | 4.1121e-06 | 0.027839
7198.262 | 0.12914 | 0.14697 | 0.15071 | 0.14785 | 0.11608 | 0.10208 | 0.45673 | 12 | 6 | 0.79283 | 4.1086e-06 | 4.1086e-06 | 0.027843
7199.262 | 0.12918 | 0.14699 | 0.15064 | 0.14808 | 0.11636 | 0.10221 | 0.45673 | 12 | 6 | 0.79346 | 4.1118e-06 | 4.1118e-06 | 0.027848
7200.262 | 0.12891 | 0.14671 | 0.15062 | 0.14797 | 0.11671 | 0.10181 | 0.457 | 12 | 6 | 0.79272 | 4.108e-06 | 4.108e-06 | 0.027852
7201.262 | 0.12958 | 0.14669 | 0.15054 | 0.14812 | 0.11648 | 0.10236 | 0.45662 | 12 | 6 | 0.79376 | 4.1134e-06 | 4.1134e-06 | 0.027856
7202.263 | 0.12881 | 0.14674 | 0.15045 | 0.14791 | 0.11672 | 0.10202 | 0.45665 | 12 | 6 | 0.79266 | 4.1077e-06 | 4.1118e-06 | 0.02786
7203.263 | 0.12918 | 0.14673 | 0.15071 | 0.14787 | 0.11625 | 0.10271 | 0.45692 | 12 | 6 | 0.79344 | 4.1117e-06 | 4.1117e-06 | 0.027864
7204.263 | 0.12903 | 0.14674 | 0.15083 | 0.14793 | 0.11648 | 0.10236 | 0.45658 | 12 | 6 | 0.79336 | 4.1113e-06 | 4.1113e-06 | 0.027868
7205.263 | 0.12908 | 0.14695 | 0.15064 | 0.148 | 0.11619 | 0.10186 | 0.457 | 12 | 6 | 0.79273 | 4.1081e-06 | 4.1081e-06 | 0.027872
7206.263 | 0.12885 | 0.14726 | 0.15069 | 0.14808 | 0.11688 | 0.10227 | 0.45696 | 12 | 6 | 0.79403 | 4.1148e-06 | 4.1148e-06 | 0.027876
7207.263 | 0.1291 | 0.14673 | 0.15073 | 0.14795 | 0.11659 | 0.10259 | 0.457 | 12 | 6 | 0.79369 | 4.113e-06 | 4.113e-06 | 0.02788
7208.263 | 0.1291 | 0.14709 | 0.15045 | 0.14787 | 0.11636 | 0.10257 | 0.45669 | 12 | 6 | 0.79344 | 4.1117e-06 | 4.1117e-06 | 0.027885
7209.263 | 0.12872 | 0.14676 | 0.151 | 0.14822 | 0.11682 | 0.10234 | 0.45685 | 12 | 6 | 0.79386 | 4.1139e-06 | 4.1139e-06 | 0.027889
7210.263 | 0.12927 | 0.14688 | 0.15075 | 0.14818 | 0.11644 | 0.10223 | 0.45685 | 12 | 6 | 0.79374 | 4.1133e-06 | 4.1133e-06 | 0.027893
7211.263 | 0.12923 | 0.14716 | 0.15052 | 0.14812 | 0.1164 | 0.10257 | 0.45692 | 12 | 6 | 0.79402 | 4.1147e-06 | 4.1147e-06 | 0.027897
7212.263 | 0.12923 | 0.14703 | 0.15069 | 0.14812 | 0.11663 | 0.10215 | 0.45685 | 12 | 6 | 0.79386 | 4.1139e-06 | 4.1139e-06 | 0.027901
7213.263 | 0.12914 | 0.14676 | 0.15068 | 0.14844 | 0.11655 | 0.10206 | 0.45677 | 12 | 6 | 0.79363 | 4.1127e-06 | 4.1127e-06 | 0.027905
7214.263 | 0.12904 | 0.14716 | 0.15077 | 0.14839 | 0.1165 | 0.1025 | 0.45688 | 12 | 6 | 0.79436 | 4.1165e-06 | 4.1165e-06 | 0.027909
7215.263 | 0.1292 | 0.1472 | 0.15064 | 0.14852 | 0.11642 | 0.10257 | 0.45673 | 12 | 6 | 0.79455 | 4.1175e-06 | 4.1175e-06 | 0.027913
7216.263 | 0.12927 | 0.14697 | 0.1505 | 0.14808 | 0.11648 | 0.10234 | 0.45688 | 12 | 6 | 0.79365 | 4.1128e-06 | 4.1128e-06 | 0.027918
7217.263 | 0.12944 | 0.14696 | 0.15071 | 0.14818 | 0.11674 | 0.10248 | 0.45681 | 12 | 6 | 0.79451 | 4.1173e-06 | 4.1173e-06 | 0.027922
7218.263 | 0.12927 | 0.14716 | 0.15052 | 0.14829 | 0.11669 | 0.10206 | 0.45647 | 12 | 6 | 0.794 | 4.1146e-06 | 4.1146e-06 | 0.027926
7219.263 | 0.12954 | 0.14701 | 0.15085 | 0.14799 | 0.11667 | 0.10236 | 0.45688 | 12 | 6 | 0.79442 | 4.1168e-06 | 4.1168e-06 | 0.02793
7220.263 | 0.12912 | 0.14699 | 0.15068 | 0.14831 | 0.1168 | 0.10238 | 0.45688 | 12 | 6 | 0.79428 | 4.1161e-06 | 4.1161e-06 | 0.027934
7221.263 | 0.12927 | 0.14728 | 0.15098 | 0.14814 | 0.11661 | 0.10257 | 0.45681 | 12 | 6 | 0.79485 | 4.119e-06 | 4.119e-06 | 0.027938
7222.263 | 0.12941 | 0.14709 | 0.15066 | 0.14795 | 0.11661 | 0.10248 | 0.45677 | 12 | 6 | 0.79419 | 4.1156e-06 | 4.1156e-06 | 0.027942
7223.263 | 0.12927 | 0.14703 | 0.15089 | 0.14819 | 0.11665 | 0.10202 | 0.45685 | 12 | 6 | 0.79405 | 4.1149e-06 | 4.1149e-06 | 0.027946
7224.263 | 0.12937 | 0.14693 | 0.15083 | 0.14816 | 0.11663 | 0.10234 | 0.45681 | 12 | 6 | 0.79426 | 4.116e-06 | 4.116e-06 | 0.02795
7225.264 | 0.12927 | 0.14718 | 0.15077 | 0.1485 | 0.11627 | 0.1027 | 0.45669 | 12 | 6 | 0.7947 | 4.1182e-06 | 4.1224e-06 | 0.027955
7226.264 | 0.12914 | 0.14711 | 0.15066 | 0.14829 | 0.11678 | 0.10215 | 0.45704 | 12 | 6 | 0.79413 | 4.1153e-06 | 4.1153e-06 | 0.027959
7227.264 | 0.12927 | 0.14716 | 0.15117 | 0.14823 | 0.11669 | 0.10215 | 0.457 | 12 | 6 | 0.79468 | 4.1181e-06 | 4.1181e-06 | 0.027963
7228.264 | 0.12906 | 0.14707 | 0.15079 | 0.14793 | 0.11676 | 0.10217 | 0.45711 | 12 | 6 | 0.79378 | 4.1135e-06 | 4.1135e-06 | 0.027967
7229.264 | 0.12929 | 0.14686 | 0.15064 | 0.14841 | 0.11651 | 0.10227 | 0.45696 | 12 | 6 | 0.79398 | 4.1145e-06 | 4.1145e-06 | 0.027971
7230.264 | 0.12893 | 0.1472 | 0.15064 | 0.14812 | 0.11634 | 0.10213 | 0.45677 | 12 | 6 | 0.79336 | 4.1113e-06 | 4.1113e-06 | 0.027975
7231.264 | 0.12904 | 0.14692 | 0.15041 | 0.14806 | 0.11644 | 0.10253 | 0.45673 | 12 | 6 | 0.7934 | 4.1115e-06 | 4.1115e-06 | 0.027979
7232.264 | 0.12897 | 0.14684 | 0.15102 | 0.14819 | 0.11646 | 0.1024 | 0.45677 | 12 | 6 | 0.79388 | 4.114e-06 | 4.114e-06 | 0.027983
7233.264 | 0.12925 | 0.14695 | 0.15062 | 0.14814 | 0.11653 | 0.10221 | 0.45692 | 12 | 6 | 0.79371 | 4.1131e-06 | 4.1131e-06 | 0.027987
7234.264 | 0.12912 | 0.14705 | 0.15081 | 0.14827 | 0.11636 | 0.10186 | 0.45696 | 12 | 6 | 0.79348 | 4.1119e-06 | 4.1119e-06 | 0.027992
7235.264 | 0.12918 | 0.14707 | 0.15081 | 0.14816 | 0.11659 | 0.1024 | 0.45677 | 12 | 6 | 0.7942 | 4.1157e-06 | 4.1157e-06 | 0.027996
7236.264 | 0.12907 | 0.14692 | 0.15046 | 0.14766 | 0.11665 | 0.10229 | 0.45692 | 12 | 6 | 0.79304 | 4.1096e-06 | 4.1096e-06 | 0.028
7237.264 | 0.12916 | 0.14686 | 0.15052 | 0.14789 | 0.11678 | 0.10257 | 0.45704 | 12 | 6 | 0.79378 | 4.1135e-06 | 4.1135e-06 | 0.028004
7238.264 | 0.12899 | 0.14694 | 0.15058 | 0.14816 | 0.11657 | 0.10229 | 0.45711 | 12 | 6 | 0.79352 | 4.1121e-06 | 4.1121e-06 | 0.028008
7239.264 | 0.12901 | 0.14694 | 0.1507 | 0.14795 | 0.11669 | 0.10221 | 0.45692 | 12 | 6 | 0.79348 | 4.1119e-06 | 4.1119e-06 | 0.028012
7240.264 | 0.12904 | 0.14682 | 0.15091 | 0.14825 | 0.1165 | 0.10194 | 0.45696 | 12 | 6 | 0.79346 | 4.1118e-06 | 4.1118e-06 | 0.028016
7241.264 | 0.12903 | 0.14682 | 0.1507 | 0.1482 | 0.11657 | 0.10217 | 0.45688 | 12 | 6 | 0.79348 | 4.1119e-06 | 4.1119e-06 | 0.02802
7242.264 | 0.12891 | 0.14707 | 0.15052 | 0.14794 | 0.11676 | 0.10244 | 0.45688 | 12 | 6 | 0.79365 | 4.1128e-06 | 4.1128e-06 | 0.028024
7243.264 | 0.12901 | 0.14692 | 0.15081 | 0.14804 | 0.11663 | 0.10196 | 0.45681 | 12 | 6 | 0.79336 | 4.1113e-06 | 4.1113e-06 | 0.028029
7244.264 | 0.12914 | 0.14699 | 0.15062 | 0.14827 | 0.11657 | 0.10211 | 0.45704 | 12 | 6 | 0.79371 | 4.1131e-06 | 4.1131e-06 | 0.028033
7245.264 | 0.12922 | 0.14695 | 0.15062 | 0.14825 | 0.11623 | 0.10206 | 0.457 | 12 | 6 | 0.79333 | 4.1111e-06 | 4.1111e-06 | 0.028037
7246.264 | 0.12927 | 0.14688 | 0.15089 | 0.14823 | 0.11684 | 0.10192 | 0.45692 | 12 | 6 | 0.79403 | 4.1148e-06 | 4.1148e-06 | 0.028041
7247.265 | 0.12939 | 0.14709 | 0.15049 | 0.14841 | 0.11667 | 0.10192 | 0.4565 | 12 | 6 | 0.79395 | 4.1144e-06 | 4.1185e-06 | 0.028045
7248.265 | 0.12903 | 0.14722 | 0.1509 | 0.14804 | 0.11646 | 0.10247 | 0.45704 | 12 | 6 | 0.79412 | 4.1153e-06 | 4.1153e-06 | 0.028049
7249.265 | 0.12889 | 0.14732 | 0.15085 | 0.14822 | 0.11636 | 0.10242 | 0.45685 | 12 | 6 | 0.79405 | 4.1149e-06 | 4.1149e-06 | 0.028053
7250.265 | 0.12937 | 0.14713 | 0.15062 | 0.14835 | 0.1165 | 0.1024 | 0.45704 | 12 | 6 | 0.79436 | 4.1165e-06 | 4.1165e-06 | 0.028057
7251.265 | 0.12899 | 0.14705 | 0.15089 | 0.14831 | 0.11654 | 0.10267 | 0.45692 | 12 | 6 | 0.79444 | 4.1169e-06 | 4.1169e-06 | 0.028062
7252.265 | 0.12935 | 0.14728 | 0.15075 | 0.14823 | 0.1164 | 0.10238 | 0.45704 | 12 | 6 | 0.7944 | 4.1167e-06 | 4.1167e-06 | 0.028066
7253.265 | 0.12931 | 0.14699 | 0.15075 | 0.14835 | 0.11657 | 0.10223 | 0.45704 | 12 | 6 | 0.7942 | 4.1157e-06 | 4.1157e-06 | 0.02807
7254.265 | 0.1291 | 0.14728 | 0.15081 | 0.14806 | 0.11661 | 0.10238 | 0.45738 | 12 | 6 | 0.79424 | 4.1159e-06 | 4.1159e-06 | 0.028074
7255.265 | 0.12927 | 0.14703 | 0.15066 | 0.14816 | 0.11646 | 0.10225 | 0.45734 | 12 | 6 | 0.79382 | 4.1137e-06 | 4.1137e-06 | 0.028078
7256.265 | 0.12928 | 0.1469 | 0.15096 | 0.14831 | 0.11655 | 0.10248 | 0.45685 | 12 | 6 | 0.79447 | 4.1171e-06 | 4.1171e-06 | 0.028082
7257.265 | 0.12914 | 0.14728 | 0.15085 | 0.14844 | 0.11676 | 0.10225 | 0.45715 | 12 | 6 | 0.79472 | 4.1184e-06 | 4.1184e-06 | 0.028086
7258.265 | 0.12933 | 0.14711 | 0.15088 | 0.14816 | 0.11642 | 0.1027 | 0.45673 | 12 | 6 | 0.79461 | 4.1178e-06 | 4.1178e-06 | 0.02809
7259.265 | 0.12914 | 0.14722 | 0.15073 | 0.14812 | 0.11657 | 0.10228 | 0.45708 | 12 | 6 | 0.79407 | 4.115e-06 | 4.115e-06 | 0.028094
7260.265 | 0.12937 | 0.14718 | 0.15066 | 0.1481 | 0.11634 | 0.10227 | 0.45673 | 12 | 6 | 0.79392 | 4.1142e-06 | 4.1142e-06 | 0.028099
7261.265 | 0.12929 | 0.14688 | 0.15073 | 0.14818 | 0.11669 | 0.10217 | 0.45711 | 12 | 6 | 0.79394 | 4.1143e-06 | 4.1143e-06 | 0.028103
7262.265 | 0.12918 | 0.14718 | 0.15077 | 0.14858 | 0.11671 | 0.10272 | 0.457 | 12 | 6 | 0.79514 | 4.1205e-06 | 4.1205e-06 | 0.028107
7263.265 | 0.12927 | 0.14726 | 0.15068 | 0.14793 | 0.11627 | 0.10251 | 0.45711 | 12 | 6 | 0.79392 | 4.1142e-06 | 4.1142e-06 | 0.028111
7264.265 | 0.12937 | 0.14697 | 0.15077 | 0.14835 | 0.11627 | 0.10215 | 0.457 | 12 | 6 | 0.79388 | 4.114e-06 | 4.114e-06 | 0.028115
7265.265 | 0.12918 | 0.14713 | 0.15089 | 0.14819 | 0.11671 | 0.10194 | 0.45704 | 12 | 6 | 0.79403 | 4.1148e-06 | 4.1148e-06 | 0.028119
7266.265 | 0.12899 | 0.14695 | 0.15102 | 0.14806 | 0.11657 | 0.10244 | 0.45696 | 12 | 6 | 0.79403 | 4.1148e-06 | 4.1148e-06 | 0.028123
7267.265 | 0.12903 | 0.14705 | 0.15092 | 0.14819 | 0.11665 | 0.10248 | 0.45688 | 12 | 6 | 0.79432 | 4.1163e-06 | 4.1163e-06 | 0.028127
7268.265 | 0.12906 | 0.14707 | 0.15064 | 0.14793 | 0.11678 | 0.10232 | 0.45696 | 12 | 6 | 0.7938 | 4.1136e-06 | 4.1136e-06 | 0.028131
7269.266 | 0.12927 | 0.14703 | 0.15094 | 0.14808 | 0.11665 | 0.10268 | 0.45715 | 12 | 6 | 0.79466 | 4.118e-06 | 4.1222e-06 | 0.028136
7270.266 | 0.12914 | 0.14701 | 0.15085 | 0.14808 | 0.11669 | 0.10238 | 0.45688 | 12 | 6 | 0.79415 | 4.1154e-06 | 4.1154e-06 | 0.02814
7271.266 | 0.12916 | 0.14686 | 0.15092 | 0.14785 | 0.11636 | 0.10234 | 0.45692 | 12 | 6 | 0.7935 | 4.112e-06 | 4.112e-06 | 0.028144
7272.266 | 0.12939 | 0.14703 | 0.15062 | 0.14783 | 0.11642 | 0.102 | 0.45715 | 12 | 6 | 0.79329 | 4.1109e-06 | 4.1109e-06 | 0.028148
7273.266 | 0.12893 | 0.14695 | 0.15062 | 0.14812 | 0.11627 | 0.10242 | 0.45681 | 12 | 6 | 0.79331 | 4.111e-06 | 4.111e-06 | 0.028152
7274.266 | 0.12899 | 0.14686 | 0.15079 | 0.14833 | 0.11657 | 0.1023 | 0.45715 | 12 | 6 | 0.79384 | 4.1138e-06 | 4.1138e-06 | 0.028156
7275.266 | 0.12935 | 0.14707 | 0.15071 | 0.14818 | 0.11674 | 0.10246 | 0.457 | 12 | 6 | 0.79451 | 4.1173e-06 | 4.1173e-06 | 0.02816
7276.266 | 0.12912 | 0.14699 | 0.15071 | 0.14793 | 0.11663 | 0.10219 | 0.45715 | 12 | 6 | 0.79357 | 4.1124e-06 | 4.1124e-06 | 0.028164
7277.266 | 0.1288 | 0.14688 | 0.15062 | 0.14793 | 0.1165 | 0.10246 | 0.45711 | 12 | 6 | 0.79317 | 4.1103e-06 | 4.1103e-06 | 0.028169
7278.266 | 0.12918 | 0.14676 | 0.15085 | 0.14814 | 0.11655 | 0.10244 | 0.45715 | 12 | 6 | 0.79392 | 4.1142e-06 | 4.1142e-06 | 0.028173
7279.266 | 0.12916 | 0.1469 | 0.15077 | 0.14821 | 0.11659 | 0.10261 | 0.45677 | 12 | 6 | 0.79424 | 4.1159e-06 | 4.1159e-06 | 0.028177
7280.266 | 0.12916 | 0.14699 | 0.15077 | 0.14812 | 0.11661 | 0.1023 | 0.45677 | 12 | 6 | 0.79396 | 4.1144e-06 | 4.1144e-06 | 0.028181
7281.266 | 0.12904 | 0.14693 | 0.15066 | 0.14812 | 0.11657 | 0.10219 | 0.45715 | 12 | 6 | 0.79352 | 4.1121e-06 | 4.1121e-06 | 0.028185
7282.266 | 0.12884 | 0.14716 | 0.15089 | 0.14808 | 0.11674 | 0.10221 | 0.45719 | 12 | 6 | 0.79392 | 4.1142e-06 | 4.1142e-06 | 0.028189
7283.266 | 0.12901 | 0.14692 | 0.15071 | 0.14791 | 0.11676 | 0.10187 | 0.45692 | 12 | 6 | 0.79317 | 4.1103e-06 | 4.1103e-06 | 0.028193
7284.266 | 0.12874 | 0.14701 | 0.15073 | 0.14787 | 0.11644 | 0.10246 | 0.45696 | 12 | 6 | 0.79325 | 4.1108e-06 | 4.1108e-06 | 0.028197
7285.266 | 0.12904 | 0.1469 | 0.15049 | 0.14825 | 0.11655 | 0.10261 | 0.457 | 12 | 6 | 0.79384 | 4.1138e-06 | 4.1138e-06 | 0.028201
7286.266 | 0.12918 | 0.14697 | 0.15091 | 0.14804 | 0.11653 | 0.10236 | 0.45708 | 12 | 6 | 0.79399 | 4.1146e-06 | 4.1146e-06 | 0.028206
7287.266 | 0.12891 | 0.14688 | 0.15079 | 0.14816 | 0.11646 | 0.10257 | 0.45711 | 12 | 6 | 0.79377 | 4.1134e-06 | 4.1134e-06 | 0.02821
7288.266 | 0.12908 | 0.14688 | 0.15064 | 0.14833 | 0.11663 | 0.10213 | 0.45688 | 12 | 6 | 0.79369 | 4.113e-06 | 4.113e-06 | 0.028214
7289.266 | 0.12893 | 0.14697 | 0.15073 | 0.1481 | 0.11648 | 0.10223 | 0.45688 | 12 | 6 | 0.79344 | 4.1117e-06 | 4.1117e-06 | 0.028218
7290.266 | 0.12878 | 0.14659 | 0.15066 | 0.14818 | 0.11642 | 0.10219 | 0.45711 | 12 | 6 | 0.79281 | 4.1085e-06 | 4.1085e-06 | 0.028222
7291.266 | 0.12885 | 0.14695 | 0.15073 | 0.14821 | 0.11671 | 0.10238 | 0.45696 | 12 | 6 | 0.79384 | 4.1138e-06 | 4.1138e-06 | 0.028226
7292.267 | 0.12899 | 0.14701 | 0.15064 | 0.14843 | 0.11665 | 0.10236 | 0.45696 | 12 | 6 | 0.79407 | 4.115e-06 | 4.1191e-06 | 0.02823
7293.267 | 0.12906 | 0.14676 | 0.15058 | 0.14831 | 0.11672 | 0.1024 | 0.45715 | 12 | 6 | 0.79384 | 4.1138e-06 | 4.1138e-06 | 0.028234
7294.267 | 0.12908 | 0.14682 | 0.15062 | 0.14798 | 0.11657 | 0.10215 | 0.45704 | 12 | 6 | 0.79323 | 4.1106e-06 | 4.1106e-06 | 0.028238
7295.267 | 0.12884 | 0.14688 | 0.15068 | 0.14814 | 0.11652 | 0.10228 | 0.45723 | 12 | 6 | 0.79333 | 4.1111e-06 | 4.1111e-06 | 0.028243
7296.267 | 0.12901 | 0.1469 | 0.15077 | 0.14829 | 0.11684 | 0.10221 | 0.45692 | 12 | 6 | 0.79401 | 4.1147e-06 | 4.1147e-06 | 0.028247
7297.267 | 0.12901 | 0.14676 | 0.1506 | 0.14791 | 0.11678 | 0.10187 | 0.45723 | 12 | 6 | 0.79292 | 4.109e-06 | 4.109e-06 | 0.028251
7298.267 | 0.12884 | 0.14672 | 0.15096 | 0.14812 | 0.11671 | 0.10261 | 0.45719 | 12 | 6 | 0.79395 | 4.1144e-06 | 4.1144e-06 | 0.028255
7299.267 | 0.12895 | 0.14686 | 0.1505 | 0.14814 | 0.11665 | 0.10181 | 0.457 | 12 | 6 | 0.79291 | 4.1089e-06 | 4.1089e-06 | 0.028259
7300.267 | 0.12924 | 0.14701 | 0.15054 | 0.1481 | 0.11676 | 0.10249 | 0.45727 | 12 | 6 | 0.79414 | 4.1154e-06 | 4.1154e-06 | 0.028263
7301.267 | 0.12899 | 0.14697 | 0.15075 | 0.14852 | 0.11653 | 0.10247 | 0.45692 | 12 | 6 | 0.79424 | 4.1158e-06 | 4.1158e-06 | 0.028267
7302.267 | 0.12897 | 0.14701 | 0.15075 | 0.14795 | 0.11651 | 0.10217 | 0.45704 | 12 | 6 | 0.79336 | 4.1113e-06 | 4.1113e-06 | 0.028271
7303.267 | 0.12893 | 0.14694 | 0.15071 | 0.14816 | 0.11634 | 0.10215 | 0.4573 | 12 | 6 | 0.79323 | 4.1106e-06 | 4.1106e-06 | 0.028275
7304.267 | 0.12908 | 0.14709 | 0.15081 | 0.14808 | 0.11672 | 0.10215 | 0.457 | 12 | 6 | 0.79393 | 4.1143e-06 | 4.1143e-06 | 0.02828
7305.267 | 0.12916 | 0.14682 | 0.15087 | 0.14802 | 0.11661 | 0.10229 | 0.45708 | 12 | 6 | 0.79376 | 4.1134e-06 | 4.1134e-06 | 0.028284
7306.267 | 0.12922 | 0.14722 | 0.15102 | 0.1481 | 0.11672 | 0.10213 | 0.45746 | 12 | 6 | 0.79441 | 4.1168e-06 | 4.1168e-06 | 0.028288
7307.267 | 0.12901 | 0.14694 | 0.15085 | 0.14841 | 0.11672 | 0.10249 | 0.45734 | 12 | 6 | 0.79441 | 4.1168e-06 | 4.1168e-06 | 0.028292
7308.267 | 0.12937 | 0.14718 | 0.15081 | 0.14854 | 0.11722 | 0.10268 | 0.45708 | 12 | 6 | 0.79581 | 4.124e-06 | 4.124e-06 | 0.028296
7309.267 | 0.12914 | 0.14734 | 0.15085 | 0.14854 | 0.11653 | 0.10236 | 0.45704 | 12 | 6 | 0.79476 | 4.1185e-06 | 4.1185e-06 | 0.0283
7310.267 | 0.1291 | 0.14736 | 0.15087 | 0.1484 | 0.11653 | 0.10242 | 0.45708 | 12 | 6 | 0.79468 | 4.1181e-06 | 4.1181e-06 | 0.028304
7311.267 | 0.12941 | 0.14711 | 0.15071 | 0.14831 | 0.11701 | 0.10247 | 0.45681 | 12 | 6 | 0.79502 | 4.1199e-06 | 4.1199e-06 | 0.028308
7312.267 | 0.12937 | 0.14714 | 0.15081 | 0.14812 | 0.11667 | 0.10272 | 0.457 | 12 | 6 | 0.79483 | 4.1189e-06 | 4.1189e-06 | 0.028312
7313.267 | 0.1292 | 0.14714 | 0.15104 | 0.14852 | 0.11678 | 0.10272 | 0.45681 | 12 | 6 | 0.79541 | 4.1219e-06 | 4.1219e-06 | 0.028317
7314.268 | 0.1291 | 0.14718 | 0.15108 | 0.14846 | 0.11661 | 0.10246 | 0.45719 | 12 | 6 | 0.79489 | 4.1192e-06 | 4.1233e-06 | 0.028321
7315.268 | 0.12912 | 0.14749 | 0.15083 | 0.14852 | 0.11699 | 0.10255 | 0.45704 | 12 | 6 | 0.7955 | 4.1224e-06 | 4.1224e-06 | 0.028325
7316.268 | 0.12941 | 0.14732 | 0.15075 | 0.14856 | 0.11644 | 0.102 | 0.45734 | 12 | 6 | 0.79447 | 4.1171e-06 | 4.1171e-06 | 0.028329
7317.268 | 0.12926 | 0.14728 | 0.15071 | 0.14843 | 0.11652 | 0.10215 | 0.45677 | 12 | 6 | 0.79434 | 4.1164e-06 | 4.1164e-06 | 0.028333
7318.268 | 0.12927 | 0.14728 | 0.15127 | 0.14833 | 0.11674 | 0.10246 | 0.45696 | 12 | 6 | 0.79535 | 4.1216e-06 | 4.1216e-06 | 0.028337
7319.268 | 0.12933 | 0.14686 | 0.15091 | 0.14825 | 0.11631 | 0.10255 | 0.45715 | 12 | 6 | 0.7942 | 4.1157e-06 | 4.1157e-06 | 0.028341
7320.268 | 0.12925 | 0.14762 | 0.15108 | 0.14844 | 0.11676 | 0.10229 | 0.45719 | 12 | 6 | 0.79544 | 4.1221e-06 | 4.1221e-06 | 0.028345
7321.268 | 0.12895 | 0.14707 | 0.15094 | 0.14802 | 0.11678 | 0.10223 | 0.45715 | 12 | 6 | 0.79399 | 4.1146e-06 | 4.1146e-06 | 0.02835
7322.252 | 0.12908 | 0.14696 | 0.15096 | 0.14844 | 0.1168 | 0.10263 | 0.45715 | 12 | 6 | 0.79487 | 4.1191e-06 | 4.0532e-06 | 0.028354
7323.252 | 0.12924 | 0.14695 | 0.15104 | 0.14842 | 0.11673 | 0.1023 | 0.45692 | 12 | 6 | 0.79468 | 4.1181e-06 | 4.1181e-06 | 0.028358
7324.252 | 0.12901 | 0.14701 | 0.15073 | 0.14852 | 0.11661 | 0.10253 | 0.45746 | 12 | 6 | 0.79441 | 4.1168e-06 | 4.1168e-06 | 0.028362
7325.252 | 0.12946 | 0.14695 | 0.15079 | 0.14871 | 0.11652 | 0.10207 | 0.45719 | 12 | 6 | 0.79451 | 4.1173e-06 | 4.1173e-06 | 0.028366
7326.252 | 0.12876 | 0.14707 | 0.15068 | 0.14863 | 0.11694 | 0.10261 | 0.45715 | 12 | 6 | 0.79468 | 4.1181e-06 | 4.1181e-06 | 0.02837
7327.252 | 0.12933 | 0.14709 | 0.15085 | 0.14877 | 0.11667 | 0.10255 | 0.45715 | 12 | 6 | 0.79525 | 4.1211e-06 | 4.1211e-06 | 0.028374
7328.253 | 0.12903 | 0.14705 | 0.15073 | 0.1485 | 0.11688 | 0.10251 | 0.45692 | 12 | 6 | 0.7947 | 4.1182e-06 | 4.1224e-06 | 0.028378
7329.253 | 0.12941 | 0.1473 | 0.15113 | 0.14844 | 0.11659 | 0.10255 | 0.45711 | 12 | 6 | 0.79543 | 4.122e-06 | 4.122e-06 | 0.028382
7330.253 | 0.12937 | 0.14718 | 0.15081 | 0.1482 | 0.11661 | 0.1025 | 0.45708 | 12 | 6 | 0.79466 | 4.1181e-06 | 4.1181e-06 | 0.028387
7331.253 | 0.12954 | 0.1473 | 0.15089 | 0.14833 | 0.11686 | 0.10221 | 0.45734 | 12 | 6 | 0.79512 | 4.1204e-06 | 4.1204e-06 | 0.028391
7332.253 | 0.12964 | 0.14728 | 0.15077 | 0.14846 | 0.11665 | 0.10219 | 0.457 | 12 | 6 | 0.79499 | 4.1197e-06 | 4.1197e-06 | 0.028395
7333.253 | 0.12914 | 0.14766 | 0.15087 | 0.14804 | 0.11669 | 0.10247 | 0.45708 | 12 | 6 | 0.79487 | 4.1191e-06 | 4.1191e-06 | 0.028399
7334.253 | 0.12914 | 0.14733 | 0.15068 | 0.14825 | 0.11663 | 0.10244 | 0.45685 | 12 | 6 | 0.79447 | 4.1171e-06 | 4.1171e-06 | 0.028403
7335.253 | 0.1292 | 0.14716 | 0.15087 | 0.14864 | 0.11676 | 0.10251 | 0.45727 | 12 | 6 | 0.79514 | 4.1205e-06 | 4.1205e-06 | 0.028407
7336.253 | 0.12908 | 0.14733 | 0.15094 | 0.14829 | 0.11693 | 0.10234 | 0.45738 | 12 | 6 | 0.79493 | 4.1194e-06 | 4.1194e-06 | 0.028411
7337.253 | 0.12937 | 0.14736 | 0.15096 | 0.1486 | 0.11674 | 0.10268 | 0.45696 | 12 | 6 | 0.79571 | 4.1235e-06 | 4.1235e-06 | 0.028415
7338.253 | 0.1291 | 0.14705 | 0.15091 | 0.14831 | 0.1168 | 0.10251 | 0.45719 | 12 | 6 | 0.79468 | 4.1181e-06 | 4.1181e-06 | 0.02842
7339.253 | 0.12924 | 0.14713 | 0.15092 | 0.14848 | 0.11661 | 0.10215 | 0.45704 | 12 | 6 | 0.79453 | 4.1174e-06 | 4.1174e-06 | 0.028424
7340.253 | 0.1291 | 0.14737 | 0.15089 | 0.14825 | 0.11682 | 0.10227 | 0.45746 | 12 | 6 | 0.7947 | 4.1182e-06 | 4.1182e-06 | 0.028428
7341.253 | 0.12927 | 0.14726 | 0.15081 | 0.14814 | 0.11703 | 0.10211 | 0.45719 | 12 | 6 | 0.79462 | 4.1178e-06 | 4.1178e-06 | 0.028432
7342.253 | 0.12926 | 0.14732 | 0.15104 | 0.14858 | 0.11655 | 0.10251 | 0.45688 | 12 | 6 | 0.79526 | 4.1211e-06 | 4.1211e-06 | 0.028436
7343.253 | 0.12914 | 0.14718 | 0.15085 | 0.14816 | 0.11673 | 0.10247 | 0.45719 | 12 | 6 | 0.79453 | 4.1174e-06 | 4.1174e-06 | 0.02844
7344.253 | 0.12929 | 0.14711 | 0.15075 | 0.14829 | 0.11655 | 0.10242 | 0.45738 | 12 | 6 | 0.79441 | 4.1168e-06 | 4.1168e-06 | 0.028444
7345.253 | 0.12965 | 0.14732 | 0.15094 | 0.14861 | 0.11705 | 0.10255 | 0.45688 | 12 | 6 | 0.79613 | 4.1256e-06 | 4.1256e-06 | 0.028448
7346.253 | 0.12914 | 0.14724 | 0.15098 | 0.14863 | 0.1168 | 0.10242 | 0.45749 | 12 | 6 | 0.79521 | 4.1209e-06 | 4.1209e-06 | 0.028452
7347.253 | 0.12937 | 0.14709 | 0.15087 | 0.1485 | 0.11684 | 0.10232 | 0.45708 | 12 | 6 | 0.79499 | 4.1197e-06 | 4.1197e-06 | 0.028457
7348.253 | 0.12958 | 0.14751 | 0.151 | 0.14858 | 0.11693 | 0.10259 | 0.45757 | 12 | 6 | 0.79619 | 4.126e-06 | 4.126e-06 | 0.028461
7349.253 | 0.12943 | 0.14726 | 0.15096 | 0.14841 | 0.11642 | 0.10232 | 0.45723 | 12 | 6 | 0.79479 | 4.1187e-06 | 4.1187e-06 | 0.028465
7350.254 | 0.12943 | 0.1473 | 0.15102 | 0.14827 | 0.1168 | 0.10274 | 0.45704 | 12 | 6 | 0.79556 | 4.1227e-06 | 4.1268e-06 | 0.028469
7351.254 | 0.12908 | 0.14713 | 0.15098 | 0.14846 | 0.11671 | 0.10238 | 0.45746 | 12 | 6 | 0.79474 | 4.1184e-06 | 4.1184e-06 | 0.028473
7352.254 | 0.12914 | 0.14713 | 0.15079 | 0.14821 | 0.1168 | 0.10253 | 0.45708 | 12 | 6 | 0.7946 | 4.1177e-06 | 4.1177e-06 | 0.028477
7353.254 | 0.12935 | 0.14713 | 0.15083 | 0.14869 | 0.11651 | 0.10261 | 0.45711 | 12 | 6 | 0.79512 | 4.1204e-06 | 4.1204e-06 | 0.028481
7354.254 | 0.12901 | 0.14709 | 0.15087 | 0.14816 | 0.11699 | 0.10248 | 0.45734 | 12 | 6 | 0.79458 | 4.1176e-06 | 4.1176e-06 | 0.028485
7355.254 | 0.12895 | 0.14714 | 0.15092 | 0.14843 | 0.11692 | 0.10251 | 0.45708 | 12 | 6 | 0.79487 | 4.1191e-06 | 4.1191e-06 | 0.02849
7356.254 | 0.12937 | 0.14753 | 0.15072 | 0.14858 | 0.11667 | 0.10247 | 0.45749 | 12 | 6 | 0.79533 | 4.1215e-06 | 4.1215e-06 | 0.028494
7357.254 | 0.12933 | 0.14724 | 0.15073 | 0.14839 | 0.11669 | 0.10202 | 0.45753 | 12 | 6 | 0.7944 | 4.1167e-06 | 4.1167e-06 | 0.028498
7358.254 | 0.12918 | 0.14714 | 0.151 | 0.1482 | 0.11665 | 0.10267 | 0.45727 | 12 | 6 | 0.79483 | 4.1189e-06 | 4.1189e-06 | 0.028502
7359.254 | 0.1291 | 0.14736 | 0.15091 | 0.14833 | 0.11651 | 0.10259 | 0.45742 | 12 | 6 | 0.7948 | 4.1187e-06 | 4.1187e-06 | 0.028506
7360.254 | 0.12922 | 0.14736 | 0.15087 | 0.14862 | 0.1168 | 0.10215 | 0.45749 | 12 | 6 | 0.795 | 4.1198e-06 | 4.1198e-06 | 0.02851
7361.254 | 0.12924 | 0.14722 | 0.15096 | 0.14816 | 0.11678 | 0.10225 | 0.45727 | 12 | 6 | 0.7946 | 4.1177e-06 | 4.1177e-06 | 0.028514
7362.254 | 0.12962 | 0.14713 | 0.15073 | 0.14835 | 0.11657 | 0.10272 | 0.45738 | 12 | 6 | 0.79512 | 4.1204e-06 | 4.1204e-06 | 0.028518
7363.254 | 0.12939 | 0.14705 | 0.151 | 0.14825 | 0.11644 | 0.10225 | 0.45749 | 12 | 6 | 0.79437 | 4.1165e-06 | 4.1165e-06 | 0.028523
7364.254 | 0.12927 | 0.14722 | 0.15094 | 0.14846 | 0.11659 | 0.10263 | 0.45738 | 12 | 6 | 0.79512 | 4.1204e-06 | 4.1204e-06 | 0.028527
7365.254 | 0.12904 | 0.14741 | 0.15068 | 0.14854 | 0.11663 | 0.10272 | 0.45746 | 12 | 6 | 0.79502 | 4.1199e-06 | 4.1199e-06 | 0.028531
7366.254 | 0.12918 | 0.14701 | 0.15089 | 0.14852 | 0.1168 | 0.10247 | 0.45742 | 12 | 6 | 0.79487 | 4.1191e-06 | 4.1191e-06 | 0.028535
7367.254 | 0.12946 | 0.14736 | 0.1511 | 0.14844 | 0.11697 | 0.10249 | 0.45746 | 12 | 6 | 0.79582 | 4.1241e-06 | 4.1241e-06 | 0.028539
7368.254 | 0.12908 | 0.1473 | 0.15068 | 0.14846 | 0.11674 | 0.10255 | 0.45708 | 12 | 6 | 0.79481 | 4.1188e-06 | 4.1188e-06 | 0.028543
7369.254 | 0.12931 | 0.14713 | 0.15083 | 0.14831 | 0.1165 | 0.10255 | 0.45727 | 12 | 6 | 0.79463 | 4.1179e-06 | 4.1179e-06 | 0.028547
7370.254 | 0.12923 | 0.1472 | 0.15087 | 0.14821 | 0.11693 | 0.10255 | 0.45753 | 12 | 6 | 0.795 | 4.1198e-06 | 4.1198e-06 | 0.028551
7371.27 | 0.12933 | 0.14716 | 0.15109 | 0.14858 | 0.11701 | 0.10255 | 0.45692 | 12 | 6 | 0.79573 | 4.1236e-06 | 4.1896e-06 | 0.028556
7372.27 | 0.12964 | 0.14705 | 0.15098 | 0.14862 | 0.11693 | 0.10265 | 0.45746 | 12 | 6 | 0.79586 | 4.1243e-06 | 4.1243e-06 | 0.02856
7373.27 | 0.12958 | 0.14735 | 0.1507 | 0.14862 | 0.11653 | 0.10232 | 0.45734 | 12 | 6 | 0.7951 | 4.1203e-06 | 4.1203e-06 | 0.028564
7374.27 | 0.12939 | 0.14732 | 0.15085 | 0.14852 | 0.11675 | 0.10213 | 0.4573 | 12 | 6 | 0.79495 | 4.1195e-06 | 4.1195e-06 | 0.028568
7375.27 | 0.12918 | 0.14735 | 0.15136 | 0.14846 | 0.11653 | 0.10276 | 0.45746 | 12 | 6 | 0.79565 | 4.1232e-06 | 4.1232e-06 | 0.028572
7376.27 | 0.1291 | 0.14743 | 0.151 | 0.14843 | 0.11667 | 0.10242 | 0.45715 | 12 | 6 | 0.79504 | 4.12e-06 | 4.12e-06 | 0.028576
7377.27 | 0.12937 | 0.14728 | 0.15121 | 0.14837 | 0.11682 | 0.1027 | 0.45734 | 12 | 6 | 0.79575 | 4.1237e-06 | 4.1237e-06 | 0.02858
7378.27 | 0.12918 | 0.14726 | 0.15085 | 0.14844 | 0.11646 | 0.10255 | 0.45738 | 12 | 6 | 0.79474 | 4.1184e-06 | 4.1184e-06 | 0.028584
7379.27 | 0.12916 | 0.14709 | 0.15073 | 0.14841 | 0.11652 | 0.10234 | 0.45711 | 12 | 6 | 0.79424 | 4.1159e-06 | 4.1159e-06 | 0.028589
7380.27 | 0.12944 | 0.14724 | 0.15077 | 0.14823 | 0.11695 | 0.10244 | 0.4573 | 12 | 6 | 0.79508 | 4.1202e-06 | 4.1202e-06 | 0.028593
7381.271 | 0.12933 | 0.14728 | 0.15085 | 0.14846 | 0.11665 | 0.10234 | 0.45746 | 12 | 6 | 0.79491 | 4.1193e-06 | 4.1235e-06 | 0.028597
7382.271 | 0.12908 | 0.14724 | 0.151 | 0.14869 | 0.11648 | 0.10234 | 0.45757 | 12 | 6 | 0.79483 | 4.1189e-06 | 4.1189e-06 | 0.028601
7383.271 | 0.12925 | 0.14724 | 0.15077 | 0.14823 | 0.11663 | 0.10223 | 0.45749 | 12 | 6 | 0.79436 | 4.1165e-06 | 4.1165e-06 | 0.028605
7384.271 | 0.12914 | 0.14684 | 0.15085 | 0.14819 | 0.11659 | 0.10248 | 0.45765 | 12 | 6 | 0.79409 | 4.1151e-06 | 4.1151e-06 | 0.028609
7385.271 | 0.12893 | 0.14659 | 0.15098 | 0.14825 | 0.11667 | 0.10209 | 0.45734 | 12 | 6 | 0.79352 | 4.1121e-06 | 4.1121e-06 | 0.028613
7386.271 | 0.12885 | 0.14709 | 0.15068 | 0.14839 | 0.11663 | 0.10221 | 0.45723 | 12 | 6 | 0.79384 | 4.1138e-06 | 4.1138e-06 | 0.028617
7387.271 | 0.12926 | 0.14734 | 0.15075 | 0.1485 | 0.11661 | 0.10244 | 0.45704 | 12 | 6 | 0.79489 | 4.1192e-06 | 4.1192e-06 | 0.028621
7388.271 | 0.12895 | 0.14713 | 0.15102 | 0.14835 | 0.11638 | 0.10232 | 0.45753 | 12 | 6 | 0.79415 | 4.1154e-06 | 4.1154e-06 | 0.028626
7389.271 | 0.12903 | 0.1473 | 0.15062 | 0.14844 | 0.11682 | 0.10276 | 0.45746 | 12 | 6 | 0.79497 | 4.1196e-06 | 4.1196e-06 | 0.02863
7390.271 | 0.12866 | 0.14734 | 0.15047 | 0.14825 | 0.1165 | 0.10225 | 0.45708 | 12 | 6 | 0.79346 | 4.1118e-06 | 4.1118e-06 | 0.028634
7391.271 | 0.12883 | 0.14695 | 0.15096 | 0.14848 | 0.11669 | 0.1027 | 0.45711 | 12 | 6 | 0.79462 | 4.1179e-06 | 4.1179e-06 | 0.028638
7392.271 | 0.12885 | 0.14669 | 0.15083 | 0.14827 | 0.11682 | 0.10246 | 0.45723 | 12 | 6 | 0.79392 | 4.1142e-06 | 4.1142e-06 | 0.028642
7393.271 | 0.12939 | 0.14682 | 0.15087 | 0.14816 | 0.11642 | 0.10242 | 0.45742 | 12 | 6 | 0.79407 | 4.115e-06 | 4.115e-06 | 0.028646
7394.271 | 0.12906 | 0.14703 | 0.15073 | 0.14797 | 0.11667 | 0.10215 | 0.45749 | 12 | 6 | 0.79361 | 4.1126e-06 | 4.1126e-06 | 0.02865
7395.271 | 0.12876 | 0.14688 | 0.15064 | 0.14839 | 0.11671 | 0.10213 | 0.45753 | 12 | 6 | 0.7935 | 4.112e-06 | 4.112e-06 | 0.028654
7396.271 | 0.12912 | 0.14701 | 0.1507 | 0.14852 | 0.11646 | 0.1023 | 0.4573 | 12 | 6 | 0.79411 | 4.1152e-06 | 4.1152e-06 | 0.028658
7397.271 | 0.12914 | 0.14711 | 0.15094 | 0.14823 | 0.11648 | 0.10246 | 0.45769 | 12 | 6 | 0.79436 | 4.1165e-06 | 4.1165e-06 | 0.028663
7398.271 | 0.12912 | 0.14732 | 0.15075 | 0.14816 | 0.11631 | 0.10238 | 0.4573 | 12 | 6 | 0.79404 | 4.1148e-06 | 4.1148e-06 | 0.028667
7399.271 | 0.12906 | 0.14686 | 0.15079 | 0.14806 | 0.11655 | 0.10248 | 0.45757 | 12 | 6 | 0.7938 | 4.1136e-06 | 4.1136e-06 | 0.028671
7400.271 | 0.12906 | 0.14697 | 0.15069 | 0.14837 | 0.11673 | 0.1024 | 0.45719 | 12 | 6 | 0.79422 | 4.1158e-06 | 4.1158e-06 | 0.028675
7401.271 | 0.12927 | 0.14697 | 0.15094 | 0.14819 | 0.11636 | 0.10225 | 0.45723 | 12 | 6 | 0.794 | 4.1146e-06 | 4.1146e-06 | 0.028679
7402.271 | 0.12887 | 0.14711 | 0.15085 | 0.14837 | 0.11693 | 0.10225 | 0.45734 | 12 | 6 | 0.79438 | 4.1166e-06 | 4.1166e-06 | 0.028683
7403.272 | 0.12891 | 0.14688 | 0.151 | 0.14821 | 0.11655 | 0.1023 | 0.45753 | 12 | 6 | 0.79386 | 4.1139e-06 | 4.118e-06 | 0.028687
7404.272 | 0.12891 | 0.14697 | 0.1506 | 0.14846 | 0.1168 | 0.10291 | 0.45746 | 12 | 6 | 0.79466 | 4.118e-06 | 4.118e-06 | 0.028691
7405.272 | 0.12903 | 0.14724 | 0.15066 | 0.14839 | 0.11665 | 0.10211 | 0.45738 | 12 | 6 | 0.79407 | 4.115e-06 | 4.115e-06 | 0.028696
7406.272 | 0.12912 | 0.14718 | 0.15079 | 0.14825 | 0.11667 | 0.10259 | 0.45715 | 12 | 6 | 0.7946 | 4.1177e-06 | 4.1177e-06 | 0.0287
7407.272 | 0.12906 | 0.14692 | 0.15073 | 0.14821 | 0.11671 | 0.10234 | 0.45738 | 12 | 6 | 0.79397 | 4.1145e-06 | 4.1145e-06 | 0.028704
7408.272 | 0.12931 | 0.14692 | 0.15064 | 0.14839 | 0.11676 | 0.1024 | 0.4573 | 12 | 6 | 0.79441 | 4.1168e-06 | 4.1168e-06 | 0.028708
7409.272 | 0.12941 | 0.14705 | 0.15087 | 0.14839 | 0.11661 | 0.10219 | 0.45719 | 12 | 6 | 0.79451 | 4.1173e-06 | 4.1173e-06 | 0.028712
7410.272 | 0.12923 | 0.14674 | 0.1511 | 0.14848 | 0.11665 | 0.10244 | 0.45742 | 12 | 6 | 0.79464 | 4.1179e-06 | 4.1179e-06 | 0.028716
7411.272 | 0.12899 | 0.1473 | 0.15098 | 0.14833 | 0.11648 | 0.10261 | 0.45734 | 12 | 6 | 0.79468 | 4.1181e-06 | 4.1181e-06 | 0.02872
7412.272 | 0.12937 | 0.14703 | 0.1506 | 0.1485 | 0.11684 | 0.10223 | 0.4573 | 12 | 6 | 0.79457 | 4.1176e-06 | 4.1176e-06 | 0.028724
7413.272 | 0.12933 | 0.14703 | 0.15077 | 0.14829 | 0.11686 | 0.1024 | 0.45753 | 12 | 6 | 0.79468 | 4.1182e-06 | 4.1182e-06 | 0.028728
7414.272 | 0.12931 | 0.14713 | 0.1507 | 0.14833 | 0.11674 | 0.10232 | 0.45753 | 12 | 6 | 0.79453 | 4.1174e-06 | 4.1174e-06 | 0.028733
7415.272 | 0.12912 | 0.14692 | 0.15073 | 0.14839 | 0.11673 | 0.10248 | 0.45727 | 12 | 6 | 0.79436 | 4.1165e-06 | 4.1165e-06 | 0.028737
7416.272 | 0.12927 | 0.14732 | 0.15092 | 0.14841 | 0.11674 | 0.10242 | 0.45749 | 12 | 6 | 0.79508 | 4.1202e-06 | 4.1202e-06 | 0.028741
7417.272 | 0.12889 | 0.14745 | 0.15075 | 0.14827 | 0.11669 | 0.10217 | 0.45746 | 12 | 6 | 0.79422 | 4.1158e-06 | 4.1158e-06 | 0.028745
7418.272 | 0.12927 | 0.14697 | 0.15094 | 0.14831 | 0.11688 | 0.10251 | 0.45738 | 12 | 6 | 0.79489 | 4.1192e-06 | 4.1192e-06 | 0.028749
7419.272 | 0.1291 | 0.14724 | 0.15104 | 0.14827 | 0.11686 | 0.10261 | 0.45742 | 12 | 6 | 0.79512 | 4.1204e-06 | 4.1204e-06 | 0.028753
7420.272 | 0.12922 | 0.14701 | 0.15111 | 0.14837 | 0.11686 | 0.10259 | 0.45738 | 12 | 6 | 0.79516 | 4.1206e-06 | 4.1206e-06 | 0.028757
7421.272 | 0.12966 | 0.14705 | 0.15121 | 0.14835 | 0.11667 | 0.10251 | 0.45753 | 12 | 6 | 0.79545 | 4.1221e-06 | 4.1221e-06 | 0.028761
7422.272 | 0.12944 | 0.1473 | 0.15094 | 0.14864 | 0.11692 | 0.10246 | 0.45708 | 12 | 6 | 0.79569 | 4.1234e-06 | 4.1234e-06 | 0.028766
7423.272 | 0.12944 | 0.14747 | 0.15117 | 0.1485 | 0.11652 | 0.10232 | 0.45719 | 12 | 6 | 0.79542 | 4.122e-06 | 4.122e-06 | 0.02877
7424.272 | 0.12929 | 0.14707 | 0.15089 | 0.14839 | 0.11669 | 0.10282 | 0.45738 | 12 | 6 | 0.79514 | 4.1205e-06 | 4.1205e-06 | 0.028774
7425.272 | 0.12914 | 0.14724 | 0.15098 | 0.14848 | 0.1168 | 0.10234 | 0.45757 | 12 | 6 | 0.79499 | 4.1197e-06 | 4.1197e-06 | 0.028778
7426.273 | 0.12922 | 0.14739 | 0.15091 | 0.1485 | 0.11684 | 0.1024 | 0.45746 | 12 | 6 | 0.79525 | 4.1211e-06 | 4.1252e-06 | 0.028782
7427.273 | 0.12912 | 0.14737 | 0.15108 | 0.14837 | 0.11669 | 0.10211 | 0.45742 | 12 | 6 | 0.79474 | 4.1184e-06 | 4.1184e-06 | 0.028786
7428.273 | 0.12905 | 0.14716 | 0.15085 | 0.14858 | 0.11659 | 0.10192 | 0.4573 | 12 | 6 | 0.79415 | 4.1154e-06 | 4.1154e-06 | 0.02879
7429.273 | 0.12904 | 0.1472 | 0.15092 | 0.14844 | 0.11675 | 0.10297 | 0.45749 | 12 | 6 | 0.79533 | 4.1215e-06 | 4.1215e-06 | 0.028794
7430.273 | 0.1292 | 0.14697 | 0.15098 | 0.14854 | 0.11707 | 0.10251 | 0.45757 | 12 | 6 | 0.79527 | 4.1212e-06 | 4.1212e-06 | 0.028799
7431.273 | 0.12916 | 0.14714 | 0.15089 | 0.14843 | 0.11703 | 0.10238 | 0.45746 | 12 | 6 | 0.79503 | 4.1199e-06 | 4.1199e-06 | 0.028803
7432.273 | 0.12923 | 0.14734 | 0.15115 | 0.14837 | 0.11676 | 0.10236 | 0.45738 | 12 | 6 | 0.79521 | 4.1209e-06 | 4.1209e-06 | 0.028807
7433.273 | 0.12927 | 0.14726 | 0.15123 | 0.14862 | 0.11686 | 0.10286 | 0.45753 | 12 | 6 | 0.79609 | 4.1255e-06 | 4.1255e-06 | 0.028811
7434.273 | 0.12946 | 0.14726 | 0.1509 | 0.14839 | 0.11695 | 0.10248 | 0.45784 | 12 | 6 | 0.79544 | 4.1221e-06 | 4.1221e-06 | 0.028815
7435.273 | 0.12899 | 0.14709 | 0.15058 | 0.14873 | 0.11648 | 0.10236 | 0.45734 | 12 | 6 | 0.79422 | 4.1158e-06 | 4.1158e-06 | 0.028819
7436.273 | 0.12964 | 0.14718 | 0.15102 | 0.14829 | 0.11665 | 0.1024 | 0.45738 | 12 | 6 | 0.79517 | 4.1207e-06 | 4.1207e-06 | 0.028823
7437.273 | 0.12958 | 0.14701 | 0.15112 | 0.14867 | 0.11669 | 0.1024 | 0.45746 | 12 | 6 | 0.79547 | 4.1222e-06 | 4.1222e-06 | 0.028827
7438.273 | 0.1292 | 0.14707 | 0.15102 | 0.14835 | 0.11651 | 0.10251 | 0.45742 | 12 | 6 | 0.79466 | 4.118e-06 | 4.118e-06 | 0.028831
7439.273 | 0.12954 | 0.14707 | 0.15092 | 0.14833 | 0.11672 | 0.10244 | 0.45753 | 12 | 6 | 0.79502 | 4.1199e-06 | 4.1199e-06 | 0.028836
7440.273 | 0.1295 | 0.14737 | 0.15073 | 0.14819 | 0.11669 | 0.1023 | 0.45738 | 12 | 6 | 0.7948 | 4.1187e-06 | 4.1187e-06 | 0.02884
7441.273 | 0.12931 | 0.14724 | 0.15083 | 0.14866 | 0.11674 | 0.10249 | 0.45761 | 12 | 6 | 0.79527 | 4.1212e-06 | 4.1212e-06 | 0.028844
7442.273 | 0.12939 | 0.14737 | 0.15077 | 0.14848 | 0.11667 | 0.10225 | 0.45765 | 12 | 6 | 0.79493 | 4.1194e-06 | 4.1194e-06 | 0.028848
7443.273 | 0.12952 | 0.14739 | 0.15098 | 0.1485 | 0.11697 | 0.10246 | 0.4573 | 12 | 6 | 0.79583 | 4.1241e-06 | 4.1241e-06 | 0.028852
7444.273 | 0.12927 | 0.14718 | 0.15085 | 0.1485 | 0.11682 | 0.1023 | 0.45769 | 12 | 6 | 0.79493 | 4.1194e-06 | 4.1194e-06 | 0.028856
7445.273 | 0.12901 | 0.14713 | 0.1511 | 0.14846 | 0.11701 | 0.10215 | 0.45742 | 12 | 6 | 0.79485 | 4.119e-06 | 4.119e-06 | 0.02886
7446.273 | 0.12948 | 0.1473 | 0.15119 | 0.1486 | 0.11688 | 0.10242 | 0.45765 | 12 | 6 | 0.79587 | 4.1243e-06 | 4.1243e-06 | 0.028864
7447.273 | 0.12937 | 0.14724 | 0.15123 | 0.14844 | 0.11686 | 0.1023 | 0.45719 | 12 | 6 | 0.79544 | 4.1221e-06 | 4.1221e-06 | 0.028869
7448.274 | 0.12931 | 0.14718 | 0.15089 | 0.14846 | 0.11665 | 0.10234 | 0.45753 | 12 | 6 | 0.79484 | 4.1189e-06 | 4.1231e-06 | 0.028873
7449.274 | 0.12925 | 0.14755 | 0.151 | 0.1485 | 0.11669 | 0.1028 | 0.45738 | 12 | 6 | 0.79579 | 4.1239e-06 | 4.1239e-06 | 0.028877
7450.274 | 0.12929 | 0.14728 | 0.15127 | 0.1486 | 0.11686 | 0.10257 | 0.45727 | 12 | 6 | 0.79586 | 4.1243e-06 | 4.1243e-06 | 0.028881
7451.274 | 0.12943 | 0.14724 | 0.15092 | 0.14846 | 0.11659 | 0.10255 | 0.45734 | 12 | 6 | 0.7952 | 4.1208e-06 | 4.1208e-06 | 0.028885
7452.274 | 0.12943 | 0.14732 | 0.15104 | 0.14835 | 0.1169 | 0.10228 | 0.45746 | 12 | 6 | 0.79531 | 4.1214e-06 | 4.1214e-06 | 0.028889
7453.274 | 0.12912 | 0.14753 | 0.15096 | 0.14835 | 0.11682 | 0.10257 | 0.45772 | 12 | 6 | 0.79535 | 4.1216e-06 | 4.1216e-06 | 0.028893
7454.274 | 0.1296 | 0.14747 | 0.15091 | 0.14818 | 0.11671 | 0.10244 | 0.45769 | 12 | 6 | 0.79529 | 4.1213e-06 | 4.1213e-06 | 0.028897
7455.274 | 0.12964 | 0.14751 | 0.15091 | 0.14831 | 0.11669 | 0.10236 | 0.45727 | 12 | 6 | 0.79541 | 4.1219e-06 | 4.1219e-06 | 0.028902
7456.274 | 0.12929 | 0.14705 | 0.15102 | 0.14875 | 0.1169 | 0.10223 | 0.45776 | 12 | 6 | 0.79524 | 4.121e-06 | 4.121e-06 | 0.028906
7457.274 | 0.12935 | 0.14699 | 0.15092 | 0.14858 | 0.11686 | 0.10263 | 0.45765 | 12 | 6 | 0.79533 | 4.1215e-06 | 4.1215e-06 | 0.02891
7458.274 | 0.12941 | 0.14745 | 0.15131 | 0.14886 | 0.11695 | 0.10255 | 0.45746 | 12 | 6 | 0.79653 | 4.1277e-06 | 4.1277e-06 | 0.028914
7459.274 | 0.12952 | 0.1472 | 0.15085 | 0.14865 | 0.11678 | 0.10265 | 0.45711 | 12 | 6 | 0.79565 | 4.1232e-06 | 4.1232e-06 | 0.028918
7460.274 | 0.12969 | 0.14734 | 0.15104 | 0.1486 | 0.11693 | 0.10247 | 0.45738 | 12 | 6 | 0.79608 | 4.1254e-06 | 4.1254e-06 | 0.028922
7461.274 | 0.12941 | 0.14724 | 0.1515 | 0.14843 | 0.11688 | 0.10253 | 0.45761 | 12 | 6 | 0.79598 | 4.1249e-06 | 4.1249e-06 | 0.028926
7462.274 | 0.12933 | 0.14705 | 0.15094 | 0.14846 | 0.11671 | 0.10225 | 0.45738 | 12 | 6 | 0.79474 | 4.1184e-06 | 4.1184e-06 | 0.02893
7463.274 | 0.12952 | 0.14707 | 0.15083 | 0.14843 | 0.11692 | 0.10253 | 0.45746 | 12 | 6 | 0.79529 | 4.1213e-06 | 4.1213e-06 | 0.028935
7464.274 | 0.12931 | 0.14718 | 0.15091 | 0.14821 | 0.11703 | 0.10246 | 0.45765 | 12 | 6 | 0.7951 | 4.1203e-06 | 4.1203e-06 | 0.028939
7465.274 | 0.12945 | 0.14703 | 0.15113 | 0.14852 | 0.1168 | 0.10251 | 0.45753 | 12 | 6 | 0.79544 | 4.1221e-06 | 4.1221e-06 | 0.028943
7466.274 | 0.12931 | 0.1472 | 0.15104 | 0.14852 | 0.11686 | 0.10251 | 0.45765 | 12 | 6 | 0.79544 | 4.1221e-06 | 4.1221e-06 | 0.028947
7467.274 | 0.12937 | 0.14703 | 0.15085 | 0.14835 | 0.11686 | 0.10238 | 0.45765 | 12 | 6 | 0.79483 | 4.1189e-06 | 4.1189e-06 | 0.028951
7468.274 | 0.12899 | 0.14711 | 0.15127 | 0.14818 | 0.11678 | 0.10257 | 0.45757 | 12 | 6 | 0.79489 | 4.1192e-06 | 4.1192e-06 | 0.028955
7469.274 | 0.12958 | 0.14707 | 0.15102 | 0.1485 | 0.11693 | 0.10288 | 0.45765 | 12 | 6 | 0.79598 | 4.1249e-06 | 4.1249e-06 | 0.028959
7470.275 | 0.12908 | 0.1473 | 0.1511 | 0.14854 | 0.1168 | 0.10232 | 0.45784 | 12 | 6 | 0.79514 | 4.1205e-06 | 4.1246e-06 | 0.028963
7471.275 | 0.12904 | 0.14726 | 0.15113 | 0.14838 | 0.11663 | 0.10253 | 0.45765 | 12 | 6 | 0.79498 | 4.1197e-06 | 4.1197e-06 | 0.028968
7472.275 | 0.12889 | 0.14688 | 0.15119 | 0.14829 | 0.11672 | 0.10221 | 0.45746 | 12 | 6 | 0.79419 | 4.1156e-06 | 4.1156e-06 | 0.028972
7473.275 | 0.12916 | 0.14718 | 0.15111 | 0.14842 | 0.11663 | 0.10244 | 0.45746 | 12 | 6 | 0.79495 | 4.1195e-06 | 4.1195e-06 | 0.028976
7474.275 | 0.12966 | 0.14722 | 0.15085 | 0.14818 | 0.11697 | 0.10247 | 0.45761 | 12 | 6 | 0.79535 | 4.1216e-06 | 4.1216e-06 | 0.02898
7475.275 | 0.12923 | 0.14713 | 0.15066 | 0.14858 | 0.11671 | 0.1027 | 0.45715 | 12 | 6 | 0.79501 | 4.1198e-06 | 4.1198e-06 | 0.028984
7476.275 | 0.12912 | 0.14711 | 0.15123 | 0.14839 | 0.11663 | 0.10238 | 0.4578 | 12 | 6 | 0.79485 | 4.119e-06 | 4.119e-06 | 0.028988
7477.275 | 0.12921 | 0.14709 | 0.15092 | 0.14844 | 0.11663 | 0.10251 | 0.45757 | 12 | 6 | 0.79481 | 4.1188e-06 | 4.1188e-06 | 0.028992
7478.275 | 0.12925 | 0.14695 | 0.15075 | 0.14835 | 0.11692 | 0.10253 | 0.45742 | 12 | 6 | 0.79476 | 4.1185e-06 | 4.1185e-06 | 0.028996
7479.275 | 0.12908 | 0.14676 | 0.15079 | 0.14825 | 0.11692 | 0.10263 | 0.45734 | 12 | 6 | 0.79443 | 4.1169e-06 | 4.1169e-06 | 0.029
7480.275 | 0.12914 | 0.14699 | 0.15094 | 0.14848 | 0.11659 | 0.10267 | 0.45765 | 12 | 6 | 0.79481 | 4.1188e-06 | 4.1188e-06 | 0.029005
7481.275 | 0.12941 | 0.14715 | 0.15102 | 0.14837 | 0.11672 | 0.10282 | 0.45769 | 12 | 6 | 0.79548 | 4.1223e-06 | 4.1223e-06 | 0.029009
7482.275 | 0.12923 | 0.14716 | 0.15066 | 0.14818 | 0.11682 | 0.10232 | 0.45753 | 12 | 6 | 0.79438 | 4.1166e-06 | 4.1166e-06 | 0.029013
7483.275 | 0.1291 | 0.14697 | 0.15091 | 0.1485 | 0.11678 | 0.10251 | 0.4578 | 12 | 6 | 0.79478 | 4.1186e-06 | 4.1186e-06 | 0.029017
7484.275 | 0.12948 | 0.14699 | 0.15111 | 0.1486 | 0.11657 | 0.10265 | 0.45723 | 12 | 6 | 0.79541 | 4.1219e-06 | 4.1219e-06 | 0.029021
7485.275 | 0.12893 | 0.14713 | 0.15129 | 0.14831 | 0.11669 | 0.1024 | 0.4573 | 12 | 6 | 0.79473 | 4.1184e-06 | 4.1184e-06 | 0.029025
7486.275 | 0.12922 | 0.14697 | 0.15079 | 0.14823 | 0.11676 | 0.1024 | 0.45769 | 12 | 6 | 0.79438 | 4.1166e-06 | 4.1166e-06 | 0.029029
7487.275 | 0.12922 | 0.14692 | 0.15075 | 0.14825 | 0.11676 | 0.10263 | 0.45761 | 12 | 6 | 0.79453 | 4.1174e-06 | 4.1174e-06 | 0.029033
7488.275 | 0.12916 | 0.14711 | 0.15092 | 0.14833 | 0.11682 | 0.10236 | 0.45753 | 12 | 6 | 0.7947 | 4.1182e-06 | 4.1182e-06 | 0.029038
7489.275 | 0.1291 | 0.14692 | 0.15087 | 0.14835 | 0.11648 | 0.10249 | 0.45742 | 12 | 6 | 0.79421 | 4.1157e-06 | 4.1157e-06 | 0.029042
7490.275 | 0.12903 | 0.14694 | 0.15085 | 0.14846 | 0.11718 | 0.1024 | 0.45757 | 12 | 6 | 0.79485 | 4.119e-06 | 4.119e-06 | 0.029046
7491.275 | 0.12906 | 0.14737 | 0.1506 | 0.14812 | 0.11652 | 0.1025 | 0.45788 | 12 | 6 | 0.79417 | 4.1155e-06 | 4.1155e-06 | 0.02905
7492.276 | 0.12916 | 0.1469 | 0.15104 | 0.14844 | 0.11684 | 0.10255 | 0.45761 | 12 | 6 | 0.79493 | 4.1194e-06 | 4.1235e-06 | 0.029054
7493.276 | 0.12903 | 0.14674 | 0.15092 | 0.14823 | 0.1168 | 0.10284 | 0.45757 | 12 | 6 | 0.79456 | 4.1175e-06 | 4.1175e-06 | 0.029058
7494.276 | 0.12939 | 0.14688 | 0.15087 | 0.14823 | 0.11686 | 0.10249 | 0.45769 | 12 | 6 | 0.79472 | 4.1183e-06 | 4.1183e-06 | 0.029062
7495.276 | 0.12927 | 0.14713 | 0.1509 | 0.14848 | 0.11676 | 0.10227 | 0.45776 | 12 | 6 | 0.79481 | 4.1188e-06 | 4.1188e-06 | 0.029066
7496.276 | 0.12924 | 0.14712 | 0.151 | 0.14846 | 0.11688 | 0.10249 | 0.45769 | 12 | 6 | 0.7952 | 4.1208e-06 | 4.1208e-06 | 0.02907
7497.276 | 0.12906 | 0.14722 | 0.15077 | 0.14822 | 0.11693 | 0.10263 | 0.45734 | 12 | 6 | 0.79483 | 4.1189e-06 | 4.1189e-06 | 0.029075
7498.276 | 0.1295 | 0.14724 | 0.15077 | 0.14846 | 0.11695 | 0.10274 | 0.45792 | 12 | 6 | 0.79567 | 4.1233e-06 | 4.1233e-06 | 0.029079
7499.276 | 0.12926 | 0.14756 | 0.15081 | 0.14839 | 0.11693 | 0.10246 | 0.4578 | 12 | 6 | 0.7954 | 4.1219e-06 | 4.1219e-06 | 0.029083
7500.276 | 0.1292 | 0.1472 | 0.15085 | 0.14842 | 0.11711 | 0.10259 | 0.45795 | 12 | 6 | 0.79537 | 4.1217e-06 | 4.1217e-06 | 0.029087
7501.276 | 0.12937 | 0.14714 | 0.151 | 0.14837 | 0.11682 | 0.10246 | 0.45761 | 12 | 6 | 0.79515 | 4.1206e-06 | 4.1206e-06 | 0.029091
7502.276 | 0.1296 | 0.14713 | 0.15081 | 0.14844 | 0.11703 | 0.10217 | 0.45769 | 12 | 6 | 0.79518 | 4.1207e-06 | 4.1207e-06 | 0.029095
7503.276 | 0.12906 | 0.14709 | 0.15102 | 0.14843 | 0.11678 | 0.10259 | 0.45772 | 12 | 6 | 0.79496 | 4.1196e-06 | 4.1196e-06 | 0.029099
7504.276 | 0.12966 | 0.14695 | 0.15092 | 0.1484 | 0.11691 | 0.1024 | 0.45772 | 12 | 6 | 0.79525 | 4.1211e-06 | 4.1211e-06 | 0.029103
7505.276 | 0.12987 | 0.1473 | 0.15094 | 0.14843 | 0.11697 | 0.10238 | 0.45765 | 12 | 6 | 0.79588 | 4.1244e-06 | 4.1244e-06 | 0.029108
7506.261 | 0.12946 | 0.14714 | 0.15083 | 0.14837 | 0.11697 | 0.1023 | 0.45738 | 12 | 6 | 0.79508 | 4.1202e-06 | 4.0584e-06 | 0.029112
7507.261 | 0.1291 | 0.14711 | 0.15104 | 0.1485 | 0.11682 | 0.10249 | 0.45772 | 12 | 6 | 0.79506 | 4.1201e-06 | 4.1201e-06 | 0.029116
7508.261 | 0.1292 | 0.14711 | 0.15123 | 0.14854 | 0.11688 | 0.10249 | 0.45749 | 12 | 6 | 0.79544 | 4.1221e-06 | 4.1221e-06 | 0.02912
7509.261 | 0.12939 | 0.14728 | 0.15092 | 0.14858 | 0.11695 | 0.10244 | 0.45772 | 12 | 6 | 0.79556 | 4.1227e-06 | 4.1227e-06 | 0.029124
7510.261 | 0.12952 | 0.14736 | 0.15117 | 0.14835 | 0.11663 | 0.10267 | 0.45765 | 12 | 6 | 0.79569 | 4.1234e-06 | 4.1234e-06 | 0.029128
7511.261 | 0.12918 | 0.14714 | 0.151 | 0.14835 | 0.11699 | 0.10236 | 0.45753 | 12 | 6 | 0.79502 | 4.1199e-06 | 4.1199e-06 | 0.029132
7512.276 | 0.12966 | 0.14718 | 0.15102 | 0.14839 | 0.11684 | 0.10293 | 0.45814 | 12 | 6 | 0.79602 | 4.1251e-06 | 4.187e-06 | 0.029136
7513.276 | 0.12948 | 0.14695 | 0.15127 | 0.14873 | 0.11716 | 0.10251 | 0.45772 | 12 | 6 | 0.79611 | 4.1256e-06 | 4.1256e-06 | 0.029141
7514.276 | 0.12973 | 0.14737 | 0.15117 | 0.14829 | 0.1169 | 0.10255 | 0.4578 | 12 | 6 | 0.79602 | 4.1251e-06 | 4.1251e-06 | 0.029145
7515.277 | 0.12927 | 0.14733 | 0.15092 | 0.14871 | 0.11703 | 0.10265 | 0.45742 | 12 | 6 | 0.79592 | 4.1246e-06 | 4.1287e-06 | 0.029149
7516.277 | 0.12987 | 0.14716 | 0.15087 | 0.14846 | 0.11693 | 0.10246 | 0.45765 | 12 | 6 | 0.79575 | 4.1237e-06 | 4.1237e-06 | 0.029153
7517.277 | 0.12973 | 0.14726 | 0.15087 | 0.14888 | 0.11692 | 0.1025 | 0.4578 | 12 | 6 | 0.79615 | 4.1258e-06 | 4.1258e-06 | 0.029157
7518.277 | 0.12906 | 0.14711 | 0.15132 | 0.14854 | 0.11674 | 0.10234 | 0.4578 | 12 | 6 | 0.79512 | 4.1204e-06 | 4.1204e-06 | 0.029161
7519.277 | 0.12912 | 0.14722 | 0.15087 | 0.14854 | 0.11674 | 0.10223 | 0.45761 | 12 | 6 | 0.79472 | 4.1183e-06 | 4.1183e-06 | 0.029165
7520.277 | 0.12927 | 0.14695 | 0.15119 | 0.14862 | 0.11682 | 0.10276 | 0.45807 | 12 | 6 | 0.79562 | 4.123e-06 | 4.123e-06 | 0.029169
7521.277 | 0.12939 | 0.14711 | 0.15119 | 0.14841 | 0.11663 | 0.10225 | 0.45772 | 12 | 6 | 0.79497 | 4.1196e-06 | 4.1196e-06 | 0.029174
7522.277 | 0.12946 | 0.14707 | 0.15094 | 0.14844 | 0.11669 | 0.1024 | 0.45746 | 12 | 6 | 0.79501 | 4.1198e-06 | 4.1198e-06 | 0.029178
7523.277 | 0.12945 | 0.14732 | 0.15083 | 0.14867 | 0.11709 | 0.10278 | 0.45769 | 12 | 6 | 0.79613 | 4.1257e-06 | 4.1257e-06 | 0.029182
7524.277 | 0.12925 | 0.14716 | 0.15094 | 0.1485 | 0.11659 | 0.10291 | 0.45769 | 12 | 6 | 0.79537 | 4.1217e-06 | 4.1217e-06 | 0.029186
7525.277 | 0.1295 | 0.14718 | 0.15094 | 0.14862 | 0.11694 | 0.1024 | 0.45761 | 12 | 6 | 0.79558 | 4.1228e-06 | 4.1228e-06 | 0.02919
7526.277 | 0.12923 | 0.14684 | 0.15131 | 0.14846 | 0.11686 | 0.10265 | 0.45784 | 12 | 6 | 0.79535 | 4.1216e-06 | 4.1216e-06 | 0.029194
7527.277 | 0.12933 | 0.14699 | 0.15113 | 0.14846 | 0.11697 | 0.10223 | 0.45765 | 12 | 6 | 0.79512 | 4.1204e-06 | 4.1204e-06 | 0.029198
7528.277 | 0.12925 | 0.14705 | 0.15092 | 0.14864 | 0.11672 | 0.10253 | 0.45784 | 12 | 6 | 0.79512 | 4.1204e-06 | 4.1204e-06 | 0.029202
7529.277 | 0.12922 | 0.14728 | 0.15106 | 0.14842 | 0.11726 | 0.10225 | 0.45784 | 12 | 6 | 0.79548 | 4.1223e-06 | 4.1223e-06 | 0.029207
7530.277 | 0.12904 | 0.14699 | 0.15106 | 0.14867 | 0.11676 | 0.10251 | 0.45765 | 12 | 6 | 0.79504 | 4.12e-06 | 4.12e-06 | 0.029211
7531.277 | 0.12935 | 0.14726 | 0.15079 | 0.14865 | 0.11676 | 0.10246 | 0.4578 | 12 | 6 | 0.79527 | 4.1212e-06 | 4.1212e-06 | 0.029215
7532.277 | 0.12933 | 0.14726 | 0.15102 | 0.14831 | 0.11705 | 0.10228 | 0.45738 | 12 | 6 | 0.79525 | 4.1211e-06 | 4.1211e-06 | 0.029219
7533.277 | 0.1295 | 0.14737 | 0.15123 | 0.14846 | 0.11676 | 0.1024 | 0.45776 | 12 | 6 | 0.79573 | 4.1236e-06 | 4.1236e-06 | 0.029223
7534.277 | 0.12933 | 0.1469 | 0.15119 | 0.14833 | 0.11693 | 0.10253 | 0.45761 | 12 | 6 | 0.79521 | 4.1209e-06 | 4.1209e-06 | 0.029227
7535.277 | 0.12895 | 0.14718 | 0.15119 | 0.14862 | 0.11693 | 0.10257 | 0.45753 | 12 | 6 | 0.79544 | 4.1221e-06 | 4.1221e-06 | 0.029231
7536.277 | 0.12906 | 0.14722 | 0.15106 | 0.14866 | 0.11682 | 0.10251 | 0.45772 | 12 | 6 | 0.79533 | 4.1215e-06 | 4.1215e-06 | 0.029235
7537.278 | 0.12943 | 0.14711 | 0.15094 | 0.14831 | 0.11684 | 0.10247 | 0.45784 | 12 | 6 | 0.7951 | 4.1203e-06 | 4.1244e-06 | 0.029239
7538.278 | 0.1291 | 0.14715 | 0.15098 | 0.14856 | 0.11673 | 0.10251 | 0.45746 | 12 | 6 | 0.79502 | 4.1199e-06 | 4.1199e-06 | 0.029244
7539.278 | 0.12912 | 0.14701 | 0.15088 | 0.14842 | 0.1168 | 0.10253 | 0.45772 | 12 | 6 | 0.79478 | 4.1186e-06 | 4.1186e-06 | 0.029248
7540.278 | 0.12918 | 0.14688 | 0.15138 | 0.14846 | 0.11671 | 0.10278 | 0.4573 | 12 | 6 | 0.79539 | 4.1218e-06 | 4.1218e-06 | 0.029252
7541.278 | 0.12916 | 0.14745 | 0.15094 | 0.14825 | 0.11653 | 0.10253 | 0.45746 | 12 | 6 | 0.79487 | 4.1191e-06 | 4.1191e-06 | 0.029256
7542.278 | 0.12939 | 0.14716 | 0.15089 | 0.14841 | 0.11659 | 0.1027 | 0.45757 | 12 | 6 | 0.79514 | 4.1205e-06 | 4.1205e-06 | 0.02926
7543.278 | 0.12927 | 0.14686 | 0.15091 | 0.14823 | 0.11695 | 0.10261 | 0.45769 | 12 | 6 | 0.79484 | 4.1189e-06 | 4.1189e-06 | 0.029264
7544.278 | 0.12916 | 0.14732 | 0.15075 | 0.14844 | 0.11686 | 0.10268 | 0.45788 | 12 | 6 | 0.79521 | 4.1209e-06 | 4.1209e-06 | 0.029268
7545.278 | 0.1295 | 0.14688 | 0.15083 | 0.14865 | 0.11688 | 0.10263 | 0.45792 | 12 | 6 | 0.79537 | 4.1217e-06 | 4.1217e-06 | 0.029272
7546.278 | 0.12908 | 0.14686 | 0.15111 | 0.1485 | 0.11682 | 0.10251 | 0.45765 | 12 | 6 | 0.79489 | 4.1192e-06 | 4.1192e-06 | 0.029277
7547.278 | 0.12916 | 0.14709 | 0.15098 | 0.14854 | 0.11695 | 0.10215 | 0.45772 | 12 | 6 | 0.79487 | 4.1191e-06 | 4.1191e-06 | 0.029281
7548.278 | 0.12926 | 0.14711 | 0.15075 | 0.14793 | 0.11697 | 0.10268 | 0.45784 | 12 | 6 | 0.7947 | 4.1182e-06 | 4.1182e-06 | 0.029285
7549.278 | 0.12906 | 0.14697 | 0.15085 | 0.14816 | 0.11693 | 0.10255 | 0.45765 | 12 | 6 | 0.79453 | 4.1174e-06 | 4.1174e-06 | 0.029289
7550.278 | 0.1292 | 0.14713 | 0.15104 | 0.14846 | 0.11693 | 0.10246 | 0.45788 | 12 | 6 | 0.79522 | 4.1209e-06 | 4.1209e-06 | 0.029293
7551.278 | 0.12931 | 0.14695 | 0.15113 | 0.1482 | 0.11657 | 0.10242 | 0.45761 | 12 | 6 | 0.79458 | 4.1176e-06 | 4.1176e-06 | 0.029297
7552.278 | 0.12933 | 0.14705 | 0.15081 | 0.14869 | 0.1169 | 0.10257 | 0.45772 | 12 | 6 | 0.79535 | 4.1216e-06 | 4.1216e-06 | 0.029301
7553.278 | 0.12924 | 0.14709 | 0.15123 | 0.14844 | 0.11671 | 0.10265 | 0.45791 | 12 | 6 | 0.79535 | 4.1216e-06 | 4.1216e-06 | 0.029305
7554.278 | 0.12931 | 0.14673 | 0.15096 | 0.14814 | 0.11705 | 0.10257 | 0.45753 | 12 | 6 | 0.79476 | 4.1185e-06 | 4.1185e-06 | 0.02931
7555.278 | 0.12899 | 0.14703 | 0.15102 | 0.14852 | 0.11713 | 0.10238 | 0.45788 | 12 | 6 | 0.79506 | 4.1201e-06 | 4.1201e-06 | 0.029314
7556.278 | 0.12927 | 0.14669 | 0.15087 | 0.1486 | 0.11663 | 0.10255 | 0.45807 | 12 | 6 | 0.7946 | 4.1177e-06 | 4.1177e-06 | 0.029318
7557.278 | 0.12929 | 0.14703 | 0.15094 | 0.14842 | 0.11682 | 0.10263 | 0.45772 | 12 | 6 | 0.79514 | 4.1205e-06 | 4.1205e-06 | 0.029322
7558.278 | 0.12922 | 0.14701 | 0.15115 | 0.14835 | 0.11695 | 0.10242 | 0.4578 | 12 | 6 | 0.7951 | 4.1203e-06 | 4.1203e-06 | 0.029326
7559.279 | 0.12889 | 0.14713 | 0.15075 | 0.14837 | 0.11695 | 0.10232 | 0.45799 | 12 | 6 | 0.79441 | 4.1168e-06 | 4.1209e-06 | 0.02933
7560.279 | 0.12908 | 0.14697 | 0.15092 | 0.14833 | 0.11682 | 0.10244 | 0.45757 | 12 | 6 | 0.79457 | 4.1176e-06 | 4.1176e-06 | 0.029334
7561.279 | 0.12925 | 0.14684 | 0.1511 | 0.14839 | 0.11682 | 0.10228 | 0.4578 | 12 | 6 | 0.79468 | 4.1181e-06 | 4.1181e-06 | 0.029338
7562.279 | 0.12929 | 0.14714 | 0.15089 | 0.14865 | 0.11659 | 0.10238 | 0.45765 | 12 | 6 | 0.79495 | 4.1195e-06 | 4.1195e-06 | 0.029342
7563.279 | 0.12923 | 0.14699 | 0.15098 | 0.14833 | 0.11684 | 0.1024 | 0.45742 | 12 | 6 | 0.79478 | 4.1186e-06 | 4.1186e-06 | 0.029347
7564.279 | 0.12935 | 0.14703 | 0.15121 | 0.14846 | 0.11676 | 0.1024 | 0.45788 | 12 | 6 | 0.79522 | 4.1209e-06 | 4.1209e-06 | 0.029351
7565.279 | 0.12902 | 0.14665 | 0.15102 | 0.14843 | 0.1169 | 0.10251 | 0.45784 | 12 | 6 | 0.79453 | 4.1173e-06 | 4.1173e-06 | 0.029355
7566.279 | 0.12902 | 0.14688 | 0.15096 | 0.14816 | 0.11671 | 0.10215 | 0.45769 | 12 | 6 | 0.79387 | 4.114e-06 | 4.114e-06 | 0.029359
7567.279 | 0.12916 | 0.14709 | 0.15094 | 0.14856 | 0.1165 | 0.10229 | 0.45761 | 12 | 6 | 0.79453 | 4.1174e-06 | 4.1174e-06 | 0.029363
7568.279 | 0.12914 | 0.1469 | 0.15106 | 0.14844 | 0.11671 | 0.10265 | 0.45769 | 12 | 6 | 0.79489 | 4.1192e-06 | 4.1192e-06 | 0.029367
7569.279 | 0.12929 | 0.14697 | 0.15106 | 0.14848 | 0.11703 | 0.10286 | 0.45761 | 12 | 6 | 0.79569 | 4.1234e-06 | 4.1234e-06 | 0.029371
7570.279 | 0.12914 | 0.14694 | 0.15123 | 0.14835 | 0.11657 | 0.10246 | 0.45795 | 12 | 6 | 0.79468 | 4.1182e-06 | 4.1182e-06 | 0.029375
7571.279 | 0.12935 | 0.14734 | 0.15079 | 0.14833 | 0.11724 | 0.10268 | 0.4578 | 12 | 6 | 0.79573 | 4.1236e-06 | 4.1236e-06 | 0.02938
7572.279 | 0.12924 | 0.14709 | 0.15115 | 0.14829 | 0.1169 | 0.10253 | 0.45772 | 12 | 6 | 0.79519 | 4.1208e-06 | 4.1208e-06 | 0.029384
7573.279 | 0.12904 | 0.14711 | 0.15096 | 0.14843 | 0.11707 | 0.1027 | 0.45784 | 12 | 6 | 0.79531 | 4.1214e-06 | 4.1214e-06 | 0.029388
7574.279 | 0.12933 | 0.14728 | 0.15111 | 0.14866 | 0.11672 | 0.10234 | 0.45757 | 12 | 6 | 0.79544 | 4.1221e-06 | 4.1221e-06 | 0.029392
7575.279 | 0.12931 | 0.14678 | 0.1509 | 0.14839 | 0.11697 | 0.1024 | 0.45772 | 12 | 6 | 0.79476 | 4.1185e-06 | 4.1185e-06 | 0.029396
7576.279 | 0.12916 | 0.14715 | 0.15113 | 0.14848 | 0.11722 | 0.10217 | 0.45769 | 12 | 6 | 0.79531 | 4.1214e-06 | 4.1214e-06 | 0.0294
7577.279 | 0.12916 | 0.14707 | 0.15083 | 0.14877 | 0.1169 | 0.10238 | 0.45791 | 12 | 6 | 0.7951 | 4.1203e-06 | 4.1203e-06 | 0.029404
7578.279 | 0.12946 | 0.14709 | 0.15096 | 0.14827 | 0.1168 | 0.10232 | 0.4578 | 12 | 6 | 0.79491 | 4.1193e-06 | 4.1193e-06 | 0.029408
7579.279 | 0.12923 | 0.14682 | 0.15111 | 0.14846 | 0.11688 | 0.10227 | 0.45753 | 12 | 6 | 0.79478 | 4.1186e-06 | 4.1186e-06 | 0.029413
7580.279 | 0.12924 | 0.14709 | 0.15102 | 0.14837 | 0.11716 | 0.10247 | 0.45784 | 12 | 6 | 0.79534 | 4.1216e-06 | 4.1216e-06 | 0.029417
7581.279 | 0.12906 | 0.14722 | 0.15096 | 0.14837 | 0.11671 | 0.10268 | 0.45795 | 12 | 6 | 0.795 | 4.1198e-06 | 4.1198e-06 | 0.029421
7582.28 | 0.12912 | 0.14715 | 0.15117 | 0.14883 | 0.11657 | 0.10265 | 0.45776 | 12 | 6 | 0.79548 | 4.1223e-06 | 4.1264e-06 | 0.029425
7583.28 | 0.12903 | 0.14716 | 0.15117 | 0.14829 | 0.11695 | 0.10221 | 0.45769 | 12 | 6 | 0.79482 | 4.1188e-06 | 4.1188e-06 | 0.029429
7584.28 | 0.12923 | 0.14713 | 0.15115 | 0.14846 | 0.11665 | 0.10229 | 0.45792 | 12 | 6 | 0.79491 | 4.1193e-06 | 4.1193e-06 | 0.029433
7585.28 | 0.12895 | 0.14734 | 0.15091 | 0.14816 | 0.11676 | 0.10242 | 0.45772 | 12 | 6 | 0.79453 | 4.1174e-06 | 4.1174e-06 | 0.029437
7586.28 | 0.12895 | 0.14722 | 0.15096 | 0.14843 | 0.11668 | 0.10251 | 0.45757 | 12 | 6 | 0.79476 | 4.1185e-06 | 4.1185e-06 | 0.029441
7587.28 | 0.1292 | 0.14711 | 0.15094 | 0.14827 | 0.11667 | 0.1025 | 0.4578 | 12 | 6 | 0.79468 | 4.1182e-06 | 4.1182e-06 | 0.029445
7588.28 | 0.12901 | 0.14697 | 0.15077 | 0.14848 | 0.11674 | 0.10226 | 0.45792 | 12 | 6 | 0.79424 | 4.1159e-06 | 4.1159e-06 | 0.02945
7589.28 | 0.12931 | 0.14709 | 0.15104 | 0.14818 | 0.11692 | 0.10247 | 0.45814 | 12 | 6 | 0.795 | 4.1198e-06 | 4.1198e-06 | 0.029454
7590.28 | 0.12931 | 0.14701 | 0.15092 | 0.14844 | 0.11648 | 0.10223 | 0.45803 | 12 | 6 | 0.7944 | 4.1167e-06 | 4.1167e-06 | 0.029458
7591.28 | 0.12937 | 0.14686 | 0.15117 | 0.14831 | 0.1168 | 0.1024 | 0.4578 | 12 | 6 | 0.79491 | 4.1193e-06 | 4.1193e-06 | 0.029462
7592.28 | 0.1292 | 0.14716 | 0.15121 | 0.14841 | 0.11693 | 0.10247 | 0.45795 | 12 | 6 | 0.79539 | 4.1218e-06 | 4.1218e-06 | 0.029466
7593.28 | 0.12941 | 0.14707 | 0.1513 | 0.14831 | 0.11694 | 0.10227 | 0.4578 | 12 | 6 | 0.79529 | 4.1213e-06 | 4.1213e-06 | 0.02947
7594.28 | 0.1291 | 0.14707 | 0.15087 | 0.14867 | 0.1168 | 0.10225 | 0.45769 | 12 | 6 | 0.79476 | 4.1185e-06 | 4.1185e-06 | 0.029474
7595.28 | 0.12922 | 0.14724 | 0.15091 | 0.14841 | 0.11684 | 0.10255 | 0.45803 | 12 | 6 | 0.79516 | 4.1206e-06 | 4.1206e-06 | 0.029478
7596.28 | 0.12914 | 0.14699 | 0.1507 | 0.14844 | 0.11705 | 0.10255 | 0.45761 | 12 | 6 | 0.79487 | 4.1191e-06 | 4.1191e-06 | 0.029483
7597.265 | 0.12944 | 0.14688 | 0.1511 | 0.14862 | 0.11697 | 0.10236 | 0.45761 | 12 | 6 | 0.79537 | 4.1217e-06 | 4.0599e-06 | 0.029487
7598.265 | 0.12931 | 0.14688 | 0.15081 | 0.14862 | 0.11692 | 0.10267 | 0.45807 | 12 | 6 | 0.7952 | 4.1208e-06 | 4.1208e-06 | 0.029491
7599.265 | 0.12945 | 0.14709 | 0.1511 | 0.14837 | 0.11709 | 0.10267 | 0.45784 | 12 | 6 | 0.79575 | 4.1237e-06 | 4.1237e-06 | 0.029495
7600.265 | 0.12905 | 0.14732 | 0.15091 | 0.1486 | 0.11684 | 0.1029 | 0.4581 | 12 | 6 | 0.7956 | 4.1229e-06 | 4.1229e-06 | 0.029499
7601.265 | 0.12933 | 0.14703 | 0.15094 | 0.14816 | 0.11703 | 0.10251 | 0.45769 | 12 | 6 | 0.795 | 4.1198e-06 | 4.1198e-06 | 0.029503
7602.28 | 0.12941 | 0.14713 | 0.15092 | 0.14835 | 0.11686 | 0.10242 | 0.45795 | 12 | 6 | 0.79508 | 4.1202e-06 | 4.182e-06 | 0.029507
7603.28 | 0.12933 | 0.14711 | 0.15098 | 0.14848 | 0.11686 | 0.10238 | 0.45746 | 12 | 6 | 0.79514 | 4.1205e-06 | 4.1205e-06 | 0.029511
7604.281 | 0.12935 | 0.14726 | 0.15108 | 0.14821 | 0.11695 | 0.10276 | 0.45776 | 12 | 6 | 0.79561 | 4.123e-06 | 4.1271e-06 | 0.029516
7605.281 | 0.12889 | 0.14701 | 0.15113 | 0.14841 | 0.11672 | 0.1024 | 0.45772 | 12 | 6 | 0.79457 | 4.1176e-06 | 4.1176e-06 | 0.02952
7606.281 | 0.12904 | 0.14695 | 0.15089 | 0.14833 | 0.11682 | 0.10249 | 0.45784 | 12 | 6 | 0.79453 | 4.1173e-06 | 4.1173e-06 | 0.029524
7607.281 | 0.12939 | 0.14724 | 0.15111 | 0.14839 | 0.11699 | 0.10238 | 0.45757 | 12 | 6 | 0.7955 | 4.1224e-06 | 4.1224e-06 | 0.029528
7608.281 | 0.1291 | 0.14678 | 0.15087 | 0.14841 | 0.11695 | 0.10238 | 0.45761 | 12 | 6 | 0.79449 | 4.1172e-06 | 4.1172e-06 | 0.029532
7609.281 | 0.1292 | 0.14726 | 0.15089 | 0.14822 | 0.11699 | 0.10267 | 0.45772 | 12 | 6 | 0.79521 | 4.1209e-06 | 4.1209e-06 | 0.029536
7610.281 | 0.12929 | 0.14741 | 0.15152 | 0.14852 | 0.11659 | 0.10263 | 0.45791 | 12 | 6 | 0.79596 | 4.1248e-06 | 4.1248e-06 | 0.02954
7611.281 | 0.12905 | 0.14713 | 0.15129 | 0.14852 | 0.11692 | 0.10242 | 0.45795 | 12 | 6 | 0.79531 | 4.1214e-06 | 4.1214e-06 | 0.029544
7612.281 | 0.12908 | 0.14726 | 0.15104 | 0.14852 | 0.11659 | 0.10215 | 0.45792 | 12 | 6 | 0.79464 | 4.118e-06 | 4.118e-06 | 0.029548
7613.281 | 0.12931 | 0.14707 | 0.15083 | 0.14835 | 0.11672 | 0.1027 | 0.45799 | 12 | 6 | 0.79498 | 4.1197e-06 | 4.1197e-06 | 0.029553
7614.281 | 0.12925 | 0.14709 | 0.15115 | 0.14846 | 0.1168 | 0.10259 | 0.45776 | 12 | 6 | 0.79535 | 4.1216e-06 | 4.1216e-06 | 0.029557
7615.281 | 0.12924 | 0.14688 | 0.15119 | 0.14869 | 0.11663 | 0.10251 | 0.45826 | 12 | 6 | 0.79514 | 4.1205e-06 | 4.1205e-06 | 0.029561
7616.281 | 0.12935 | 0.14716 | 0.15102 | 0.14852 | 0.11692 | 0.10286 | 0.4578 | 12 | 6 | 0.79583 | 4.1241e-06 | 4.1241e-06 | 0.029565
7617.281 | 0.12904 | 0.1468 | 0.15089 | 0.14833 | 0.11676 | 0.10257 | 0.45799 | 12 | 6 | 0.79439 | 4.1167e-06 | 4.1167e-06 | 0.029569
7618.281 | 0.12933 | 0.14701 | 0.15104 | 0.14835 | 0.11705 | 0.10232 | 0.45791 | 12 | 6 | 0.7951 | 4.1203e-06 | 4.1203e-06 | 0.029573
7619.281 | 0.12929 | 0.14716 | 0.15098 | 0.1486 | 0.11707 | 0.10257 | 0.45784 | 12 | 6 | 0.79567 | 4.1233e-06 | 4.1233e-06 | 0.029577
7620.281 | 0.12916 | 0.14688 | 0.15089 | 0.14831 | 0.1169 | 0.10295 | 0.45799 | 12 | 6 | 0.79508 | 4.1202e-06 | 4.1202e-06 | 0.029581
7621.281 | 0.12937 | 0.14707 | 0.15104 | 0.14833 | 0.11669 | 0.10261 | 0.45772 | 12 | 6 | 0.7951 | 4.1203e-06 | 4.1203e-06 | 0.029586
7622.281 | 0.12903 | 0.1472 | 0.15102 | 0.1485 | 0.1169 | 0.10284 | 0.45795 | 12 | 6 | 0.79548 | 4.1223e-06 | 4.1223e-06 | 0.02959
7623.281 | 0.12918 | 0.14734 | 0.15083 | 0.14852 | 0.11692 | 0.10265 | 0.4581 | 12 | 6 | 0.79543 | 4.122e-06 | 4.122e-06 | 0.029594
7624.281 | 0.12885 | 0.14713 | 0.15113 | 0.14825 | 0.11673 | 0.10263 | 0.45784 | 12 | 6 | 0.79472 | 4.1183e-06 | 4.1183e-06 | 0.029598
7625.281 | 0.12914 | 0.14716 | 0.15091 | 0.14839 | 0.11678 | 0.10278 | 0.45791 | 12 | 6 | 0.79516 | 4.1206e-06 | 4.1206e-06 | 0.029602
7626.282 | 0.12922 | 0.14701 | 0.15104 | 0.14844 | 0.11657 | 0.1024 | 0.45784 | 12 | 6 | 0.79468 | 4.1181e-06 | 4.1223e-06 | 0.029606
7627.282 | 0.1292 | 0.14695 | 0.1511 | 0.14833 | 0.11684 | 0.10268 | 0.45807 | 12 | 6 | 0.7951 | 4.1203e-06 | 4.1203e-06 | 0.02961
7628.282 | 0.12908 | 0.1468 | 0.15125 | 0.14858 | 0.11703 | 0.10278 | 0.4578 | 12 | 6 | 0.79552 | 4.1225e-06 | 4.1225e-06 | 0.029614
7629.282 | 0.12904 | 0.14678 | 0.15083 | 0.14839 | 0.1169 | 0.10255 | 0.45772 | 12 | 6 | 0.79449 | 4.1172e-06 | 4.1172e-06 | 0.029619
7630.282 | 0.12927 | 0.14707 | 0.15106 | 0.14873 | 0.11716 | 0.10265 | 0.45761 | 12 | 6 | 0.79594 | 4.1247e-06 | 4.1247e-06 | 0.029623
7631.282 | 0.12918 | 0.14684 | 0.15087 | 0.14867 | 0.11673 | 0.10255 | 0.45826 | 12 | 6 | 0.79483 | 4.1189e-06 | 4.1189e-06 | 0.029627
7632.282 | 0.12941 | 0.14718 | 0.15087 | 0.14856 | 0.11709 | 0.10261 | 0.45776 | 12 | 6 | 0.79571 | 4.1235e-06 | 4.1235e-06 | 0.029631
7633.282 | 0.12931 | 0.14709 | 0.15111 | 0.14841 | 0.11714 | 0.10278 | 0.45807 | 12 | 6 | 0.79585 | 4.1242e-06 | 4.1242e-06 | 0.029635
7634.282 | 0.12903 | 0.14714 | 0.15102 | 0.14823 | 0.1168 | 0.10251 | 0.45791 | 12 | 6 | 0.79474 | 4.1184e-06 | 4.1184e-06 | 0.029639
7635.282 | 0.12916 | 0.14707 | 0.15071 | 0.14839 | 0.11678 | 0.1027 | 0.45799 | 12 | 6 | 0.79481 | 4.1188e-06 | 4.1188e-06 | 0.029643
7636.282 | 0.12906 | 0.14692 | 0.15125 | 0.14825 | 0.11674 | 0.10259 | 0.45753 | 12 | 6 | 0.79482 | 4.1188e-06 | 4.1188e-06 | 0.029647
7637.282 | 0.12925 | 0.14703 | 0.15091 | 0.1485 | 0.1168 | 0.10244 | 0.45814 | 12 | 6 | 0.79493 | 4.1194e-06 | 4.1194e-06 | 0.029651
7638.282 | 0.12956 | 0.14733 | 0.15091 | 0.14844 | 0.11711 | 0.10257 | 0.45803 | 12 | 6 | 0.79592 | 4.1246e-06 | 4.1246e-06 | 0.029656
7639.282 | 0.12927 | 0.14699 | 0.15092 | 0.14867 | 0.11676 | 0.1027 | 0.45772 | 12 | 6 | 0.79533 | 4.1215e-06 | 4.1215e-06 | 0.02966
7640.282 | 0.12908 | 0.14709 | 0.15089 | 0.14833 | 0.11676 | 0.10228 | 0.4583 | 12 | 6 | 0.79443 | 4.1169e-06 | 4.1169e-06 | 0.029664
7641.282 | 0.12935 | 0.14732 | 0.15106 | 0.14839 | 0.11657 | 0.10196 | 0.45799 | 12 | 6 | 0.79464 | 4.1179e-06 | 4.1179e-06 | 0.029668
7642.282 | 0.12935 | 0.1473 | 0.15075 | 0.14839 | 0.11688 | 0.10255 | 0.45776 | 12 | 6 | 0.79522 | 4.1209e-06 | 4.1209e-06 | 0.029672
7643.282 | 0.12954 | 0.14718 | 0.15119 | 0.1486 | 0.11697 | 0.10282 | 0.45803 | 12 | 6 | 0.7963 | 4.1265e-06 | 4.1265e-06 | 0.029676
7644.282 | 0.12948 | 0.14709 | 0.15096 | 0.14873 | 0.11678 | 0.10223 | 0.45822 | 12 | 6 | 0.79527 | 4.1212e-06 | 4.1212e-06 | 0.02968
7645.282 | 0.12935 | 0.14709 | 0.15079 | 0.14835 | 0.11705 | 0.10244 | 0.4578 | 12 | 6 | 0.79506 | 4.1201e-06 | 4.1201e-06 | 0.029684
7646.282 | 0.12906 | 0.14701 | 0.15111 | 0.14844 | 0.11674 | 0.10234 | 0.45807 | 12 | 6 | 0.79472 | 4.1183e-06 | 4.1183e-06 | 0.029689
7647.282 | 0.1292 | 0.14741 | 0.15117 | 0.14883 | 0.11672 | 0.1024 | 0.45814 | 12 | 6 | 0.79573 | 4.1236e-06 | 4.1236e-06 | 0.029693
7648.282 | 0.12906 | 0.1472 | 0.15129 | 0.149 | 0.11705 | 0.10234 | 0.45795 | 12 | 6 | 0.79594 | 4.1247e-06 | 4.1247e-06 | 0.029697
7649.283 | 0.12918 | 0.14728 | 0.1511 | 0.14841 | 0.11684 | 0.10257 | 0.45807 | 12 | 6 | 0.79537 | 4.1217e-06 | 4.1258e-06 | 0.029701
7650.283 | 0.12931 | 0.14699 | 0.15108 | 0.14854 | 0.11663 | 0.10236 | 0.45784 | 12 | 6 | 0.79491 | 4.1193e-06 | 4.1193e-06 | 0.029705
7651.283 | 0.12933 | 0.14699 | 0.1509 | 0.14858 | 0.11703 | 0.10246 | 0.45803 | 12 | 6 | 0.79529 | 4.1213e-06 | 4.1213e-06 | 0.029709
7652.283 | 0.12954 | 0.14713 | 0.15117 | 0.14854 | 0.11711 | 0.10272 | 0.45807 | 12 | 6 | 0.79621 | 4.1261e-06 | 4.1261e-06 | 0.029713
7653.283 | 0.12939 | 0.14755 | 0.15096 | 0.14871 | 0.11695 | 0.10255 | 0.45784 | 12 | 6 | 0.79611 | 4.1256e-06 | 4.1256e-06 | 0.029717
7654.283 | 0.12927 | 0.14718 | 0.15131 | 0.14821 | 0.11669 | 0.10246 | 0.45792 | 12 | 6 | 0.79512 | 4.1204e-06 | 4.1204e-06 | 0.029722
7655.283 | 0.12935 | 0.14692 | 0.15098 | 0.14852 | 0.11692 | 0.10259 | 0.45788 | 12 | 6 | 0.79527 | 4.1212e-06 | 4.1212e-06 | 0.029726
7656.283 | 0.12922 | 0.14713 | 0.15129 | 0.14835 | 0.11676 | 0.10247 | 0.45791 | 12 | 6 | 0.79522 | 4.1209e-06 | 4.1209e-06 | 0.02973
7657.283 | 0.12935 | 0.1473 | 0.15096 | 0.14848 | 0.1172 | 0.10263 | 0.45791 | 12 | 6 | 0.79592 | 4.1246e-06 | 4.1246e-06 | 0.029734
7658.283 | 0.12943 | 0.14735 | 0.15102 | 0.14852 | 0.11707 | 0.10255 | 0.4578 | 12 | 6 | 0.79594 | 4.1247e-06 | 4.1247e-06 | 0.029738
7659.283 | 0.12929 | 0.14726 | 0.1511 | 0.14852 | 0.11669 | 0.10249 | 0.4578 | 12 | 6 | 0.79535 | 4.1216e-06 | 4.1216e-06 | 0.029742
7660.283 | 0.12941 | 0.14718 | 0.15115 | 0.14858 | 0.1172 | 0.10259 | 0.45792 | 12 | 6 | 0.79611 | 4.1256e-06 | 4.1256e-06 | 0.029746
7661.283 | 0.12918 | 0.14701 | 0.15113 | 0.1486 | 0.11674 | 0.10259 | 0.45822 | 12 | 6 | 0.79525 | 4.1211e-06 | 4.1211e-06 | 0.02975
7662.283 | 0.12904 | 0.14726 | 0.15075 | 0.14844 | 0.11711 | 0.1028 | 0.45826 | 12 | 6 | 0.7954 | 4.1219e-06 | 4.1219e-06 | 0.029755
7663.283 | 0.12939 | 0.14711 | 0.15117 | 0.1484 | 0.11705 | 0.1028 | 0.45807 | 12 | 6 | 0.79592 | 4.1246e-06 | 4.1246e-06 | 0.029759
7664.283 | 0.12956 | 0.14716 | 0.1511 | 0.14867 | 0.11686 | 0.1027 | 0.45795 | 12 | 6 | 0.79605 | 4.1253e-06 | 4.1253e-06 | 0.029763
7665.283 | 0.12945 | 0.14711 | 0.15098 | 0.14861 | 0.11707 | 0.1024 | 0.45807 | 12 | 6 | 0.79562 | 4.123e-06 | 4.123e-06 | 0.029767
7666.283 | 0.12971 | 0.14728 | 0.15085 | 0.14871 | 0.11695 | 0.10244 | 0.4578 | 12 | 6 | 0.79594 | 4.1247e-06 | 4.1247e-06 | 0.029771
7667.283 | 0.12969 | 0.14726 | 0.15123 | 0.1485 | 0.11701 | 0.10268 | 0.45772 | 12 | 6 | 0.79638 | 4.1269e-06 | 4.1269e-06 | 0.029775
7668.283 | 0.12931 | 0.14737 | 0.15127 | 0.14865 | 0.11699 | 0.1029 | 0.4581 | 12 | 6 | 0.79649 | 4.1275e-06 | 4.1275e-06 | 0.029779
7669.283 | 0.12971 | 0.1469 | 0.15127 | 0.14869 | 0.11672 | 0.10253 | 0.45799 | 12 | 6 | 0.79582 | 4.1241e-06 | 4.1241e-06 | 0.029783
7670.283 | 0.12924 | 0.14724 | 0.15108 | 0.14871 | 0.11716 | 0.10259 | 0.45803 | 12 | 6 | 0.79602 | 4.1251e-06 | 4.1251e-06 | 0.029788
7671.284 | 0.12966 | 0.14728 | 0.15127 | 0.14879 | 0.11697 | 0.10293 | 0.45795 | 12 | 6 | 0.79689 | 4.1296e-06 | 4.1337e-06 | 0.029792
7672.284 | 0.12914 | 0.14705 | 0.15123 | 0.14867 | 0.11699 | 0.10253 | 0.45826 | 12 | 6 | 0.79562 | 4.123e-06 | 4.123e-06 | 0.029796
7673.284 | 0.12969 | 0.1473 | 0.15111 | 0.14852 | 0.1173 | 0.10219 | 0.45807 | 12 | 6 | 0.79611 | 4.1255e-06 | 4.1255e-06 | 0.0298
7674.284 | 0.12948 | 0.14722 | 0.15115 | 0.14864 | 0.11688 | 0.10234 | 0.45803 | 12 | 6 | 0.79571 | 4.1235e-06 | 4.1235e-06 | 0.029804
7675.284 | 0.12939 | 0.14736 | 0.15104 | 0.14854 | 0.11713 | 0.10255 | 0.45788 | 12 | 6 | 0.796 | 4.125e-06 | 4.125e-06 | 0.029808
7676.284 | 0.12939 | 0.14735 | 0.15115 | 0.14869 | 0.11688 | 0.10286 | 0.45841 | 12 | 6 | 0.79632 | 4.1266e-06 | 4.1266e-06 | 0.029812
7677.284 | 0.12958 | 0.14724 | 0.1514 | 0.14854 | 0.11686 | 0.10253 | 0.4578 | 12 | 6 | 0.79615 | 4.1258e-06 | 4.1258e-06 | 0.029816
7678.284 | 0.12956 | 0.14736 | 0.15121 | 0.14883 | 0.11669 | 0.10268 | 0.45807 | 12 | 6 | 0.79632 | 4.1267e-06 | 4.1267e-06 | 0.029821
7679.284 | 0.12977 | 0.14724 | 0.15117 | 0.14856 | 0.11714 | 0.10263 | 0.45818 | 12 | 6 | 0.79651 | 4.1276e-06 | 4.1276e-06 | 0.029825
7680.284 | 0.12948 | 0.14747 | 0.15113 | 0.14871 | 0.11674 | 0.10276 | 0.45803 | 12 | 6 | 0.7963 | 4.1265e-06 | 4.1265e-06 | 0.029829
7681.284 | 0.12935 | 0.14741 | 0.15132 | 0.14873 | 0.11701 | 0.10282 | 0.45814 | 12 | 6 | 0.79665 | 4.1283e-06 | 4.1283e-06 | 0.029833
7682.284 | 0.12945 | 0.14739 | 0.15094 | 0.14865 | 0.11724 | 0.10265 | 0.4578 | 12 | 6 | 0.79632 | 4.1266e-06 | 4.1266e-06 | 0.029837
7683.284 | 0.1296 | 0.14724 | 0.15142 | 0.14858 | 0.11686 | 0.10284 | 0.45799 | 12 | 6 | 0.79653 | 4.1277e-06 | 4.1277e-06 | 0.029841
7684.284 | 0.12933 | 0.14743 | 0.15125 | 0.14867 | 0.11686 | 0.10272 | 0.4581 | 12 | 6 | 0.79626 | 4.1263e-06 | 4.1263e-06 | 0.029845
7685.284 | 0.12931 | 0.14762 | 0.15131 | 0.14887 | 0.11722 | 0.10253 | 0.45803 | 12 | 6 | 0.79686 | 4.1294e-06 | 4.1294e-06 | 0.029849
7686.284 | 0.12937 | 0.14758 | 0.15115 | 0.14885 | 0.11732 | 0.1028 | 0.45814 | 12 | 6 | 0.79707 | 4.1305e-06 | 4.1305e-06 | 0.029854
7687.284 | 0.12958 | 0.14722 | 0.15138 | 0.14873 | 0.11709 | 0.1027 | 0.45814 | 12 | 6 | 0.79671 | 4.1286e-06 | 4.1286e-06 | 0.029858
7688.284 | 0.12958 | 0.14737 | 0.15129 | 0.14883 | 0.11693 | 0.10288 | 0.45799 | 12 | 6 | 0.79688 | 4.1295e-06 | 4.1295e-06 | 0.029862
7689.284 | 0.12966 | 0.14762 | 0.15117 | 0.14877 | 0.11684 | 0.10274 | 0.4581 | 12 | 6 | 0.7968 | 4.1291e-06 | 4.1291e-06 | 0.029866
7690.284 | 0.12962 | 0.14726 | 0.1514 | 0.14879 | 0.11699 | 0.10225 | 0.45807 | 12 | 6 | 0.7963 | 4.1266e-06 | 4.1266e-06 | 0.02987
7691.284 | 0.12941 | 0.14737 | 0.15121 | 0.14856 | 0.11705 | 0.1028 | 0.4578 | 12 | 6 | 0.7964 | 4.127e-06 | 4.127e-06 | 0.029874
7692.284 | 0.12937 | 0.1473 | 0.15106 | 0.14862 | 0.1172 | 0.10276 | 0.45814 | 12 | 6 | 0.7963 | 4.1266e-06 | 4.1266e-06 | 0.029878
7693.285 | 0.1299 | 0.14751 | 0.15102 | 0.14867 | 0.11705 | 0.10247 | 0.45826 | 12 | 6 | 0.79663 | 4.1282e-06 | 4.1324e-06 | 0.029882
7694.285 | 0.12941 | 0.14722 | 0.15138 | 0.14875 | 0.11707 | 0.10284 | 0.4581 | 12 | 6 | 0.79667 | 4.1284e-06 | 4.1284e-06 | 0.029887
7695.285 | 0.12937 | 0.14722 | 0.15138 | 0.14913 | 0.11713 | 0.1028 | 0.4581 | 12 | 6 | 0.79703 | 4.1303e-06 | 4.1303e-06 | 0.029891
7696.285 | 0.12941 | 0.14711 | 0.15142 | 0.14877 | 0.11695 | 0.10267 | 0.45803 | 12 | 6 | 0.79632 | 4.1266e-06 | 4.1266e-06 | 0.029895
7697.285 | 0.12941 | 0.14739 | 0.15117 | 0.1486 | 0.11697 | 0.10259 | 0.45822 | 12 | 6 | 0.79613 | 4.1256e-06 | 4.1256e-06 | 0.029899
7698.285 | 0.12931 | 0.14722 | 0.15117 | 0.14865 | 0.11693 | 0.10261 | 0.4581 | 12 | 6 | 0.7959 | 4.1245e-06 | 4.1245e-06 | 0.029903
7699.285 | 0.12952 | 0.14716 | 0.15125 | 0.14885 | 0.11701 | 0.1024 | 0.45807 | 12 | 6 | 0.79619 | 4.126e-06 | 4.126e-06 | 0.029907
7700.285 | 0.12948 | 0.1472 | 0.15136 | 0.1485 | 0.11703 | 0.10287 | 0.45807 | 12 | 6 | 0.79646 | 4.1273e-06 | 4.1273e-06 | 0.029911
7701.285 | 0.12908 | 0.14743 | 0.15136 | 0.14888 | 0.11709 | 0.10267 | 0.45818 | 12 | 6 | 0.79651 | 4.1276e-06 | 4.1276e-06 | 0.029915
7702.285 | 0.12935 | 0.14751 | 0.15094 | 0.14865 | 0.11707 | 0.1027 | 0.45788 | 12 | 6 | 0.79623 | 4.1262e-06 | 4.1262e-06 | 0.02992
7703.285 | 0.12969 | 0.14726 | 0.15132 | 0.14852 | 0.11678 | 0.10267 | 0.4581 | 12 | 6 | 0.79625 | 4.1263e-06 | 4.1263e-06 | 0.029924
7704.285 | 0.12939 | 0.14737 | 0.15123 | 0.14846 | 0.11686 | 0.1025 | 0.45833 | 12 | 6 | 0.79581 | 4.124e-06 | 4.124e-06 | 0.029928
7705.285 | 0.12966 | 0.14747 | 0.15142 | 0.14867 | 0.11661 | 0.10259 | 0.4583 | 12 | 6 | 0.79642 | 4.1271e-06 | 4.1271e-06 | 0.029932
7706.285 | 0.12912 | 0.14743 | 0.15146 | 0.14869 | 0.11709 | 0.10265 | 0.45803 | 12 | 6 | 0.79643 | 4.1272e-06 | 4.1272e-06 | 0.029936
7707.285 | 0.12943 | 0.14755 | 0.15127 | 0.1486 | 0.11703 | 0.10303 | 0.45814 | 12 | 6 | 0.79689 | 4.1296e-06 | 4.1296e-06 | 0.02994
7708.285 | 0.12967 | 0.14736 | 0.15129 | 0.14873 | 0.1169 | 0.10284 | 0.4583 | 12 | 6 | 0.79678 | 4.129e-06 | 4.129e-06 | 0.029944
7709.285 | 0.12937 | 0.1473 | 0.15132 | 0.14852 | 0.11722 | 0.10286 | 0.45788 | 12 | 6 | 0.79659 | 4.128e-06 | 4.128e-06 | 0.029949
7710.285 | 0.12927 | 0.14726 | 0.15132 | 0.14833 | 0.11688 | 0.10272 | 0.45826 | 12 | 6 | 0.79579 | 4.1239e-06 | 4.1239e-06 | 0.029953
7711.285 | 0.12948 | 0.14716 | 0.15129 | 0.14879 | 0.11711 | 0.1023 | 0.45826 | 12 | 6 | 0.79613 | 4.1257e-06 | 4.1257e-06 | 0.029957
7712.285 | 0.12922 | 0.14724 | 0.15115 | 0.1486 | 0.11724 | 0.10278 | 0.45803 | 12 | 6 | 0.79623 | 4.1262e-06 | 4.1262e-06 | 0.029961
7713.285 | 0.12918 | 0.14718 | 0.15119 | 0.1486 | 0.11705 | 0.10274 | 0.45826 | 12 | 6 | 0.79594 | 4.1247e-06 | 4.1247e-06 | 0.029965
7714.285 | 0.12893 | 0.14705 | 0.15113 | 0.14837 | 0.11682 | 0.10261 | 0.45841 | 12 | 6 | 0.79491 | 4.1193e-06 | 4.1193e-06 | 0.029969
7715.285 | 0.12924 | 0.14724 | 0.15106 | 0.14842 | 0.1168 | 0.10246 | 0.45807 | 12 | 6 | 0.79522 | 4.1209e-06 | 4.1209e-06 | 0.029973
7716.286 | 0.12916 | 0.14715 | 0.15119 | 0.14823 | 0.11703 | 0.10249 | 0.4581 | 12 | 6 | 0.79525 | 4.1211e-06 | 4.1252e-06 | 0.029977
7717.286 | 0.12937 | 0.14697 | 0.15121 | 0.14868 | 0.11701 | 0.10297 | 0.45833 | 12 | 6 | 0.79621 | 4.126e-06 | 4.126e-06 | 0.029982
7718.286 | 0.12931 | 0.14705 | 0.15119 | 0.14877 | 0.11695 | 0.10268 | 0.45803 | 12 | 6 | 0.79596 | 4.1248e-06 | 4.1248e-06 | 0.029986
7719.286 | 0.12922 | 0.14701 | 0.15115 | 0.14833 | 0.11709 | 0.10295 | 0.45807 | 12 | 6 | 0.79575 | 4.1237e-06 | 4.1237e-06 | 0.02999
7720.286 | 0.12935 | 0.14694 | 0.15129 | 0.14846 | 0.11684 | 0.10259 | 0.45807 | 12 | 6 | 0.79546 | 4.1222e-06 | 4.1222e-06 | 0.029994
7721.286 | 0.12908 | 0.14714 | 0.15102 | 0.14869 | 0.11711 | 0.10276 | 0.4581 | 12 | 6 | 0.79581 | 4.124e-06 | 4.124e-06 | 0.029998
7722.286 | 0.12908 | 0.14701 | 0.15132 | 0.14843 | 0.11661 | 0.10282 | 0.45784 | 12 | 6 | 0.79527 | 4.1212e-06 | 4.1212e-06 | 0.030002
7723.286 | 0.12928 | 0.14699 | 0.1511 | 0.14865 | 0.1168 | 0.10259 | 0.45814 | 12 | 6 | 0.79541 | 4.1219e-06 | 4.1219e-06 | 0.030006
7724.286 | 0.12931 | 0.14699 | 0.15138 | 0.14858 | 0.11684 | 0.1027 | 0.45841 | 12 | 6 | 0.79581 | 4.124e-06 | 4.124e-06 | 0.03001
7725.286 | 0.12912 | 0.14703 | 0.1514 | 0.14875 | 0.1169 | 0.10238 | 0.4581 | 12 | 6 | 0.79558 | 4.1228e-06 | 4.1228e-06 | 0.030014
7726.286 | 0.12906 | 0.14718 | 0.15098 | 0.14871 | 0.11686 | 0.10289 | 0.45833 | 12 | 6 | 0.79569 | 4.1234e-06 | 4.1234e-06 | 0.030019
7727.286 | 0.12914 | 0.14696 | 0.15115 | 0.14877 | 0.11693 | 0.10265 | 0.45807 | 12 | 6 | 0.7956 | 4.1229e-06 | 4.1229e-06 | 0.030023
7728.286 | 0.12939 | 0.14724 | 0.15115 | 0.1486 | 0.11678 | 0.10282 | 0.4583 | 12 | 6 | 0.79598 | 4.1249e-06 | 4.1249e-06 | 0.030027
7729.286 | 0.12941 | 0.14732 | 0.15129 | 0.14879 | 0.11688 | 0.1029 | 0.45822 | 12 | 6 | 0.79657 | 4.1279e-06 | 4.1279e-06 | 0.030031
7730.286 | 0.12927 | 0.14716 | 0.15121 | 0.14864 | 0.11692 | 0.10295 | 0.4583 | 12 | 6 | 0.79615 | 4.1258e-06 | 4.1258e-06 | 0.030035
7731.286 | 0.12937 | 0.14724 | 0.15119 | 0.14875 | 0.11713 | 0.10248 | 0.45795 | 12 | 6 | 0.79615 | 4.1258e-06 | 4.1258e-06 | 0.030039
7732.286 | 0.12901 | 0.14722 | 0.15123 | 0.14852 | 0.11724 | 0.10253 | 0.45826 | 12 | 6 | 0.79575 | 4.1237e-06 | 4.1237e-06 | 0.030043
7733.286 | 0.12925 | 0.14711 | 0.15096 | 0.14846 | 0.11699 | 0.10267 | 0.45814 | 12 | 6 | 0.79544 | 4.1221e-06 | 4.1221e-06 | 0.030047
7734.286 | 0.12958 | 0.14713 | 0.15119 | 0.14854 | 0.11669 | 0.10244 | 0.45849 | 12 | 6 | 0.79556 | 4.1227e-06 | 4.1227e-06 | 0.030052
7735.286 | 0.1292 | 0.14736 | 0.1509 | 0.14879 | 0.11692 | 0.10267 | 0.45799 | 12 | 6 | 0.79583 | 4.1241e-06 | 4.1241e-06 | 0.030056
7736.286 | 0.12941 | 0.14686 | 0.15117 | 0.14865 | 0.1169 | 0.10259 | 0.45814 | 12 | 6 | 0.79558 | 4.1228e-06 | 4.1228e-06 | 0.03006
7737.286 | 0.12945 | 0.14699 | 0.15138 | 0.14864 | 0.11703 | 0.10307 | 0.45807 | 12 | 6 | 0.79655 | 4.1278e-06 | 4.1278e-06 | 0.030064
7738.287 | 0.12929 | 0.1472 | 0.15132 | 0.14863 | 0.11701 | 0.10271 | 0.45826 | 12 | 6 | 0.79617 | 4.1259e-06 | 4.13e-06 | 0.030068
7739.287 | 0.12956 | 0.14714 | 0.15085 | 0.14861 | 0.11714 | 0.10257 | 0.4583 | 12 | 6 | 0.79588 | 4.1244e-06 | 4.1244e-06 | 0.030072
7740.287 | 0.12956 | 0.1473 | 0.15138 | 0.14863 | 0.11707 | 0.10272 | 0.45826 | 12 | 6 | 0.79667 | 4.1284e-06 | 4.1284e-06 | 0.030076
7741.287 | 0.12941 | 0.14716 | 0.15132 | 0.14884 | 0.11715 | 0.1028 | 0.45837 | 12 | 6 | 0.79669 | 4.1285e-06 | 4.1285e-06 | 0.03008
7742.287 | 0.12922 | 0.14751 | 0.15148 | 0.1486 | 0.11709 | 0.10287 | 0.45841 | 12 | 6 | 0.79676 | 4.1289e-06 | 4.1289e-06 | 0.030085
7743.287 | 0.12945 | 0.14743 | 0.15115 | 0.14881 | 0.11707 | 0.1027 | 0.45864 | 12 | 6 | 0.79661 | 4.1281e-06 | 4.1281e-06 | 0.030089
7744.287 | 0.12941 | 0.14751 | 0.15125 | 0.14883 | 0.11688 | 0.10282 | 0.45818 | 12 | 6 | 0.79668 | 4.1285e-06 | 4.1285e-06 | 0.030093
7745.287 | 0.12967 | 0.14737 | 0.15132 | 0.14846 | 0.11703 | 0.10268 | 0.4583 | 12 | 6 | 0.79655 | 4.1278e-06 | 4.1278e-06 | 0.030097
7746.287 | 0.12971 | 0.14768 | 0.15121 | 0.1489 | 0.1169 | 0.10284 | 0.45818 | 12 | 6 | 0.79724 | 4.1314e-06 | 4.1314e-06 | 0.030101
7747.287 | 0.1295 | 0.14743 | 0.15125 | 0.14863 | 0.11701 | 0.10316 | 0.45845 | 12 | 6 | 0.79699 | 4.1301e-06 | 4.1301e-06 | 0.030105
7748.287 | 0.12937 | 0.14749 | 0.15138 | 0.14865 | 0.11709 | 0.1023 | 0.45845 | 12 | 6 | 0.79629 | 4.1265e-06 | 4.1265e-06 | 0.030109
7749.287 | 0.1295 | 0.14726 | 0.15136 | 0.14877 | 0.11661 | 0.10251 | 0.45826 | 12 | 6 | 0.79602 | 4.1251e-06 | 4.1251e-06 | 0.030114
7750.287 | 0.12962 | 0.14735 | 0.15127 | 0.14863 | 0.1173 | 0.10255 | 0.45826 | 12 | 6 | 0.79672 | 4.1287e-06 | 4.1287e-06 | 0.030118
7751.287 | 0.12933 | 0.14772 | 0.15134 | 0.14898 | 0.11707 | 0.10263 | 0.45833 | 12 | 6 | 0.79707 | 4.1305e-06 | 4.1305e-06 | 0.030122
7752.287 | 0.12946 | 0.14747 | 0.15111 | 0.14877 | 0.11726 | 0.10234 | 0.45818 | 12 | 6 | 0.79642 | 4.1271e-06 | 4.1271e-06 | 0.030126
7753.287 | 0.12941 | 0.14733 | 0.15102 | 0.14848 | 0.11692 | 0.10288 | 0.4583 | 12 | 6 | 0.79604 | 4.1252e-06 | 4.1252e-06 | 0.03013
7754.287 | 0.12914 | 0.14758 | 0.15136 | 0.14879 | 0.11692 | 0.1027 | 0.45826 | 12 | 6 | 0.79649 | 4.1275e-06 | 4.1275e-06 | 0.030134
7755.287 | 0.12967 | 0.14758 | 0.15123 | 0.14865 | 0.11701 | 0.10249 | 0.45833 | 12 | 6 | 0.79664 | 4.1283e-06 | 4.1283e-06 | 0.030138
7756.287 | 0.12962 | 0.14726 | 0.15136 | 0.14877 | 0.11718 | 0.10287 | 0.4583 | 12 | 6 | 0.79706 | 4.1305e-06 | 4.1305e-06 | 0.030142
7757.287 | 0.12925 | 0.14718 | 0.15138 | 0.14879 | 0.11711 | 0.10276 | 0.45833 | 12 | 6 | 0.79647 | 4.1274e-06 | 4.1274e-06 | 0.030147
7758.287 | 0.12937 | 0.1472 | 0.1515 | 0.14879 | 0.11697 | 0.10301 | 0.45833 | 12 | 6 | 0.79683 | 4.1293e-06 | 4.1293e-06 | 0.030151
7759.287 | 0.12962 | 0.14732 | 0.15123 | 0.14879 | 0.11699 | 0.10249 | 0.45807 | 12 | 6 | 0.79644 | 4.1272e-06 | 4.1272e-06 | 0.030155
7760.288 | 0.12926 | 0.14724 | 0.15119 | 0.1489 | 0.11713 | 0.10288 | 0.45833 | 12 | 6 | 0.79659 | 4.128e-06 | 4.1322e-06 | 0.030159
7761.288 | 0.12956 | 0.14741 | 0.15115 | 0.14898 | 0.11707 | 0.10303 | 0.45807 | 12 | 6 | 0.7972 | 4.1312e-06 | 4.1312e-06 | 0.030163
7762.288 | 0.12943 | 0.1473 | 0.1514 | 0.1489 | 0.11692 | 0.1028 | 0.45837 | 12 | 6 | 0.79674 | 4.1288e-06 | 4.1288e-06 | 0.030167
7763.288 | 0.12929 | 0.14743 | 0.15135 | 0.14906 | 0.11678 | 0.1028 | 0.45826 | 12 | 6 | 0.79671 | 4.1286e-06 | 4.1286e-06 | 0.030171
7764.288 | 0.12952 | 0.14754 | 0.15155 | 0.14856 | 0.11703 | 0.10295 | 0.45849 | 12 | 6 | 0.79716 | 4.131e-06 | 4.131e-06 | 0.030175
7765.288 | 0.12956 | 0.14726 | 0.15132 | 0.14881 | 0.11686 | 0.10278 | 0.45841 | 12 | 6 | 0.79659 | 4.128e-06 | 4.128e-06 | 0.03018
7766.288 | 0.12939 | 0.14722 | 0.15131 | 0.14867 | 0.11703 | 0.10282 | 0.45818 | 12 | 6 | 0.79644 | 4.1272e-06 | 4.1272e-06 | 0.030184
7767.288 | 0.12927 | 0.14676 | 0.151 | 0.14877 | 0.11701 | 0.10272 | 0.4583 | 12 | 6 | 0.79554 | 4.1226e-06 | 4.1226e-06 | 0.030188
7768.288 | 0.12925 | 0.14713 | 0.15121 | 0.14854 | 0.1172 | 0.10265 | 0.45849 | 12 | 6 | 0.79598 | 4.1249e-06 | 4.1249e-06 | 0.030192
7769.288 | 0.1291 | 0.14711 | 0.15121 | 0.14858 | 0.11703 | 0.10257 | 0.4581 | 12 | 6 | 0.7956 | 4.1229e-06 | 4.1229e-06 | 0.030196
7770.288 | 0.12912 | 0.14743 | 0.15123 | 0.14844 | 0.11703 | 0.1028 | 0.45822 | 12 | 6 | 0.79605 | 4.1253e-06 | 4.1253e-06 | 0.0302
7771.288 | 0.12937 | 0.14722 | 0.15117 | 0.14858 | 0.11735 | 0.10253 | 0.45814 | 12 | 6 | 0.79622 | 4.1261e-06 | 4.1261e-06 | 0.030204
7772.288 | 0.12933 | 0.14711 | 0.1511 | 0.14871 | 0.11688 | 0.10284 | 0.45845 | 12 | 6 | 0.79596 | 4.1248e-06 | 4.1248e-06 | 0.030208
7773.288 | 0.12931 | 0.1472 | 0.15152 | 0.14841 | 0.11703 | 0.10291 | 0.45841 | 12 | 6 | 0.79638 | 4.1269e-06 | 4.1269e-06 | 0.030213
7774.288 | 0.12922 | 0.14718 | 0.15115 | 0.14844 | 0.11749 | 0.10232 | 0.4581 | 12 | 6 | 0.79581 | 4.124e-06 | 4.124e-06 | 0.030217
7775.288 | 0.12948 | 0.14694 | 0.1513 | 0.14902 | 0.11672 | 0.10282 | 0.45818 | 12 | 6 | 0.79629 | 4.1265e-06 | 4.1265e-06 | 0.030221
7776.288 | 0.12918 | 0.1469 | 0.1514 | 0.14877 | 0.11705 | 0.1027 | 0.4581 | 12 | 6 | 0.79599 | 4.1249e-06 | 4.1249e-06 | 0.030225
7777.288 | 0.12929 | 0.14711 | 0.15125 | 0.14877 | 0.11682 | 0.10286 | 0.45826 | 12 | 6 | 0.79609 | 4.1254e-06 | 4.1254e-06 | 0.030229
7778.288 | 0.1292 | 0.14716 | 0.15113 | 0.14879 | 0.11707 | 0.10244 | 0.45864 | 12 | 6 | 0.79579 | 4.1239e-06 | 4.1239e-06 | 0.030233
7779.288 | 0.12912 | 0.14701 | 0.15121 | 0.14873 | 0.11701 | 0.10286 | 0.45837 | 12 | 6 | 0.79594 | 4.1247e-06 | 4.1247e-06 | 0.030237
7780.288 | 0.12943 | 0.14724 | 0.15125 | 0.14842 | 0.11703 | 0.10246 | 0.45822 | 12 | 6 | 0.79582 | 4.1241e-06 | 4.1241e-06 | 0.030241
7781.288 | 0.12933 | 0.14716 | 0.15132 | 0.14888 | 0.11718 | 0.10259 | 0.45814 | 12 | 6 | 0.79648 | 4.1274e-06 | 4.1274e-06 | 0.030246
7782.288 | 0.12939 | 0.14747 | 0.15125 | 0.14856 | 0.11711 | 0.1028 | 0.45837 | 12 | 6 | 0.79657 | 4.1279e-06 | 4.1279e-06 | 0.03025
7783.289 | 0.12927 | 0.1472 | 0.1513 | 0.14854 | 0.11692 | 0.10246 | 0.45826 | 12 | 6 | 0.79569 | 4.1234e-06 | 4.1275e-06 | 0.030254
7784.289 | 0.12941 | 0.14718 | 0.15125 | 0.14877 | 0.11682 | 0.10246 | 0.45833 | 12 | 6 | 0.79588 | 4.1244e-06 | 4.1244e-06 | 0.030258
7785.289 | 0.12954 | 0.14705 | 0.15127 | 0.14839 | 0.11671 | 0.10291 | 0.45803 | 12 | 6 | 0.79586 | 4.1243e-06 | 4.1243e-06 | 0.030262
7786.289 | 0.12943 | 0.14701 | 0.15117 | 0.1486 | 0.11697 | 0.10247 | 0.45852 | 12 | 6 | 0.79566 | 4.1232e-06 | 4.1232e-06 | 0.030266
7787.289 | 0.1292 | 0.14718 | 0.15108 | 0.1485 | 0.11711 | 0.10267 | 0.4583 | 12 | 6 | 0.79573 | 4.1236e-06 | 4.1236e-06 | 0.03027
7788.289 | 0.12927 | 0.14709 | 0.15138 | 0.14864 | 0.11735 | 0.10276 | 0.45845 | 12 | 6 | 0.7965 | 4.1276e-06 | 4.1276e-06 | 0.030274
7789.289 | 0.12914 | 0.14705 | 0.15127 | 0.14875 | 0.11686 | 0.10299 | 0.45841 | 12 | 6 | 0.79605 | 4.1253e-06 | 4.1253e-06 | 0.030279
7790.289 | 0.12923 | 0.14716 | 0.15136 | 0.14881 | 0.1168 | 0.10274 | 0.45841 | 12 | 6 | 0.79611 | 4.1256e-06 | 4.1256e-06 | 0.030283
7791.289 | 0.12916 | 0.14673 | 0.15108 | 0.14858 | 0.11692 | 0.10293 | 0.45837 | 12 | 6 | 0.79539 | 4.1218e-06 | 4.1218e-06 | 0.030287
7792.289 | 0.12908 | 0.14749 | 0.151 | 0.14858 | 0.11735 | 0.10253 | 0.45845 | 12 | 6 | 0.79604 | 4.1252e-06 | 4.1252e-06 | 0.030291
7793.289 | 0.12958 | 0.14734 | 0.151 | 0.14871 | 0.11663 | 0.10259 | 0.45841 | 12 | 6 | 0.79584 | 4.1242e-06 | 4.1242e-06 | 0.030295
7794.289 | 0.1291 | 0.14711 | 0.15115 | 0.14867 | 0.11711 | 0.10288 | 0.45841 | 12 | 6 | 0.79602 | 4.1251e-06 | 4.1251e-06 | 0.030299
7795.289 | 0.12931 | 0.14726 | 0.15108 | 0.14871 | 0.11701 | 0.10268 | 0.45845 | 12 | 6 | 0.79605 | 4.1253e-06 | 4.1253e-06 | 0.030303
7796.289 | 0.12944 | 0.14724 | 0.15121 | 0.1485 | 0.11684 | 0.10253 | 0.45856 | 12 | 6 | 0.79577 | 4.1238e-06 | 4.1238e-06 | 0.030307
7797.289 | 0.1291 | 0.14718 | 0.15146 | 0.14858 | 0.11707 | 0.10261 | 0.45837 | 12 | 6 | 0.796 | 4.125e-06 | 4.125e-06 | 0.030312
7798.289 | 0.12937 | 0.1473 | 0.15106 | 0.14881 | 0.1168 | 0.10263 | 0.45837 | 12 | 6 | 0.79596 | 4.1248e-06 | 4.1248e-06 | 0.030316
7799.289 | 0.1292 | 0.14724 | 0.15092 | 0.14829 | 0.11686 | 0.10263 | 0.45814 | 12 | 6 | 0.79514 | 4.1205e-06 | 4.1205e-06 | 0.03032
7800.289 | 0.12937 | 0.14736 | 0.15117 | 0.14869 | 0.11705 | 0.10288 | 0.45845 | 12 | 6 | 0.79651 | 4.1276e-06 | 4.1276e-06 | 0.030324
7801.289 | 0.12952 | 0.1472 | 0.1514 | 0.14881 | 0.11707 | 0.1028 | 0.4583 | 12 | 6 | 0.7968 | 4.1291e-06 | 4.1291e-06 | 0.030328
7802.289 | 0.12929 | 0.14705 | 0.15123 | 0.14858 | 0.11724 | 0.10251 | 0.4583 | 12 | 6 | 0.7959 | 4.1245e-06 | 4.1245e-06 | 0.030332
7803.289 | 0.12927 | 0.14716 | 0.15134 | 0.14839 | 0.11697 | 0.10274 | 0.45818 | 12 | 6 | 0.79588 | 4.1244e-06 | 4.1244e-06 | 0.030336
7804.289 | 0.12912 | 0.14711 | 0.15113 | 0.1486 | 0.11692 | 0.10236 | 0.45814 | 12 | 6 | 0.79524 | 4.121e-06 | 4.121e-06 | 0.03034
7805.29 | 0.12895 | 0.14714 | 0.15104 | 0.14852 | 0.1169 | 0.10265 | 0.45833 | 12 | 6 | 0.79519 | 4.1208e-06 | 4.1249e-06 | 0.030345
7806.29 | 0.12952 | 0.14732 | 0.15113 | 0.14869 | 0.11728 | 0.10326 | 0.45852 | 12 | 6 | 0.7972 | 4.1312e-06 | 4.1312e-06 | 0.030349
7807.29 | 0.12925 | 0.14749 | 0.15089 | 0.14867 | 0.11722 | 0.10267 | 0.45833 | 12 | 6 | 0.79619 | 4.126e-06 | 4.126e-06 | 0.030353
7808.29 | 0.1291 | 0.14705 | 0.15127 | 0.14875 | 0.11707 | 0.10276 | 0.45845 | 12 | 6 | 0.796 | 4.125e-06 | 4.125e-06 | 0.030357
7809.29 | 0.12945 | 0.14713 | 0.15142 | 0.14862 | 0.11686 | 0.1028 | 0.45845 | 12 | 6 | 0.79627 | 4.1264e-06 | 4.1264e-06 | 0.030361
7810.29 | 0.12931 | 0.14692 | 0.15127 | 0.14868 | 0.11707 | 0.10274 | 0.45833 | 12 | 6 | 0.79598 | 4.1249e-06 | 4.1249e-06 | 0.030365
7811.29 | 0.12935 | 0.14724 | 0.15136 | 0.14869 | 0.1168 | 0.10247 | 0.45833 | 12 | 6 | 0.79592 | 4.1246e-06 | 4.1246e-06 | 0.030369
7812.29 | 0.12921 | 0.14739 | 0.15106 | 0.14862 | 0.11711 | 0.10257 | 0.45849 | 12 | 6 | 0.79596 | 4.1248e-06 | 4.1248e-06 | 0.030373
7813.29 | 0.12922 | 0.14734 | 0.1515 | 0.14865 | 0.11682 | 0.10253 | 0.45845 | 12 | 6 | 0.79606 | 4.1253e-06 | 4.1253e-06 | 0.030378
7814.29 | 0.12935 | 0.14695 | 0.15129 | 0.14886 | 0.11709 | 0.10282 | 0.45841 | 12 | 6 | 0.79636 | 4.1268e-06 | 4.1268e-06 | 0.030382
7815.29 | 0.12948 | 0.14718 | 0.15113 | 0.14867 | 0.11699 | 0.10265 | 0.45837 | 12 | 6 | 0.79611 | 4.1256e-06 | 4.1256e-06 | 0.030386
7816.29 | 0.12933 | 0.1473 | 0.15106 | 0.14873 | 0.11709 | 0.10267 | 0.45856 | 12 | 6 | 0.79617 | 4.1259e-06 | 4.1259e-06 | 0.03039
7817.29 | 0.1295 | 0.14732 | 0.15115 | 0.14858 | 0.11745 | 0.10278 | 0.45875 | 12 | 6 | 0.79678 | 4.129e-06 | 4.129e-06 | 0.030394
7818.29 | 0.12927 | 0.14739 | 0.15094 | 0.14885 | 0.11682 | 0.10272 | 0.45818 | 12 | 6 | 0.796 | 4.125e-06 | 4.125e-06 | 0.030398
7819.29 | 0.12964 | 0.14724 | 0.15138 | 0.14875 | 0.11732 | 0.10234 | 0.45833 | 12 | 6 | 0.79666 | 4.1284e-06 | 4.1284e-06 | 0.030402
7820.29 | 0.12935 | 0.14718 | 0.15119 | 0.14871 | 0.11709 | 0.10299 | 0.4583 | 12 | 6 | 0.79651 | 4.1276e-06 | 4.1276e-06 | 0.030406
7821.29 | 0.12914 | 0.14743 | 0.1511 | 0.14873 | 0.11722 | 0.10238 | 0.45864 | 12 | 6 | 0.796 | 4.125e-06 | 4.125e-06 | 0.030411
7822.29 | 0.12979 | 0.14743 | 0.15144 | 0.14883 | 0.11735 | 0.10289 | 0.45856 | 12 | 6 | 0.79773 | 4.134e-06 | 4.134e-06 | 0.030415
7823.29 | 0.12952 | 0.14728 | 0.15138 | 0.14854 | 0.11712 | 0.10297 | 0.45845 | 12 | 6 | 0.79682 | 4.1292e-06 | 4.1292e-06 | 0.030419
7824.29 | 0.12952 | 0.14703 | 0.15104 | 0.14856 | 0.11737 | 0.10288 | 0.45845 | 12 | 6 | 0.7964 | 4.127e-06 | 4.127e-06 | 0.030423
7825.29 | 0.12956 | 0.1473 | 0.15132 | 0.14841 | 0.11701 | 0.10247 | 0.45837 | 12 | 6 | 0.79607 | 4.1254e-06 | 4.1254e-06 | 0.030427
7826.29 | 0.12988 | 0.14741 | 0.15132 | 0.14881 | 0.11703 | 0.1024 | 0.45849 | 12 | 6 | 0.79686 | 4.1294e-06 | 4.1294e-06 | 0.030431
7827.291 | 0.1291 | 0.14728 | 0.1514 | 0.14904 | 0.11695 | 0.10284 | 0.45822 | 12 | 6 | 0.79661 | 4.1281e-06 | 4.1323e-06 | 0.030435
7828.291 | 0.12912 | 0.14732 | 0.15146 | 0.1489 | 0.11711 | 0.10246 | 0.45822 | 12 | 6 | 0.79636 | 4.1268e-06 | 4.1268e-06 | 0.03044
7829.291 | 0.12952 | 0.14737 | 0.15146 | 0.149 | 0.11722 | 0.10282 | 0.45841 | 12 | 6 | 0.79739 | 4.1322e-06 | 4.1322e-06 | 0.030444
7830.291 | 0.12971 | 0.14749 | 0.15148 | 0.14881 | 0.11718 | 0.10268 | 0.45826 | 12 | 6 | 0.79735 | 4.132e-06 | 4.132e-06 | 0.030448
7831.291 | 0.12946 | 0.14747 | 0.15129 | 0.14841 | 0.11714 | 0.10251 | 0.45875 | 12 | 6 | 0.79628 | 4.1264e-06 | 4.1264e-06 | 0.030452
7832.291 | 0.1295 | 0.1472 | 0.15117 | 0.14892 | 0.11735 | 0.10234 | 0.45826 | 12 | 6 | 0.79649 | 4.1275e-06 | 4.1275e-06 | 0.030456
7833.291 | 0.12941 | 0.14753 | 0.1514 | 0.14863 | 0.11722 | 0.10276 | 0.45849 | 12 | 6 | 0.79695 | 4.1299e-06 | 4.1299e-06 | 0.03046
7834.291 | 0.1295 | 0.14745 | 0.15123 | 0.14863 | 0.11705 | 0.10259 | 0.45837 | 12 | 6 | 0.79646 | 4.1273e-06 | 4.1273e-06 | 0.030464
7835.291 | 0.12948 | 0.14733 | 0.15138 | 0.14879 | 0.11714 | 0.10299 | 0.45875 | 12 | 6 | 0.79712 | 4.1308e-06 | 4.1308e-06 | 0.030468
7836.291 | 0.12952 | 0.14755 | 0.15108 | 0.14871 | 0.11735 | 0.10269 | 0.45864 | 12 | 6 | 0.79689 | 4.1296e-06 | 4.1296e-06 | 0.030473
7837.291 | 0.12945 | 0.14736 | 0.15108 | 0.14896 | 0.11693 | 0.10293 | 0.45875 | 12 | 6 | 0.7967 | 4.1286e-06 | 4.1286e-06 | 0.030477
7838.291 | 0.12929 | 0.14739 | 0.15142 | 0.14892 | 0.11705 | 0.10301 | 0.45871 | 12 | 6 | 0.79708 | 4.1306e-06 | 4.1306e-06 | 0.030481
7839.291 | 0.12945 | 0.1472 | 0.15125 | 0.14865 | 0.11709 | 0.10261 | 0.4583 | 12 | 6 | 0.79624 | 4.1262e-06 | 4.1262e-06 | 0.030485
7840.291 | 0.12965 | 0.14716 | 0.15104 | 0.149 | 0.11733 | 0.10301 | 0.45837 | 12 | 6 | 0.7972 | 4.1312e-06 | 4.1312e-06 | 0.030489
7841.291 | 0.12943 | 0.14722 | 0.1514 | 0.14894 | 0.11682 | 0.10332 | 0.45837 | 12 | 6 | 0.79712 | 4.1308e-06 | 4.1308e-06 | 0.030493
7842.291 | 0.12946 | 0.14716 | 0.1511 | 0.14858 | 0.11709 | 0.10257 | 0.4583 | 12 | 6 | 0.79596 | 4.1248e-06 | 4.1248e-06 | 0.030497
7843.291 | 0.12923 | 0.14735 | 0.15081 | 0.14871 | 0.11709 | 0.10248 | 0.45841 | 12 | 6 | 0.79567 | 4.1233e-06 | 4.1233e-06 | 0.030501
7844.291 | 0.12935 | 0.14753 | 0.15144 | 0.14877 | 0.11707 | 0.10271 | 0.45856 | 12 | 6 | 0.79686 | 4.1294e-06 | 4.1294e-06 | 0.030506
7845.291 | 0.12943 | 0.14714 | 0.15113 | 0.14856 | 0.11701 | 0.10267 | 0.45818 | 12 | 6 | 0.79594 | 4.1247e-06 | 4.1247e-06 | 0.03051
7846.291 | 0.12933 | 0.14724 | 0.15111 | 0.1485 | 0.11701 | 0.10274 | 0.45837 | 12 | 6 | 0.79594 | 4.1247e-06 | 4.1247e-06 | 0.030514
7847.291 | 0.12954 | 0.14713 | 0.15136 | 0.14856 | 0.11714 | 0.10269 | 0.4586 | 12 | 6 | 0.79642 | 4.1271e-06 | 4.1271e-06 | 0.030518
7848.291 | 0.1295 | 0.14726 | 0.15108 | 0.14881 | 0.11726 | 0.10286 | 0.45852 | 12 | 6 | 0.79676 | 4.1289e-06 | 4.1289e-06 | 0.030522
7849.291 | 0.12918 | 0.1473 | 0.15108 | 0.14881 | 0.11703 | 0.10293 | 0.4583 | 12 | 6 | 0.79632 | 4.1266e-06 | 4.1266e-06 | 0.030526
7850.292 | 0.12943 | 0.14724 | 0.15146 | 0.1486 | 0.11671 | 0.1029 | 0.45841 | 12 | 6 | 0.79632 | 4.1266e-06 | 4.1308e-06 | 0.03053
7851.292 | 0.12933 | 0.14749 | 0.15131 | 0.14867 | 0.11705 | 0.10276 | 0.4583 | 12 | 6 | 0.79661 | 4.1281e-06 | 4.1281e-06 | 0.030534
7852.292 | 0.12944 | 0.14718 | 0.15117 | 0.14871 | 0.11713 | 0.10284 | 0.45845 | 12 | 6 | 0.79647 | 4.1274e-06 | 4.1274e-06 | 0.030539
7853.292 | 0.1291 | 0.14741 | 0.15144 | 0.14869 | 0.11669 | 0.10268 | 0.45852 | 12 | 6 | 0.79602 | 4.1251e-06 | 4.1251e-06 | 0.030543
7854.292 | 0.12912 | 0.14728 | 0.15117 | 0.14858 | 0.11676 | 0.10257 | 0.45849 | 12 | 6 | 0.79549 | 4.1223e-06 | 4.1223e-06 | 0.030547
7855.292 | 0.12922 | 0.14693 | 0.15112 | 0.14858 | 0.11674 | 0.10253 | 0.45803 | 12 | 6 | 0.79512 | 4.1204e-06 | 4.1204e-06 | 0.030551
7856.292 | 0.12927 | 0.14722 | 0.15108 | 0.14866 | 0.11703 | 0.10261 | 0.45852 | 12 | 6 | 0.79586 | 4.1243e-06 | 4.1243e-06 | 0.030555
7857.292 | 0.12923 | 0.14739 | 0.15153 | 0.1489 | 0.1172 | 0.10282 | 0.45837 | 12 | 6 | 0.79708 | 4.1306e-06 | 4.1306e-06 | 0.030559
7858.292 | 0.1291 | 0.14711 | 0.15136 | 0.14864 | 0.1173 | 0.10272 | 0.45826 | 12 | 6 | 0.79622 | 4.1261e-06 | 4.1261e-06 | 0.030563
7859.292 | 0.12941 | 0.14705 | 0.15148 | 0.14863 | 0.11707 | 0.10278 | 0.45814 | 12 | 6 | 0.79641 | 4.1271e-06 | 4.1271e-06 | 0.030567
7860.292 | 0.12956 | 0.14697 | 0.15132 | 0.14871 | 0.11713 | 0.10284 | 0.45856 | 12 | 6 | 0.79653 | 4.1277e-06 | 4.1277e-06 | 0.030572
7861.292 | 0.12931 | 0.1472 | 0.15119 | 0.14875 | 0.11692 | 0.10272 | 0.45864 | 12 | 6 | 0.79609 | 4.1255e-06 | 4.1255e-06 | 0.030576
7862.292 | 0.12946 | 0.14741 | 0.15132 | 0.14879 | 0.11707 | 0.10274 | 0.45849 | 12 | 6 | 0.7968 | 4.1291e-06 | 4.1291e-06 | 0.03058
7863.292 | 0.1291 | 0.14705 | 0.15131 | 0.14885 | 0.11711 | 0.1028 | 0.45875 | 12 | 6 | 0.79621 | 4.1261e-06 | 4.1261e-06 | 0.030584
7864.292 | 0.12891 | 0.14753 | 0.15121 | 0.14871 | 0.11684 | 0.10276 | 0.45849 | 12 | 6 | 0.79596 | 4.1248e-06 | 4.1248e-06 | 0.030588
7865.292 | 0.12908 | 0.14732 | 0.15151 | 0.14848 | 0.11733 | 0.10267 | 0.45826 | 12 | 6 | 0.79639 | 4.127e-06 | 4.127e-06 | 0.030592
7866.292 | 0.12937 | 0.14732 | 0.15157 | 0.14856 | 0.1172 | 0.10265 | 0.45871 | 12 | 6 | 0.79666 | 4.1284e-06 | 4.1284e-06 | 0.030596
7867.292 | 0.12922 | 0.14756 | 0.1514 | 0.14871 | 0.11737 | 0.10299 | 0.45837 | 12 | 6 | 0.79725 | 4.1315e-06 | 4.1315e-06 | 0.0306
7868.292 | 0.12943 | 0.14722 | 0.15134 | 0.14852 | 0.11707 | 0.10265 | 0.45833 | 12 | 6 | 0.79622 | 4.1261e-06 | 4.1261e-06 | 0.030605
7869.292 | 0.12929 | 0.14709 | 0.15134 | 0.14883 | 0.11699 | 0.10269 | 0.45849 | 12 | 6 | 0.79623 | 4.1262e-06 | 4.1262e-06 | 0.030609
7870.292 | 0.12971 | 0.1472 | 0.1513 | 0.14881 | 0.11696 | 0.10282 | 0.45814 | 12 | 6 | 0.7968 | 4.1291e-06 | 4.1291e-06 | 0.030613
7871.292 | 0.12929 | 0.14724 | 0.15123 | 0.14884 | 0.11701 | 0.1027 | 0.45864 | 12 | 6 | 0.79632 | 4.1266e-06 | 4.1266e-06 | 0.030617
7872.293 | 0.12914 | 0.14724 | 0.151 | 0.14858 | 0.1172 | 0.10305 | 0.45849 | 12 | 6 | 0.79621 | 4.1261e-06 | 4.1302e-06 | 0.030621
7873.293 | 0.1295 | 0.14737 | 0.15117 | 0.14865 | 0.11722 | 0.10299 | 0.45871 | 12 | 6 | 0.79691 | 4.1297e-06 | 4.1297e-06 | 0.030625
7874.293 | 0.12904 | 0.14745 | 0.15134 | 0.14885 | 0.11692 | 0.10265 | 0.45852 | 12 | 6 | 0.79625 | 4.1263e-06 | 4.1263e-06 | 0.030629
7875.293 | 0.12942 | 0.14709 | 0.15132 | 0.14852 | 0.11728 | 0.10286 | 0.45837 | 12 | 6 | 0.79649 | 4.1275e-06 | 4.1275e-06 | 0.030634
7876.293 | 0.12958 | 0.14726 | 0.15113 | 0.14877 | 0.11705 | 0.10278 | 0.4586 | 12 | 6 | 0.79657 | 4.1279e-06 | 4.1279e-06 | 0.030638
7877.293 | 0.12914 | 0.14736 | 0.15113 | 0.14867 | 0.11703 | 0.10274 | 0.45837 | 12 | 6 | 0.79607 | 4.1254e-06 | 4.1254e-06 | 0.030642
7878.293 | 0.12933 | 0.14692 | 0.1515 | 0.1486 | 0.11722 | 0.10276 | 0.45845 | 12 | 6 | 0.79632 | 4.1267e-06 | 4.1267e-06 | 0.030646
7879.293 | 0.12927 | 0.14737 | 0.15121 | 0.14871 | 0.11707 | 0.10263 | 0.45856 | 12 | 6 | 0.79627 | 4.1264e-06 | 4.1264e-06 | 0.03065
7880.293 | 0.12937 | 0.14728 | 0.15098 | 0.14861 | 0.11732 | 0.10274 | 0.45871 | 12 | 6 | 0.7963 | 4.1265e-06 | 4.1265e-06 | 0.030654
7881.293 | 0.12943 | 0.14711 | 0.15138 | 0.14881 | 0.11714 | 0.10282 | 0.45868 | 12 | 6 | 0.79668 | 4.1285e-06 | 4.1285e-06 | 0.030658
7882.293 | 0.12937 | 0.14743 | 0.15123 | 0.14866 | 0.11695 | 0.10291 | 0.45833 | 12 | 6 | 0.79655 | 4.1278e-06 | 4.1278e-06 | 0.030662
7883.293 | 0.12925 | 0.14724 | 0.15127 | 0.14883 | 0.11703 | 0.10276 | 0.45864 | 12 | 6 | 0.79638 | 4.1269e-06 | 4.1269e-06 | 0.030667
7884.293 | 0.12914 | 0.14728 | 0.15134 | 0.14896 | 0.11728 | 0.10284 | 0.45837 | 12 | 6 | 0.79684 | 4.1293e-06 | 4.1293e-06 | 0.030671
7885.293 | 0.12889 | 0.14749 | 0.15121 | 0.14898 | 0.11743 | 0.10292 | 0.45875 | 12 | 6 | 0.79692 | 4.1297e-06 | 4.1297e-06 | 0.030675
7886.293 | 0.12954 | 0.14718 | 0.15104 | 0.14879 | 0.11705 | 0.10265 | 0.4586 | 12 | 6 | 0.79624 | 4.1263e-06 | 4.1263e-06 | 0.030679
7887.293 | 0.12939 | 0.14736 | 0.15148 | 0.14898 | 0.11718 | 0.10299 | 0.45852 | 12 | 6 | 0.79737 | 4.1321e-06 | 4.1321e-06 | 0.030683
7888.293 | 0.12912 | 0.14735 | 0.15127 | 0.14867 | 0.1172 | 0.10265 | 0.45864 | 12 | 6 | 0.79626 | 4.1263e-06 | 4.1263e-06 | 0.030687
7889.293 | 0.1295 | 0.14726 | 0.15146 | 0.14873 | 0.11697 | 0.10293 | 0.45837 | 12 | 6 | 0.79685 | 4.1294e-06 | 4.1294e-06 | 0.030691
7890.293 | 0.12945 | 0.14724 | 0.15136 | 0.14915 | 0.11709 | 0.10276 | 0.45826 | 12 | 6 | 0.79705 | 4.1304e-06 | 4.1304e-06 | 0.030695
7891.293 | 0.12933 | 0.14724 | 0.15115 | 0.14877 | 0.11709 | 0.10288 | 0.45852 | 12 | 6 | 0.79646 | 4.1273e-06 | 4.1273e-06 | 0.0307
7892.293 | 0.1295 | 0.14736 | 0.1514 | 0.14881 | 0.11714 | 0.10271 | 0.45871 | 12 | 6 | 0.79692 | 4.1297e-06 | 4.1297e-06 | 0.030704
7893.293 | 0.12916 | 0.14751 | 0.1515 | 0.14919 | 0.1176 | 0.10284 | 0.45875 | 12 | 6 | 0.79779 | 4.1343e-06 | 4.1343e-06 | 0.030708
7894.294 | 0.12943 | 0.14735 | 0.15165 | 0.149 | 0.11718 | 0.10286 | 0.45856 | 12 | 6 | 0.79747 | 4.1326e-06 | 4.1367e-06 | 0.030712
7895.294 | 0.12939 | 0.14745 | 0.15117 | 0.149 | 0.1173 | 0.10293 | 0.45868 | 12 | 6 | 0.79724 | 4.1314e-06 | 4.1314e-06 | 0.030716
7896.294 | 0.12927 | 0.14743 | 0.15113 | 0.14883 | 0.11695 | 0.1028 | 0.45814 | 12 | 6 | 0.79642 | 4.1271e-06 | 4.1271e-06 | 0.03072
7897.294 | 0.12926 | 0.14753 | 0.15152 | 0.14892 | 0.11701 | 0.10291 | 0.45868 | 12 | 6 | 0.79714 | 4.1309e-06 | 4.1309e-06 | 0.030724
7898.294 | 0.12958 | 0.14745 | 0.15132 | 0.14905 | 0.11703 | 0.10288 | 0.45875 | 12 | 6 | 0.79731 | 4.1318e-06 | 4.1318e-06 | 0.030728
7899.294 | 0.12933 | 0.14741 | 0.151 | 0.14924 | 0.11705 | 0.10276 | 0.45871 | 12 | 6 | 0.7968 | 4.1291e-06 | 4.1291e-06 | 0.030733
7900.294 | 0.12943 | 0.14775 | 0.15146 | 0.14877 | 0.11713 | 0.10307 | 0.45875 | 12 | 6 | 0.7976 | 4.1333e-06 | 4.1333e-06 | 0.030737
7901.294 | 0.12964 | 0.14751 | 0.15152 | 0.14902 | 0.11697 | 0.10297 | 0.45849 | 12 | 6 | 0.79762 | 4.1334e-06 | 4.1334e-06 | 0.030741
7902.294 | 0.12958 | 0.14743 | 0.15136 | 0.14886 | 0.11714 | 0.10305 | 0.45875 | 12 | 6 | 0.79743 | 4.1324e-06 | 4.1324e-06 | 0.030745
7903.294 | 0.12943 | 0.14749 | 0.15136 | 0.14885 | 0.11728 | 0.10274 | 0.45849 | 12 | 6 | 0.79714 | 4.1309e-06 | 4.1309e-06 | 0.030749
7904.294 | 0.12943 | 0.14732 | 0.15157 | 0.14902 | 0.11713 | 0.10305 | 0.4586 | 12 | 6 | 0.7975 | 4.1328e-06 | 4.1328e-06 | 0.030753
7905.294 | 0.1296 | 0.14741 | 0.15142 | 0.1486 | 0.11726 | 0.1027 | 0.45868 | 12 | 6 | 0.79699 | 4.1301e-06 | 4.1301e-06 | 0.030757
7906.294 | 0.12941 | 0.14737 | 0.15148 | 0.149 | 0.11762 | 0.10259 | 0.4586 | 12 | 6 | 0.79747 | 4.1326e-06 | 4.1326e-06 | 0.030762
7907.294 | 0.12966 | 0.14741 | 0.15142 | 0.14911 | 0.11722 | 0.10284 | 0.45883 | 12 | 6 | 0.79766 | 4.1336e-06 | 4.1336e-06 | 0.030766
7908.294 | 0.1295 | 0.14772 | 0.1515 | 0.14881 | 0.11703 | 0.10282 | 0.45871 | 12 | 6 | 0.79737 | 4.1321e-06 | 4.1321e-06 | 0.03077
7909.294 | 0.12939 | 0.14758 | 0.15161 | 0.14888 | 0.11699 | 0.10276 | 0.45879 | 12 | 6 | 0.79722 | 4.1313e-06 | 4.1313e-06 | 0.030774
7910.294 | 0.12973 | 0.14735 | 0.15134 | 0.14898 | 0.11735 | 0.10305 | 0.45883 | 12 | 6 | 0.79781 | 4.1344e-06 | 4.1344e-06 | 0.030778
7911.294 | 0.12979 | 0.14716 | 0.15165 | 0.14886 | 0.11733 | 0.10303 | 0.45868 | 12 | 6 | 0.79783 | 4.1345e-06 | 4.1345e-06 | 0.030782
7912.294 | 0.12967 | 0.14757 | 0.15117 | 0.14898 | 0.11739 | 0.10276 | 0.45856 | 12 | 6 | 0.79755 | 4.133e-06 | 4.133e-06 | 0.030786
7913.294 | 0.1295 | 0.14736 | 0.15157 | 0.14886 | 0.11711 | 0.10255 | 0.4586 | 12 | 6 | 0.79695 | 4.1299e-06 | 4.1299e-06 | 0.03079
7914.294 | 0.12956 | 0.14737 | 0.15117 | 0.14885 | 0.11714 | 0.10261 | 0.45891 | 12 | 6 | 0.7967 | 4.1286e-06 | 4.1286e-06 | 0.030795
7915.294 | 0.12941 | 0.14728 | 0.15157 | 0.1489 | 0.11711 | 0.10272 | 0.45841 | 12 | 6 | 0.79699 | 4.1301e-06 | 4.1301e-06 | 0.030799
7916.294 | 0.12964 | 0.14747 | 0.15132 | 0.14885 | 0.1172 | 0.10295 | 0.45845 | 12 | 6 | 0.79743 | 4.1324e-06 | 4.1324e-06 | 0.030803
7917.295 | 0.12921 | 0.14736 | 0.15134 | 0.14892 | 0.11711 | 0.10307 | 0.4586 | 12 | 6 | 0.79701 | 4.1302e-06 | 4.1343e-06 | 0.030807
7918.295 | 0.12925 | 0.14739 | 0.1514 | 0.149 | 0.11737 | 0.1028 | 0.45841 | 12 | 6 | 0.79722 | 4.1313e-06 | 4.1313e-06 | 0.030811
7919.295 | 0.12929 | 0.14726 | 0.15115 | 0.14885 | 0.11697 | 0.10284 | 0.45864 | 12 | 6 | 0.79636 | 4.1269e-06 | 4.1269e-06 | 0.030815
7920.295 | 0.12937 | 0.14747 | 0.1515 | 0.14906 | 0.11732 | 0.10282 | 0.45879 | 12 | 6 | 0.79753 | 4.1329e-06 | 4.1329e-06 | 0.030819
7921.295 | 0.1295 | 0.1473 | 0.15123 | 0.14879 | 0.11714 | 0.10274 | 0.45837 | 12 | 6 | 0.7967 | 4.1286e-06 | 4.1286e-06 | 0.030824
7922.295 | 0.12973 | 0.14734 | 0.1514 | 0.14905 | 0.11713 | 0.10288 | 0.45879 | 12 | 6 | 0.79753 | 4.1329e-06 | 4.1329e-06 | 0.030828
7923.295 | 0.12927 | 0.1476 | 0.15127 | 0.14886 | 0.11697 | 0.10286 | 0.45871 | 12 | 6 | 0.79684 | 4.1293e-06 | 4.1293e-06 | 0.030832
7924.295 | 0.12952 | 0.14728 | 0.15155 | 0.14906 | 0.11713 | 0.10276 | 0.45856 | 12 | 6 | 0.7973 | 4.1317e-06 | 4.1317e-06 | 0.030836
7925.295 | 0.12969 | 0.14753 | 0.15146 | 0.14863 | 0.11716 | 0.10316 | 0.45856 | 12 | 6 | 0.79763 | 4.1335e-06 | 4.1335e-06 | 0.03084
7926.295 | 0.12921 | 0.1476 | 0.15125 | 0.14896 | 0.11718 | 0.1027 | 0.45879 | 12 | 6 | 0.79691 | 4.1297e-06 | 4.1297e-06 | 0.030844
7927.295 | 0.12935 | 0.14743 | 0.15136 | 0.14892 | 0.11764 | 0.10307 | 0.45837 | 12 | 6 | 0.79777 | 4.1342e-06 | 4.1342e-06 | 0.030848
7928.295 | 0.12916 | 0.14737 | 0.15136 | 0.14864 | 0.11703 | 0.10276 | 0.45864 | 12 | 6 | 0.79632 | 4.1266e-06 | 4.1266e-06 | 0.030852
7929.295 | 0.12931 | 0.14726 | 0.15123 | 0.14885 | 0.11695 | 0.10297 | 0.45837 | 12 | 6 | 0.79657 | 4.1279e-06 | 4.1279e-06 | 0.030857
7930.295 | 0.12937 | 0.14722 | 0.15138 | 0.14862 | 0.11707 | 0.10276 | 0.45864 | 12 | 6 | 0.79642 | 4.1272e-06 | 4.1272e-06 | 0.030861
7931.295 | 0.12925 | 0.14753 | 0.15098 | 0.14898 | 0.1172 | 0.10314 | 0.45883 | 12 | 6 | 0.79709 | 4.1306e-06 | 4.1306e-06 | 0.030865
7932.295 | 0.12937 | 0.14753 | 0.15136 | 0.14879 | 0.1169 | 0.10259 | 0.45868 | 12 | 6 | 0.79653 | 4.1277e-06 | 4.1277e-06 | 0.030869
7933.295 | 0.12929 | 0.14726 | 0.15142 | 0.14898 | 0.11756 | 0.10251 | 0.45906 | 12 | 6 | 0.79703 | 4.1303e-06 | 4.1303e-06 | 0.030873
7934.295 | 0.12922 | 0.14724 | 0.15142 | 0.14898 | 0.11726 | 0.10297 | 0.45849 | 12 | 6 | 0.79708 | 4.1306e-06 | 4.1306e-06 | 0.030877
7935.295 | 0.12916 | 0.14755 | 0.15155 | 0.14883 | 0.11699 | 0.10284 | 0.45894 | 12 | 6 | 0.79692 | 4.1297e-06 | 4.1297e-06 | 0.030881
7936.295 | 0.12952 | 0.14751 | 0.15138 | 0.14896 | 0.11714 | 0.10291 | 0.45871 | 12 | 6 | 0.79743 | 4.1324e-06 | 4.1324e-06 | 0.030885
7937.295 | 0.12914 | 0.1472 | 0.15117 | 0.14898 | 0.11707 | 0.10339 | 0.45879 | 12 | 6 | 0.79695 | 4.1299e-06 | 4.1299e-06 | 0.03089
7938.295 | 0.12925 | 0.14705 | 0.15123 | 0.1486 | 0.11745 | 0.10295 | 0.4591 | 12 | 6 | 0.79653 | 4.1277e-06 | 4.1277e-06 | 0.030894
7939.296 | 0.12948 | 0.14741 | 0.15092 | 0.14896 | 0.11754 | 0.10305 | 0.45875 | 12 | 6 | 0.79737 | 4.1321e-06 | 4.1362e-06 | 0.030898
7940.296 | 0.12926 | 0.14743 | 0.15117 | 0.14888 | 0.11722 | 0.10263 | 0.45852 | 12 | 6 | 0.79659 | 4.128e-06 | 4.128e-06 | 0.030902
7941.296 | 0.12918 | 0.14732 | 0.15121 | 0.14881 | 0.1173 | 0.10286 | 0.45879 | 12 | 6 | 0.79666 | 4.1284e-06 | 4.1284e-06 | 0.030906
7942.296 | 0.12987 | 0.1472 | 0.15083 | 0.14848 | 0.11718 | 0.10293 | 0.45852 | 12 | 6 | 0.79649 | 4.1275e-06 | 4.1275e-06 | 0.03091
7943.296 | 0.12907 | 0.14714 | 0.15098 | 0.14873 | 0.11693 | 0.10265 | 0.45871 | 12 | 6 | 0.7955 | 4.1224e-06 | 4.1224e-06 | 0.030914
7944.296 | 0.12939 | 0.14714 | 0.15104 | 0.14865 | 0.11726 | 0.10265 | 0.45891 | 12 | 6 | 0.79613 | 4.1257e-06 | 4.1257e-06 | 0.030918
7945.296 | 0.12954 | 0.14732 | 0.15125 | 0.14879 | 0.11707 | 0.10272 | 0.45864 | 12 | 6 | 0.79668 | 4.1285e-06 | 4.1285e-06 | 0.030923
7946.296 | 0.12885 | 0.14703 | 0.15111 | 0.14885 | 0.11705 | 0.10287 | 0.45871 | 12 | 6 | 0.79577 | 4.1238e-06 | 4.1238e-06 | 0.030927
7947.296 | 0.12946 | 0.14739 | 0.15111 | 0.14833 | 0.11726 | 0.10274 | 0.45849 | 12 | 6 | 0.7963 | 4.1266e-06 | 4.1266e-06 | 0.030931
7948.296 | 0.12922 | 0.14743 | 0.1513 | 0.14913 | 0.11697 | 0.10297 | 0.45856 | 12 | 6 | 0.79703 | 4.1303e-06 | 4.1303e-06 | 0.030935
7949.296 | 0.12922 | 0.14699 | 0.15117 | 0.14892 | 0.11709 | 0.10282 | 0.45879 | 12 | 6 | 0.79621 | 4.1261e-06 | 4.1261e-06 | 0.030939
7950.296 | 0.12887 | 0.14732 | 0.15121 | 0.14867 | 0.11709 | 0.10284 | 0.45864 | 12 | 6 | 0.796 | 4.125e-06 | 4.125e-06 | 0.030943
7951.296 | 0.12908 | 0.14713 | 0.15117 | 0.14862 | 0.11707 | 0.10261 | 0.4586 | 12 | 6 | 0.79568 | 4.1233e-06 | 4.1233e-06 | 0.030947
7952.296 | 0.12939 | 0.14732 | 0.15113 | 0.14863 | 0.11705 | 0.10293 | 0.45879 | 12 | 6 | 0.79646 | 4.1273e-06 | 4.1273e-06 | 0.030951
7953.296 | 0.12943 | 0.14724 | 0.15134 | 0.14894 | 0.11697 | 0.10293 | 0.45868 | 12 | 6 | 0.79685 | 4.1294e-06 | 4.1294e-06 | 0.030956
7954.296 | 0.12948 | 0.14716 | 0.15119 | 0.14877 | 0.11718 | 0.10257 | 0.45879 | 12 | 6 | 0.79636 | 4.1269e-06 | 4.1269e-06 | 0.03096
7955.296 | 0.12929 | 0.14756 | 0.15136 | 0.14879 | 0.11684 | 0.10269 | 0.45879 | 12 | 6 | 0.79653 | 4.1278e-06 | 4.1278e-06 | 0.030964
7956.296 | 0.12914 | 0.14751 | 0.15155 | 0.14894 | 0.11732 | 0.10253 | 0.45868 | 12 | 6 | 0.79699 | 4.1301e-06 | 4.1301e-06 | 0.030968
7957.296 | 0.12954 | 0.14741 | 0.15153 | 0.14858 | 0.11709 | 0.10274 | 0.45917 | 12 | 6 | 0.79689 | 4.1296e-06 | 4.1296e-06 | 0.030972
7958.296 | 0.12935 | 0.14734 | 0.15159 | 0.14892 | 0.11728 | 0.10295 | 0.45868 | 12 | 6 | 0.79743 | 4.1324e-06 | 4.1324e-06 | 0.030976
7959.296 | 0.12975 | 0.14726 | 0.15138 | 0.14885 | 0.11705 | 0.10301 | 0.4591 | 12 | 6 | 0.79729 | 4.1317e-06 | 4.1317e-06 | 0.03098
7960.296 | 0.12958 | 0.14735 | 0.15138 | 0.14867 | 0.11718 | 0.10248 | 0.45883 | 12 | 6 | 0.79664 | 4.1283e-06 | 4.1283e-06 | 0.030985
7961.297 | 0.12939 | 0.14718 | 0.15127 | 0.14873 | 0.1168 | 0.10282 | 0.4591 | 12 | 6 | 0.79619 | 4.126e-06 | 4.1301e-06 | 0.030989
7962.297 | 0.12956 | 0.14732 | 0.15148 | 0.14909 | 0.11716 | 0.10278 | 0.45894 | 12 | 6 | 0.79739 | 4.1322e-06 | 4.1322e-06 | 0.030993
7963.297 | 0.12899 | 0.14722 | 0.1514 | 0.14883 | 0.1169 | 0.10276 | 0.4586 | 12 | 6 | 0.79609 | 4.1254e-06 | 4.1254e-06 | 0.030997
7964.297 | 0.12897 | 0.14739 | 0.15153 | 0.14907 | 0.1173 | 0.10282 | 0.45845 | 12 | 6 | 0.79709 | 4.1306e-06 | 4.1306e-06 | 0.031001
7965.297 | 0.12925 | 0.14734 | 0.15121 | 0.14879 | 0.11718 | 0.10272 | 0.45871 | 12 | 6 | 0.7965 | 4.1276e-06 | 4.1276e-06 | 0.031005
7966.297 | 0.12952 | 0.14751 | 0.15159 | 0.14883 | 0.1173 | 0.10267 | 0.45883 | 12 | 6 | 0.79741 | 4.1323e-06 | 4.1323e-06 | 0.031009
7967.297 | 0.12937 | 0.14726 | 0.15146 | 0.14911 | 0.11711 | 0.10311 | 0.45887 | 12 | 6 | 0.79741 | 4.1323e-06 | 4.1323e-06 | 0.031013
7968.297 | 0.12948 | 0.14733 | 0.1515 | 0.14886 | 0.11739 | 0.10257 | 0.45879 | 12 | 6 | 0.79714 | 4.1309e-06 | 4.1309e-06 | 0.031018
7969.297 | 0.12963 | 0.14722 | 0.15144 | 0.14894 | 0.11716 | 0.10255 | 0.45849 | 12 | 6 | 0.79695 | 4.1299e-06 | 4.1299e-06 | 0.031022
7970.297 | 0.12948 | 0.14772 | 0.15146 | 0.14898 | 0.11716 | 0.10284 | 0.45875 | 12 | 6 | 0.79764 | 4.1335e-06 | 4.1335e-06 | 0.031026
7971.297 | 0.1296 | 0.14745 | 0.15152 | 0.14898 | 0.11728 | 0.1028 | 0.45898 | 12 | 6 | 0.79762 | 4.1334e-06 | 4.1334e-06 | 0.03103
7972.297 | 0.1292 | 0.14755 | 0.15146 | 0.14902 | 0.11762 | 0.1027 | 0.45845 | 12 | 6 | 0.79754 | 4.133e-06 | 4.133e-06 | 0.031034
7973.297 | 0.12937 | 0.14754 | 0.15167 | 0.14886 | 0.11716 | 0.1024 | 0.45898 | 12 | 6 | 0.79701 | 4.1302e-06 | 4.1302e-06 | 0.031038
7974.297 | 0.12929 | 0.14737 | 0.15138 | 0.14865 | 0.11705 | 0.10274 | 0.4586 | 12 | 6 | 0.79649 | 4.1275e-06 | 4.1275e-06 | 0.031042
7975.297 | 0.12925 | 0.14726 | 0.15161 | 0.14886 | 0.11724 | 0.10253 | 0.45883 | 12 | 6 | 0.79676 | 4.1289e-06 | 4.1289e-06 | 0.031046
7976.297 | 0.12954 | 0.14747 | 0.15138 | 0.14896 | 0.11733 | 0.1028 | 0.45887 | 12 | 6 | 0.79748 | 4.1327e-06 | 4.1327e-06 | 0.031051
7977.297 | 0.12918 | 0.14732 | 0.15151 | 0.14898 | 0.11718 | 0.10253 | 0.4591 | 12 | 6 | 0.7967 | 4.1286e-06 | 4.1286e-06 | 0.031055
7978.297 | 0.12927 | 0.14747 | 0.15134 | 0.14883 | 0.11716 | 0.10305 | 0.4586 | 12 | 6 | 0.79712 | 4.1308e-06 | 4.1308e-06 | 0.031059
7979.297 | 0.12918 | 0.14743 | 0.15146 | 0.14884 | 0.1173 | 0.10286 | 0.45917 | 12 | 6 | 0.79706 | 4.1305e-06 | 4.1305e-06 | 0.031063
7980.297 | 0.12912 | 0.14755 | 0.15142 | 0.14904 | 0.11672 | 0.10305 | 0.45894 | 12 | 6 | 0.79689 | 4.1296e-06 | 4.1296e-06 | 0.031067
7981.297 | 0.12975 | 0.14734 | 0.15148 | 0.14908 | 0.11722 | 0.10274 | 0.4591 | 12 | 6 | 0.7976 | 4.1333e-06 | 4.1333e-06 | 0.031071
7982.297 | 0.12966 | 0.14755 | 0.15132 | 0.14896 | 0.11724 | 0.10268 | 0.45883 | 12 | 6 | 0.79741 | 4.1323e-06 | 4.1323e-06 | 0.031075
7983.297 | 0.12969 | 0.1477 | 0.15172 | 0.14892 | 0.11737 | 0.10272 | 0.45864 | 12 | 6 | 0.79813 | 4.136e-06 | 4.136e-06 | 0.03108
7984.298 | 0.12973 | 0.14751 | 0.15172 | 0.14879 | 0.11699 | 0.10312 | 0.45936 | 12 | 6 | 0.79787 | 4.1347e-06 | 4.1388e-06 | 0.031084
7985.298 | 0.12958 | 0.14774 | 0.1515 | 0.14909 | 0.11724 | 0.10288 | 0.45875 | 12 | 6 | 0.79802 | 4.1354e-06 | 4.1354e-06 | 0.031088
7986.298 | 0.12954 | 0.14737 | 0.15134 | 0.14911 | 0.11709 | 0.10293 | 0.45871 | 12 | 6 | 0.79739 | 4.1322e-06 | 4.1322e-06 | 0.031092
7987.298 | 0.12946 | 0.14756 | 0.15157 | 0.14902 | 0.11718 | 0.10301 | 0.45906 | 12 | 6 | 0.79781 | 4.1343e-06 | 4.1343e-06 | 0.031096
7988.298 | 0.12996 | 0.14722 | 0.15146 | 0.149 | 0.11743 | 0.10299 | 0.45883 | 12 | 6 | 0.79806 | 4.1356e-06 | 4.1356e-06 | 0.0311
7989.298 | 0.1295 | 0.14768 | 0.15125 | 0.14913 | 0.11743 | 0.10307 | 0.45891 | 12 | 6 | 0.79806 | 4.1356e-06 | 4.1356e-06 | 0.031104
7990.298 | 0.12958 | 0.14743 | 0.15142 | 0.14879 | 0.1173 | 0.10274 | 0.45891 | 12 | 6 | 0.79726 | 4.1315e-06 | 4.1315e-06 | 0.031108
7991.298 | 0.12965 | 0.14745 | 0.15134 | 0.14915 | 0.11735 | 0.10295 | 0.45898 | 12 | 6 | 0.79791 | 4.1349e-06 | 4.1349e-06 | 0.031113
7992.298 | 0.12954 | 0.14751 | 0.15153 | 0.1489 | 0.11747 | 0.1029 | 0.45879 | 12 | 6 | 0.79785 | 4.1346e-06 | 4.1346e-06 | 0.031117
7993.298 | 0.12958 | 0.14762 | 0.15161 | 0.14869 | 0.11726 | 0.10263 | 0.45879 | 12 | 6 | 0.79739 | 4.1322e-06 | 4.1322e-06 | 0.031121
7994.298 | 0.12946 | 0.1476 | 0.15174 | 0.14934 | 0.11739 | 0.10287 | 0.45891 | 12 | 6 | 0.79842 | 4.1375e-06 | 4.1375e-06 | 0.031125
7995.298 | 0.12925 | 0.14783 | 0.1515 | 0.14936 | 0.11718 | 0.10301 | 0.4591 | 12 | 6 | 0.79813 | 4.136e-06 | 4.136e-06 | 0.031129
7996.298 | 0.12958 | 0.14749 | 0.15123 | 0.14886 | 0.1172 | 0.10289 | 0.45898 | 12 | 6 | 0.79726 | 4.1315e-06 | 4.1315e-06 | 0.031133
7997.298 | 0.12958 | 0.14785 | 0.15159 | 0.14904 | 0.11728 | 0.10295 | 0.45891 | 12 | 6 | 0.79829 | 4.1368e-06 | 4.1368e-06 | 0.031137
7998.298 | 0.12958 | 0.1477 | 0.15142 | 0.149 | 0.11713 | 0.10314 | 0.45921 | 12 | 6 | 0.79797 | 4.1352e-06 | 4.1352e-06 | 0.031142
7999.298 | 0.1297 | 0.14764 | 0.1514 | 0.1493 | 0.11751 | 0.10303 | 0.45906 | 12 | 6 | 0.79858 | 4.1383e-06 | 4.1383e-06 | 0.031146
8000.298 | 0.12965 | 0.14741 | 0.15138 | 0.14911 | 0.11726 | 0.1028 | 0.45898 | 12 | 6 | 0.79762 | 4.1334e-06 | 4.1334e-06 | 0.03115
8001.298 | 0.12952 | 0.14777 | 0.15152 | 0.14915 | 0.1172 | 0.10305 | 0.45883 | 12 | 6 | 0.79821 | 4.1364e-06 | 4.1364e-06 | 0.031154
8002.298 | 0.12937 | 0.14751 | 0.15136 | 0.14894 | 0.11749 | 0.10278 | 0.45883 | 12 | 6 | 0.79744 | 4.1325e-06 | 4.1325e-06 | 0.031158
8003.298 | 0.12937 | 0.14724 | 0.15121 | 0.14904 | 0.11703 | 0.10269 | 0.45891 | 12 | 6 | 0.79657 | 4.1279e-06 | 4.1279e-06 | 0.031162
8004.298 | 0.12964 | 0.14758 | 0.15157 | 0.14894 | 0.11724 | 0.10318 | 0.45887 | 12 | 6 | 0.79815 | 4.1361e-06 | 4.1361e-06 | 0.031166
8005.298 | 0.12946 | 0.14737 | 0.15134 | 0.14894 | 0.11695 | 0.10293 | 0.45914 | 12 | 6 | 0.79701 | 4.1302e-06 | 4.1302e-06 | 0.03117
8006.299 | 0.12985 | 0.14735 | 0.1515 | 0.14915 | 0.11724 | 0.10267 | 0.45894 | 12 | 6 | 0.79775 | 4.1341e-06 | 4.1382e-06 | 0.031175
8007.299 | 0.12908 | 0.14768 | 0.15144 | 0.14906 | 0.11709 | 0.10314 | 0.45894 | 12 | 6 | 0.79748 | 4.1327e-06 | 4.1327e-06 | 0.031179
8008.299 | 0.12958 | 0.14757 | 0.15168 | 0.14907 | 0.11712 | 0.10314 | 0.45883 | 12 | 6 | 0.79817 | 4.1362e-06 | 4.1362e-06 | 0.031183
8009.299 | 0.12988 | 0.14774 | 0.15148 | 0.1493 | 0.11718 | 0.10282 | 0.45898 | 12 | 6 | 0.7984 | 4.1374e-06 | 4.1374e-06 | 0.031187
8010.299 | 0.12966 | 0.14747 | 0.15142 | 0.149 | 0.11718 | 0.10288 | 0.45906 | 12 | 6 | 0.7976 | 4.1333e-06 | 4.1333e-06 | 0.031191
8011.299 | 0.12935 | 0.14732 | 0.15153 | 0.1489 | 0.1173 | 0.10312 | 0.45868 | 12 | 6 | 0.79752 | 4.1329e-06 | 4.1329e-06 | 0.031195
8012.299 | 0.12912 | 0.14757 | 0.15163 | 0.149 | 0.11728 | 0.10318 | 0.45902 | 12 | 6 | 0.79777 | 4.1342e-06 | 4.1342e-06 | 0.031199
8013.299 | 0.12941 | 0.14749 | 0.15152 | 0.149 | 0.11737 | 0.10303 | 0.45875 | 12 | 6 | 0.79781 | 4.1343e-06 | 4.1343e-06 | 0.031204
8014.299 | 0.12969 | 0.14743 | 0.1518 | 0.14894 | 0.11722 | 0.10289 | 0.45914 | 12 | 6 | 0.79798 | 4.1352e-06 | 4.1352e-06 | 0.031208
8015.299 | 0.12941 | 0.14762 | 0.15155 | 0.14885 | 0.11743 | 0.10278 | 0.45883 | 12 | 6 | 0.79764 | 4.1335e-06 | 4.1335e-06 | 0.031212
8016.299 | 0.12971 | 0.14743 | 0.15178 | 0.14925 | 0.11728 | 0.10278 | 0.45894 | 12 | 6 | 0.79823 | 4.1365e-06 | 4.1365e-06 | 0.031216
8017.299 | 0.12948 | 0.14755 | 0.15171 | 0.14883 | 0.11726 | 0.10297 | 0.45917 | 12 | 6 | 0.79779 | 4.1343e-06 | 4.1343e-06 | 0.03122
8018.299 | 0.12967 | 0.14795 | 0.15157 | 0.14873 | 0.11712 | 0.10297 | 0.45902 | 12 | 6 | 0.79802 | 4.1354e-06 | 4.1354e-06 | 0.031224
8019.299 | 0.12958 | 0.14724 | 0.15132 | 0.14884 | 0.11712 | 0.10318 | 0.45906 | 12 | 6 | 0.79729 | 4.1317e-06 | 4.1317e-06 | 0.031228
8020.299 | 0.12971 | 0.14781 | 0.15155 | 0.14883 | 0.11705 | 0.10297 | 0.45852 | 12 | 6 | 0.79792 | 4.135e-06 | 4.135e-06 | 0.031233
8021.299 | 0.12967 | 0.14762 | 0.15167 | 0.14894 | 0.11733 | 0.10276 | 0.45887 | 12 | 6 | 0.798 | 4.1353e-06 | 4.1353e-06 | 0.031237
8022.299 | 0.1295 | 0.14736 | 0.15148 | 0.14885 | 0.11743 | 0.10301 | 0.45891 | 12 | 6 | 0.79762 | 4.1334e-06 | 4.1334e-06 | 0.031241
8023.299 | 0.12922 | 0.14766 | 0.15157 | 0.14919 | 0.11718 | 0.10272 | 0.4591 | 12 | 6 | 0.79754 | 4.133e-06 | 4.133e-06 | 0.031245
8024.299 | 0.12962 | 0.14762 | 0.15144 | 0.14917 | 0.11732 | 0.10278 | 0.45932 | 12 | 6 | 0.79794 | 4.1351e-06 | 4.1351e-06 | 0.031249
8025.299 | 0.12952 | 0.14764 | 0.15146 | 0.14879 | 0.11732 | 0.10297 | 0.45871 | 12 | 6 | 0.7977 | 4.1338e-06 | 4.1338e-06 | 0.031253
8026.299 | 0.12946 | 0.14733 | 0.15138 | 0.14896 | 0.11717 | 0.10299 | 0.45891 | 12 | 6 | 0.79729 | 4.1317e-06 | 4.1317e-06 | 0.031257
8027.299 | 0.12965 | 0.14735 | 0.1515 | 0.14886 | 0.11714 | 0.10282 | 0.45902 | 12 | 6 | 0.79733 | 4.1319e-06 | 4.1319e-06 | 0.031261
8028.3 | 0.12931 | 0.14754 | 0.15148 | 0.14898 | 0.11714 | 0.10309 | 0.45898 | 12 | 6 | 0.79754 | 4.133e-06 | 4.1371e-06 | 0.031266
8029.3 | 0.12943 | 0.14745 | 0.15127 | 0.14879 | 0.11714 | 0.10308 | 0.45894 | 12 | 6 | 0.79716 | 4.131e-06 | 4.131e-06 | 0.03127
8030.3 | 0.12918 | 0.14743 | 0.15155 | 0.14885 | 0.11737 | 0.10303 | 0.45948 | 12 | 6 | 0.79741 | 4.1323e-06 | 4.1323e-06 | 0.031274
8031.3 | 0.12906 | 0.14739 | 0.15111 | 0.14873 | 0.11728 | 0.10257 | 0.45898 | 12 | 6 | 0.79615 | 4.1258e-06 | 4.1258e-06 | 0.031278
8032.3 | 0.12935 | 0.1473 | 0.1514 | 0.149 | 0.11756 | 0.10265 | 0.45894 | 12 | 6 | 0.79726 | 4.1315e-06 | 4.1315e-06 | 0.031282
8033.3 | 0.12908 | 0.14737 | 0.15155 | 0.14896 | 0.11695 | 0.10301 | 0.45906 | 12 | 6 | 0.79693 | 4.1298e-06 | 4.1298e-06 | 0.031286
8034.3 | 0.12874 | 0.14747 | 0.15113 | 0.14862 | 0.11722 | 0.10288 | 0.45875 | 12 | 6 | 0.79605 | 4.1253e-06 | 4.1253e-06 | 0.03129
8035.3 | 0.12897 | 0.14722 | 0.15132 | 0.14883 | 0.11718 | 0.10324 | 0.45906 | 12 | 6 | 0.79676 | 4.1289e-06 | 4.1289e-06 | 0.031294
8036.3 | 0.12904 | 0.14718 | 0.15129 | 0.14888 | 0.11703 | 0.10249 | 0.45883 | 12 | 6 | 0.79592 | 4.1246e-06 | 4.1246e-06 | 0.031299
8037.3 | 0.12923 | 0.14732 | 0.15123 | 0.14896 | 0.11741 | 0.10276 | 0.45887 | 12 | 6 | 0.79691 | 4.1297e-06 | 4.1297e-06 | 0.031303
8038.3 | 0.12962 | 0.14703 | 0.15153 | 0.14888 | 0.11728 | 0.10303 | 0.45887 | 12 | 6 | 0.79737 | 4.1321e-06 | 4.1321e-06 | 0.031307
8039.3 | 0.1291 | 0.14701 | 0.15142 | 0.14879 | 0.11735 | 0.10318 | 0.45902 | 12 | 6 | 0.79686 | 4.1294e-06 | 4.1294e-06 | 0.031311
8040.3 | 0.12975 | 0.14737 | 0.15165 | 0.1489 | 0.11724 | 0.10295 | 0.4591 | 12 | 6 | 0.79786 | 4.1346e-06 | 4.1346e-06 | 0.031315
8041.3 | 0.12946 | 0.14743 | 0.15157 | 0.14858 | 0.11732 | 0.10272 | 0.45925 | 12 | 6 | 0.79708 | 4.1306e-06 | 4.1306e-06 | 0.031319
8042.3 | 0.12916 | 0.14741 | 0.15159 | 0.14892 | 0.11714 | 0.10272 | 0.45936 | 12 | 6 | 0.79695 | 4.1299e-06 | 4.1299e-06 | 0.031323
8043.3 | 0.12939 | 0.14739 | 0.15155 | 0.1489 | 0.11703 | 0.10288 | 0.45894 | 12 | 6 | 0.79714 | 4.1309e-06 | 4.1309e-06 | 0.031328
8044.3 | 0.12931 | 0.14728 | 0.15117 | 0.14898 | 0.11718 | 0.10289 | 0.45894 | 12 | 6 | 0.79682 | 4.1292e-06 | 4.1292e-06 | 0.031332
8045.3 | 0.12929 | 0.14753 | 0.15161 | 0.14894 | 0.11709 | 0.10295 | 0.4586 | 12 | 6 | 0.79741 | 4.1323e-06 | 4.1323e-06 | 0.031336
8046.3 | 0.12929 | 0.14741 | 0.15138 | 0.14904 | 0.11732 | 0.10316 | 0.45898 | 12 | 6 | 0.7976 | 4.1333e-06 | 4.1333e-06 | 0.03134
8047.3 | 0.12925 | 0.14737 | 0.15155 | 0.14913 | 0.11728 | 0.10324 | 0.45932 | 12 | 6 | 0.79783 | 4.1344e-06 | 4.1344e-06 | 0.031344
8048.3 | 0.12891 | 0.14733 | 0.15153 | 0.14886 | 0.11695 | 0.10287 | 0.45887 | 12 | 6 | 0.79647 | 4.1274e-06 | 4.1274e-06 | 0.031348
8049.3 | 0.12967 | 0.14739 | 0.15151 | 0.14885 | 0.11709 | 0.10303 | 0.45925 | 12 | 6 | 0.79754 | 4.133e-06 | 4.133e-06 | 0.031352
8050.3 | 0.12943 | 0.14747 | 0.15136 | 0.14883 | 0.11705 | 0.10286 | 0.45887 | 12 | 6 | 0.79699 | 4.1301e-06 | 4.1301e-06 | 0.031356
8051.301 | 0.12943 | 0.14735 | 0.15144 | 0.149 | 0.11722 | 0.1028 | 0.45925 | 12 | 6 | 0.79724 | 4.1314e-06 | 4.1355e-06 | 0.031361
8052.301 | 0.12922 | 0.14736 | 0.15123 | 0.14877 | 0.11707 | 0.10278 | 0.45894 | 12 | 6 | 0.79642 | 4.1272e-06 | 4.1272e-06 | 0.031365
8053.301 | 0.12918 | 0.14733 | 0.15119 | 0.14917 | 0.11749 | 0.10289 | 0.45898 | 12 | 6 | 0.79725 | 4.1315e-06 | 4.1315e-06 | 0.031369
8054.301 | 0.12916 | 0.14734 | 0.15138 | 0.14909 | 0.11724 | 0.10274 | 0.4591 | 12 | 6 | 0.79695 | 4.1299e-06 | 4.1299e-06 | 0.031373
8055.301 | 0.12954 | 0.14745 | 0.15149 | 0.14925 | 0.11724 | 0.10308 | 0.45936 | 12 | 6 | 0.79806 | 4.1356e-06 | 4.1356e-06 | 0.031377
8056.301 | 0.12923 | 0.14741 | 0.15142 | 0.14902 | 0.11741 | 0.10333 | 0.45917 | 12 | 6 | 0.79783 | 4.1344e-06 | 4.1344e-06 | 0.031381
8057.301 | 0.12946 | 0.14749 | 0.15149 | 0.14896 | 0.11743 | 0.10287 | 0.45868 | 12 | 6 | 0.79771 | 4.1339e-06 | 4.1339e-06 | 0.031385
8058.301 | 0.12931 | 0.14728 | 0.15163 | 0.14898 | 0.11718 | 0.10288 | 0.45894 | 12 | 6 | 0.79726 | 4.1315e-06 | 4.1315e-06 | 0.03139
8059.301 | 0.1296 | 0.14736 | 0.15142 | 0.14921 | 0.11716 | 0.10284 | 0.4591 | 12 | 6 | 0.79758 | 4.1332e-06 | 4.1332e-06 | 0.031394
8060.301 | 0.12964 | 0.14751 | 0.15169 | 0.14925 | 0.11737 | 0.10282 | 0.45921 | 12 | 6 | 0.79827 | 4.1367e-06 | 4.1367e-06 | 0.031398
8061.301 | 0.12962 | 0.14768 | 0.15159 | 0.14909 | 0.11724 | 0.10282 | 0.45932 | 12 | 6 | 0.79804 | 4.1356e-06 | 4.1356e-06 | 0.031402
8062.301 | 0.12952 | 0.14749 | 0.15148 | 0.14906 | 0.11735 | 0.10289 | 0.45921 | 12 | 6 | 0.79779 | 4.1343e-06 | 4.1343e-06 | 0.031406
8063.301 | 0.12979 | 0.14745 | 0.15169 | 0.14892 | 0.11722 | 0.10293 | 0.45906 | 12 | 6 | 0.798 | 4.1353e-06 | 4.1353e-06 | 0.03141
8064.301 | 0.12962 | 0.14772 | 0.15195 | 0.14873 | 0.11745 | 0.10316 | 0.45917 | 12 | 6 | 0.79863 | 4.1386e-06 | 4.1386e-06 | 0.031414
8065.301 | 0.12964 | 0.14754 | 0.15172 | 0.14911 | 0.11726 | 0.10307 | 0.45894 | 12 | 6 | 0.79834 | 4.1371e-06 | 4.1371e-06 | 0.031418
8066.301 | 0.12968 | 0.14777 | 0.15161 | 0.14905 | 0.11747 | 0.10286 | 0.45902 | 12 | 6 | 0.79844 | 4.1376e-06 | 4.1376e-06 | 0.031423
8067.301 | 0.12981 | 0.14764 | 0.15174 | 0.14923 | 0.11743 | 0.10301 | 0.45894 | 12 | 6 | 0.79886 | 4.1398e-06 | 4.1398e-06 | 0.031427
8068.301 | 0.12933 | 0.14757 | 0.15157 | 0.14905 | 0.11733 | 0.10259 | 0.45906 | 12 | 6 | 0.79745 | 4.1325e-06 | 4.1325e-06 | 0.031431
8069.301 | 0.12945 | 0.14762 | 0.15169 | 0.14904 | 0.11735 | 0.10255 | 0.45898 | 12 | 6 | 0.7977 | 4.1338e-06 | 4.1338e-06 | 0.031435
8070.301 | 0.1296 | 0.14757 | 0.15136 | 0.14885 | 0.11743 | 0.10295 | 0.45929 | 12 | 6 | 0.79775 | 4.1341e-06 | 4.1341e-06 | 0.031439
8071.301 | 0.12916 | 0.14772 | 0.15144 | 0.14894 | 0.11737 | 0.10295 | 0.45929 | 12 | 6 | 0.79758 | 4.1332e-06 | 4.1332e-06 | 0.031443
8072.301 | 0.12933 | 0.14753 | 0.15193 | 0.14907 | 0.11728 | 0.10301 | 0.45894 | 12 | 6 | 0.79815 | 4.1361e-06 | 4.1361e-06 | 0.031447
8073.302 | 0.1295 | 0.14735 | 0.1513 | 0.14932 | 0.11716 | 0.10305 | 0.45891 | 12 | 6 | 0.79769 | 4.1337e-06 | 4.1379e-06 | 0.031452
8074.302 | 0.1295 | 0.14778 | 0.15174 | 0.149 | 0.11751 | 0.10288 | 0.45906 | 12 | 6 | 0.79841 | 4.1374e-06 | 4.1374e-06 | 0.031456
8075.302 | 0.12929 | 0.14755 | 0.15142 | 0.14898 | 0.11724 | 0.10297 | 0.45925 | 12 | 6 | 0.79745 | 4.1325e-06 | 4.1325e-06 | 0.03146
8076.302 | 0.12948 | 0.14758 | 0.15157 | 0.14908 | 0.11718 | 0.10307 | 0.45906 | 12 | 6 | 0.79796 | 4.1351e-06 | 4.1351e-06 | 0.031464
8077.302 | 0.1295 | 0.14736 | 0.15127 | 0.14913 | 0.11733 | 0.10286 | 0.4591 | 12 | 6 | 0.79745 | 4.1325e-06 | 4.1325e-06 | 0.031468
8078.302 | 0.12965 | 0.14758 | 0.15146 | 0.14911 | 0.11745 | 0.10316 | 0.45932 | 12 | 6 | 0.79842 | 4.1375e-06 | 4.1375e-06 | 0.031472
8079.302 | 0.12965 | 0.14745 | 0.15148 | 0.14921 | 0.11743 | 0.10308 | 0.45902 | 12 | 6 | 0.79831 | 4.1369e-06 | 4.1369e-06 | 0.031476
8080.302 | 0.12964 | 0.1476 | 0.15153 | 0.14904 | 0.11741 | 0.10322 | 0.45932 | 12 | 6 | 0.79844 | 4.1376e-06 | 4.1376e-06 | 0.031481
8081.302 | 0.12956 | 0.14785 | 0.15144 | 0.14892 | 0.11714 | 0.10286 | 0.45914 | 12 | 6 | 0.79777 | 4.1342e-06 | 4.1342e-06 | 0.031485
8082.302 | 0.12954 | 0.14775 | 0.15148 | 0.14886 | 0.11756 | 0.10288 | 0.4591 | 12 | 6 | 0.79808 | 4.1357e-06 | 4.1357e-06 | 0.031489
8083.302 | 0.1295 | 0.14724 | 0.15142 | 0.14898 | 0.11749 | 0.10303 | 0.45921 | 12 | 6 | 0.79766 | 4.1336e-06 | 4.1336e-06 | 0.031493
8084.302 | 0.12952 | 0.14758 | 0.15155 | 0.1489 | 0.11745 | 0.10297 | 0.45902 | 12 | 6 | 0.79798 | 4.1353e-06 | 4.1353e-06 | 0.031497
8085.302 | 0.12937 | 0.14753 | 0.15148 | 0.14892 | 0.11709 | 0.10308 | 0.45921 | 12 | 6 | 0.79747 | 4.1326e-06 | 4.1326e-06 | 0.031501
8086.302 | 0.12946 | 0.14776 | 0.15155 | 0.14928 | 0.11737 | 0.10318 | 0.45887 | 12 | 6 | 0.79861 | 4.1385e-06 | 4.1385e-06 | 0.031505
8087.302 | 0.1291 | 0.14783 | 0.15136 | 0.14907 | 0.11735 | 0.10335 | 0.45902 | 12 | 6 | 0.79808 | 4.1357e-06 | 4.1357e-06 | 0.031509
8088.302 | 0.12941 | 0.14772 | 0.15136 | 0.14904 | 0.11735 | 0.10316 | 0.45944 | 12 | 6 | 0.79804 | 4.1356e-06 | 4.1356e-06 | 0.031514
8089.302 | 0.12958 | 0.14728 | 0.1517 | 0.14902 | 0.11728 | 0.10284 | 0.45929 | 12 | 6 | 0.79769 | 4.1338e-06 | 4.1338e-06 | 0.031518
8090.302 | 0.12952 | 0.14703 | 0.15174 | 0.14921 | 0.11732 | 0.10312 | 0.4591 | 12 | 6 | 0.79794 | 4.135e-06 | 4.135e-06 | 0.031522
8091.302 | 0.12914 | 0.14757 | 0.1514 | 0.14909 | 0.11716 | 0.10293 | 0.45929 | 12 | 6 | 0.7973 | 4.1317e-06 | 4.1317e-06 | 0.031526
8092.302 | 0.1291 | 0.14764 | 0.15144 | 0.14865 | 0.11741 | 0.1029 | 0.45906 | 12 | 6 | 0.79714 | 4.1309e-06 | 4.1309e-06 | 0.03153
8093.302 | 0.12897 | 0.14728 | 0.1513 | 0.14888 | 0.11709 | 0.1027 | 0.45906 | 12 | 6 | 0.79622 | 4.1261e-06 | 4.1261e-06 | 0.031534
8094.302 | 0.12922 | 0.14743 | 0.15176 | 0.14905 | 0.11718 | 0.10303 | 0.45902 | 12 | 6 | 0.79767 | 4.1337e-06 | 4.1337e-06 | 0.031538
8095.302 | 0.12916 | 0.14726 | 0.15161 | 0.14883 | 0.11735 | 0.10295 | 0.45871 | 12 | 6 | 0.79716 | 4.131e-06 | 4.131e-06 | 0.031543
8096.302 | 0.12941 | 0.1473 | 0.15174 | 0.14887 | 0.11747 | 0.10307 | 0.45894 | 12 | 6 | 0.79785 | 4.1346e-06 | 4.1346e-06 | 0.031547
8097.302 | 0.12906 | 0.14745 | 0.15148 | 0.14919 | 0.11735 | 0.10303 | 0.45898 | 12 | 6 | 0.79756 | 4.1331e-06 | 4.1331e-06 | 0.031551
8098.301 | 0.12935 | 0.14722 | 0.15134 | 0.14873 | 0.11752 | 0.10305 | 0.45921 | 12 | 6 | 0.79722 | 4.1313e-06 | 4.1272e-06 | 0.031555
8099.301 | 0.12939 | 0.1473 | 0.15132 | 0.14854 | 0.11735 | 0.10314 | 0.45925 | 12 | 6 | 0.79705 | 4.1304e-06 | 4.1304e-06 | 0.031559
8100.301 | 0.12922 | 0.14728 | 0.15155 | 0.14894 | 0.11737 | 0.10274 | 0.45902 | 12 | 6 | 0.7971 | 4.1307e-06 | 4.1307e-06 | 0.031563
8101.301 | 0.12948 | 0.14745 | 0.1514 | 0.1489 | 0.11747 | 0.10326 | 0.45929 | 12 | 6 | 0.79797 | 4.1352e-06 | 4.1352e-06 | 0.031567
8102.301 | 0.12948 | 0.14749 | 0.15127 | 0.14879 | 0.11718 | 0.10299 | 0.45917 | 12 | 6 | 0.7972 | 4.1312e-06 | 4.1312e-06 | 0.031571
8103.301 | 0.12933 | 0.1472 | 0.15119 | 0.14913 | 0.11732 | 0.10329 | 0.45929 | 12 | 6 | 0.79746 | 4.1326e-06 | 4.1326e-06 | 0.031576
8104.301 | 0.12918 | 0.14741 | 0.15142 | 0.149 | 0.11703 | 0.10288 | 0.45929 | 12 | 6 | 0.79692 | 4.1297e-06 | 4.1297e-06 | 0.03158
8105.3 | 0.12937 | 0.14741 | 0.15138 | 0.14883 | 0.11728 | 0.10311 | 0.45925 | 12 | 6 | 0.79737 | 4.1321e-06 | 4.128e-06 | 0.031584
8106.3 | 0.12926 | 0.14722 | 0.15125 | 0.14917 | 0.11728 | 0.10301 | 0.45891 | 12 | 6 | 0.79718 | 4.1311e-06 | 4.1311e-06 | 0.031588
8107.3 | 0.12944 | 0.14751 | 0.15163 | 0.14923 | 0.11733 | 0.10274 | 0.45917 | 12 | 6 | 0.79789 | 4.1348e-06 | 4.1348e-06 | 0.031592
8108.3 | 0.12906 | 0.14762 | 0.15153 | 0.14894 | 0.11747 | 0.10289 | 0.45917 | 12 | 6 | 0.79752 | 4.1329e-06 | 4.1329e-06 | 0.031596
8109.3 | 0.12945 | 0.14757 | 0.15132 | 0.1489 | 0.11734 | 0.1029 | 0.45917 | 12 | 6 | 0.79747 | 4.1326e-06 | 4.1326e-06 | 0.0316
8110.3 | 0.12935 | 0.1476 | 0.15123 | 0.14917 | 0.11739 | 0.10286 | 0.45894 | 12 | 6 | 0.7976 | 4.1333e-06 | 4.1333e-06 | 0.031604
8111.3 | 0.12939 | 0.14728 | 0.15142 | 0.14904 | 0.11728 | 0.10278 | 0.45944 | 12 | 6 | 0.79718 | 4.1311e-06 | 4.1311e-06 | 0.031609
8112.299 | 0.12946 | 0.14732 | 0.15157 | 0.14934 | 0.11735 | 0.10269 | 0.4591 | 12 | 6 | 0.79774 | 4.134e-06 | 4.1298e-06 | 0.031613
8113.299 | 0.12944 | 0.14758 | 0.15161 | 0.14879 | 0.11739 | 0.1032 | 0.45929 | 12 | 6 | 0.79802 | 4.1354e-06 | 4.1354e-06 | 0.031617
8114.299 | 0.12931 | 0.14726 | 0.15171 | 0.14885 | 0.11753 | 0.1031 | 0.45921 | 12 | 6 | 0.79775 | 4.1341e-06 | 4.1341e-06 | 0.031621
8115.299 | 0.12918 | 0.14736 | 0.15146 | 0.14925 | 0.11716 | 0.10284 | 0.45906 | 12 | 6 | 0.79724 | 4.1314e-06 | 4.1314e-06 | 0.031625
8116.299 | 0.12927 | 0.14753 | 0.1515 | 0.14904 | 0.11705 | 0.10251 | 0.45894 | 12 | 6 | 0.7969 | 4.1296e-06 | 4.1296e-06 | 0.031629
8117.299 | 0.1291 | 0.14745 | 0.15138 | 0.14906 | 0.11726 | 0.10291 | 0.45914 | 12 | 6 | 0.79716 | 4.131e-06 | 4.131e-06 | 0.031633
8118.299 | 0.12958 | 0.14722 | 0.15148 | 0.14906 | 0.11758 | 0.1032 | 0.45917 | 12 | 6 | 0.79811 | 4.1359e-06 | 4.1359e-06 | 0.031638
8119.298 | 0.12901 | 0.14722 | 0.15155 | 0.14877 | 0.11726 | 0.10297 | 0.45921 | 12 | 6 | 0.79678 | 4.129e-06 | 4.1249e-06 | 0.031642
8120.298 | 0.12964 | 0.14732 | 0.1515 | 0.14921 | 0.11747 | 0.10297 | 0.45898 | 12 | 6 | 0.79809 | 4.1358e-06 | 4.1358e-06 | 0.031646
8121.298 | 0.1299 | 0.14766 | 0.15152 | 0.14898 | 0.11726 | 0.10318 | 0.4594 | 12 | 6 | 0.7985 | 4.1379e-06 | 4.1379e-06 | 0.03165
8122.298 | 0.12946 | 0.14758 | 0.15157 | 0.14921 | 0.11713 | 0.10301 | 0.45894 | 12 | 6 | 0.79796 | 4.1352e-06 | 4.1352e-06 | 0.031654
8123.298 | 0.12927 | 0.14747 | 0.1515 | 0.14905 | 0.11754 | 0.10289 | 0.45925 | 12 | 6 | 0.79773 | 4.134e-06 | 4.134e-06 | 0.031658
8124.298 | 0.12941 | 0.14772 | 0.1515 | 0.149 | 0.11732 | 0.10268 | 0.45917 | 12 | 6 | 0.79762 | 4.1334e-06 | 4.1334e-06 | 0.031662
8125.298 | 0.12977 | 0.1478 | 0.15129 | 0.14927 | 0.11751 | 0.1029 | 0.4594 | 12 | 6 | 0.79852 | 4.138e-06 | 4.138e-06 | 0.031666
8126.297 | 0.12988 | 0.1476 | 0.15157 | 0.14923 | 0.11733 | 0.10314 | 0.45914 | 12 | 6 | 0.79876 | 4.1393e-06 | 4.1352e-06 | 0.031671
8127.297 | 0.12977 | 0.14757 | 0.15171 | 0.14932 | 0.11774 | 0.10324 | 0.45948 | 12 | 6 | 0.79934 | 4.1423e-06 | 4.1423e-06 | 0.031675
8128.297 | 0.12939 | 0.14781 | 0.15182 | 0.14926 | 0.11753 | 0.1029 | 0.45929 | 12 | 6 | 0.79871 | 4.139e-06 | 4.139e-06 | 0.031679
8129.297 | 0.12946 | 0.14774 | 0.15142 | 0.14921 | 0.11743 | 0.10322 | 0.45948 | 12 | 6 | 0.79848 | 4.1378e-06 | 4.1378e-06 | 0.031683
8130.297 | 0.12946 | 0.14741 | 0.1519 | 0.14892 | 0.11743 | 0.10278 | 0.45921 | 12 | 6 | 0.7979 | 4.1348e-06 | 4.1348e-06 | 0.031687
8131.297 | 0.12964 | 0.14751 | 0.1518 | 0.14921 | 0.11737 | 0.10288 | 0.45936 | 12 | 6 | 0.7984 | 4.1374e-06 | 4.1374e-06 | 0.031691
8132.297 | 0.12929 | 0.14741 | 0.15151 | 0.14917 | 0.11733 | 0.10301 | 0.45914 | 12 | 6 | 0.79773 | 4.134e-06 | 4.134e-06 | 0.031695
8133.296 | 0.12946 | 0.14781 | 0.15184 | 0.14915 | 0.11735 | 0.10284 | 0.45932 | 12 | 6 | 0.79846 | 4.1377e-06 | 4.1336e-06 | 0.0317
8134.296 | 0.12945 | 0.14766 | 0.15159 | 0.14919 | 0.1172 | 0.10286 | 0.45925 | 12 | 6 | 0.79795 | 4.1351e-06 | 4.1351e-06 | 0.031704
8135.296 | 0.12927 | 0.14774 | 0.15174 | 0.14902 | 0.11768 | 0.10318 | 0.45891 | 12 | 6 | 0.79863 | 4.1386e-06 | 4.1386e-06 | 0.031708
8136.296 | 0.12962 | 0.14779 | 0.15153 | 0.14909 | 0.11722 | 0.10272 | 0.45914 | 12 | 6 | 0.79798 | 4.1352e-06 | 4.1352e-06 | 0.031712
8137.296 | 0.12933 | 0.14745 | 0.15131 | 0.1489 | 0.11722 | 0.1031 | 0.45929 | 12 | 6 | 0.79731 | 4.1318e-06 | 4.1318e-06 | 0.031716
8138.296 | 0.12924 | 0.14745 | 0.15157 | 0.14908 | 0.11733 | 0.10316 | 0.45902 | 12 | 6 | 0.79783 | 4.1345e-06 | 4.1345e-06 | 0.03172
8139.296 | 0.12916 | 0.14755 | 0.15169 | 0.14879 | 0.11732 | 0.10318 | 0.4594 | 12 | 6 | 0.79767 | 4.1337e-06 | 4.1337e-06 | 0.031724
8140.295 | 0.12962 | 0.1476 | 0.15174 | 0.14896 | 0.11735 | 0.10328 | 0.45894 | 12 | 6 | 0.79855 | 4.1382e-06 | 4.1341e-06 | 0.031729
8141.295 | 0.12933 | 0.14768 | 0.15176 | 0.1493 | 0.11732 | 0.10312 | 0.45932 | 12 | 6 | 0.79852 | 4.138e-06 | 4.138e-06 | 0.031733
8142.295 | 0.12946 | 0.14795 | 0.15148 | 0.14908 | 0.11737 | 0.10295 | 0.4591 | 12 | 6 | 0.79829 | 4.1368e-06 | 4.1368e-06 | 0.031737
8143.295 | 0.12935 | 0.14762 | 0.1515 | 0.14927 | 0.11734 | 0.10299 | 0.45948 | 12 | 6 | 0.79806 | 4.1357e-06 | 4.1357e-06 | 0.031741
8144.295 | 0.12916 | 0.14756 | 0.15129 | 0.14894 | 0.11726 | 0.10299 | 0.45906 | 12 | 6 | 0.7972 | 4.1312e-06 | 4.1312e-06 | 0.031745
8145.295 | 0.12943 | 0.14772 | 0.15144 | 0.14925 | 0.11762 | 0.10329 | 0.45914 | 12 | 6 | 0.79874 | 4.1392e-06 | 4.1392e-06 | 0.031749
8146.295 | 0.12933 | 0.14737 | 0.15159 | 0.14892 | 0.11707 | 0.10297 | 0.45932 | 12 | 6 | 0.79726 | 4.1315e-06 | 4.1315e-06 | 0.031753
8147.295 | 0.12942 | 0.14764 | 0.15167 | 0.14911 | 0.11722 | 0.10297 | 0.45925 | 12 | 6 | 0.79804 | 4.1355e-06 | 4.1355e-06 | 0.031757
8148.294 | 0.12941 | 0.14718 | 0.15151 | 0.1494 | 0.11734 | 0.10328 | 0.45959 | 12 | 6 | 0.79812 | 4.1359e-06 | 4.1318e-06 | 0.031762
8149.294 | 0.12916 | 0.14743 | 0.15127 | 0.14917 | 0.11718 | 0.10282 | 0.45917 | 12 | 6 | 0.79703 | 4.1303e-06 | 4.1303e-06 | 0.031766
8150.294 | 0.12939 | 0.14743 | 0.15144 | 0.14892 | 0.11716 | 0.10265 | 0.45921 | 12 | 6 | 0.79699 | 4.1301e-06 | 4.1301e-06 | 0.03177
8151.294 | 0.12924 | 0.14762 | 0.15161 | 0.14932 | 0.11732 | 0.1029 | 0.45929 | 12 | 6 | 0.798 | 4.1354e-06 | 4.1354e-06 | 0.031774
8152.294 | 0.12931 | 0.1476 | 0.15155 | 0.14902 | 0.11735 | 0.10314 | 0.45925 | 12 | 6 | 0.79798 | 4.1353e-06 | 4.1353e-06 | 0.031778
8153.294 | 0.12941 | 0.14762 | 0.1515 | 0.14877 | 0.11737 | 0.10324 | 0.45914 | 12 | 6 | 0.7979 | 4.1348e-06 | 4.1348e-06 | 0.031782
8154.294 | 0.12927 | 0.14734 | 0.15169 | 0.14885 | 0.11711 | 0.10308 | 0.45936 | 12 | 6 | 0.79733 | 4.1319e-06 | 4.1319e-06 | 0.031786
8155.293 | 0.12956 | 0.14745 | 0.15161 | 0.14906 | 0.11739 | 0.10293 | 0.45906 | 12 | 6 | 0.798 | 4.1353e-06 | 4.1312e-06 | 0.031791
8156.293 | 0.12908 | 0.14751 | 0.15169 | 0.14869 | 0.11732 | 0.10293 | 0.45906 | 12 | 6 | 0.79722 | 4.1313e-06 | 4.1313e-06 | 0.031795
8157.293 | 0.12921 | 0.14716 | 0.15171 | 0.149 | 0.1177 | 0.10307 | 0.45925 | 12 | 6 | 0.79784 | 4.1345e-06 | 4.1345e-06 | 0.031799
8158.293 | 0.1291 | 0.14758 | 0.15165 | 0.14909 | 0.11718 | 0.10299 | 0.45929 | 12 | 6 | 0.7976 | 4.1333e-06 | 4.1333e-06 | 0.031803
8159.293 | 0.12901 | 0.14726 | 0.15163 | 0.14927 | 0.1176 | 0.1032 | 0.45898 | 12 | 6 | 0.79796 | 4.1351e-06 | 4.1351e-06 | 0.031807
8160.293 | 0.12908 | 0.14739 | 0.15127 | 0.14902 | 0.11758 | 0.10307 | 0.4591 | 12 | 6 | 0.79741 | 4.1323e-06 | 4.1323e-06 | 0.031811
8161.293 | 0.12962 | 0.14758 | 0.15161 | 0.14905 | 0.11733 | 0.10316 | 0.45921 | 12 | 6 | 0.79836 | 4.1372e-06 | 4.1372e-06 | 0.031815
8162.292 | 0.12926 | 0.1473 | 0.15155 | 0.14907 | 0.11733 | 0.10295 | 0.4594 | 12 | 6 | 0.79747 | 4.1326e-06 | 4.1284e-06 | 0.031819
8163.292 | 0.12945 | 0.14718 | 0.15157 | 0.14879 | 0.11724 | 0.10284 | 0.45891 | 12 | 6 | 0.79707 | 4.1305e-06 | 4.1305e-06 | 0.031824
8164.292 | 0.12895 | 0.14762 | 0.1515 | 0.14902 | 0.11749 | 0.10316 | 0.45914 | 12 | 6 | 0.79773 | 4.134e-06 | 4.134e-06 | 0.031828
8165.292 | 0.12922 | 0.14757 | 0.15134 | 0.14907 | 0.11726 | 0.10314 | 0.45944 | 12 | 6 | 0.7976 | 4.1333e-06 | 4.1333e-06 | 0.031832
8166.292 | 0.12921 | 0.14739 | 0.15134 | 0.14904 | 0.11709 | 0.10278 | 0.45929 | 12 | 6 | 0.79685 | 4.1294e-06 | 4.1294e-06 | 0.031836
8167.292 | 0.12931 | 0.1476 | 0.15142 | 0.14909 | 0.11737 | 0.10303 | 0.45925 | 12 | 6 | 0.79783 | 4.1345e-06 | 4.1345e-06 | 0.03184
8168.292 | 0.12946 | 0.14726 | 0.15148 | 0.14902 | 0.11753 | 0.10284 | 0.45917 | 12 | 6 | 0.79758 | 4.1332e-06 | 4.1332e-06 | 0.031844
8169.291 | 0.12914 | 0.14755 | 0.15155 | 0.14921 | 0.1176 | 0.10261 | 0.45932 | 12 | 6 | 0.79766 | 4.1336e-06 | 4.1294e-06 | 0.031848
8170.291 | 0.12935 | 0.14743 | 0.15146 | 0.14881 | 0.11758 | 0.10318 | 0.45971 | 12 | 6 | 0.79781 | 4.1344e-06 | 4.1344e-06 | 0.031853
8171.291 | 0.12929 | 0.14732 | 0.15111 | 0.14907 | 0.11734 | 0.10303 | 0.45929 | 12 | 6 | 0.79716 | 4.131e-06 | 4.131e-06 | 0.031857
8172.291 | 0.12935 | 0.14733 | 0.15125 | 0.14892 | 0.11737 | 0.10312 | 0.45914 | 12 | 6 | 0.79735 | 4.132e-06 | 4.132e-06 | 0.031861
8173.291 | 0.12935 | 0.14701 | 0.15167 | 0.14927 | 0.1172 | 0.10305 | 0.45929 | 12 | 6 | 0.79754 | 4.133e-06 | 4.133e-06 | 0.031865
8174.291 | 0.12912 | 0.14722 | 0.15148 | 0.14917 | 0.1173 | 0.10301 | 0.45932 | 12 | 6 | 0.79729 | 4.1317e-06 | 4.1317e-06 | 0.031869
8175.291 | 0.12891 | 0.14724 | 0.1518 | 0.14915 | 0.11735 | 0.10271 | 0.45936 | 12 | 6 | 0.79716 | 4.131e-06 | 4.131e-06 | 0.031873
8176.29 | 0.12927 | 0.14762 | 0.15138 | 0.14909 | 0.11762 | 0.10293 | 0.45948 | 12 | 6 | 0.79792 | 4.135e-06 | 4.1308e-06 | 0.031877
8177.29 | 0.12941 | 0.1473 | 0.15138 | 0.14902 | 0.11728 | 0.10312 | 0.45902 | 12 | 6 | 0.79751 | 4.1328e-06 | 4.1328e-06 | 0.031881
8178.29 | 0.12925 | 0.14741 | 0.15153 | 0.1489 | 0.11703 | 0.10303 | 0.4594 | 12 | 6 | 0.79716 | 4.131e-06 | 4.131e-06 | 0.031886
8179.29 | 0.12954 | 0.14743 | 0.15144 | 0.14888 | 0.11741 | 0.10303 | 0.45925 | 12 | 6 | 0.79773 | 4.134e-06 | 4.134e-06 | 0.03189
8180.29 | 0.12924 | 0.14743 | 0.15159 | 0.14896 | 0.11733 | 0.1032 | 0.45906 | 12 | 6 | 0.79775 | 4.1341e-06 | 4.1341e-06 | 0.031894
8181.29 | 0.12929 | 0.14713 | 0.15171 | 0.149 | 0.11739 | 0.10305 | 0.45925 | 12 | 6 | 0.79756 | 4.1331e-06 | 4.1331e-06 | 0.031898
8182.29 | 0.12931 | 0.14735 | 0.15138 | 0.14913 | 0.11733 | 0.10309 | 0.45944 | 12 | 6 | 0.7976 | 4.1333e-06 | 4.1333e-06 | 0.031902
8183.289 | 0.1295 | 0.14768 | 0.15153 | 0.14907 | 0.1173 | 0.10295 | 0.45917 | 12 | 6 | 0.79804 | 4.1355e-06 | 4.1314e-06 | 0.031906
8184.289 | 0.1295 | 0.14762 | 0.15131 | 0.14915 | 0.11749 | 0.10308 | 0.45921 | 12 | 6 | 0.79815 | 4.1361e-06 | 4.1361e-06 | 0.03191
8185.289 | 0.12916 | 0.14747 | 0.15159 | 0.14919 | 0.11772 | 0.1032 | 0.45936 | 12 | 6 | 0.79832 | 4.137e-06 | 4.137e-06 | 0.031915
8186.289 | 0.12933 | 0.14749 | 0.15144 | 0.14883 | 0.11743 | 0.1028 | 0.45921 | 12 | 6 | 0.79731 | 4.1318e-06 | 4.1318e-06 | 0.031919
8187.289 | 0.12918 | 0.14728 | 0.15154 | 0.14917 | 0.11749 | 0.1031 | 0.45959 | 12 | 6 | 0.79775 | 4.1341e-06 | 4.1341e-06 | 0.031923
8188.289 | 0.1295 | 0.14739 | 0.15191 | 0.14911 | 0.11739 | 0.10339 | 0.45914 | 12 | 6 | 0.7987 | 4.139e-06 | 4.139e-06 | 0.031927
8189.289 | 0.12967 | 0.14741 | 0.15142 | 0.14921 | 0.11733 | 0.10293 | 0.45944 | 12 | 6 | 0.79798 | 4.1352e-06 | 4.1352e-06 | 0.031931
8190.288 | 0.12945 | 0.14722 | 0.15127 | 0.14917 | 0.11749 | 0.10308 | 0.45914 | 12 | 6 | 0.79768 | 4.1337e-06 | 4.1295e-06 | 0.031935
8191.288 | 0.12927 | 0.14747 | 0.15146 | 0.14917 | 0.11775 | 0.10278 | 0.45921 | 12 | 6 | 0.7979 | 4.1348e-06 | 4.1348e-06 | 0.031939
8192.288 | 0.12935 | 0.14745 | 0.15171 | 0.14917 | 0.11749 | 0.10308 | 0.45948 | 12 | 6 | 0.79825 | 4.1366e-06 | 4.1366e-06 | 0.031943
8193.288 | 0.12933 | 0.14743 | 0.15127 | 0.149 | 0.11741 | 0.10316 | 0.45959 | 12 | 6 | 0.7976 | 4.1333e-06 | 4.1333e-06 | 0.031948
8194.288 | 0.12904 | 0.14716 | 0.1514 | 0.14926 | 0.11737 | 0.10299 | 0.4594 | 12 | 6 | 0.79724 | 4.1314e-06 | 4.1314e-06 | 0.031952
8195.288 | 0.12927 | 0.14753 | 0.15134 | 0.14909 | 0.11724 | 0.10301 | 0.45921 | 12 | 6 | 0.79748 | 4.1327e-06 | 4.1327e-06 | 0.031956
8196.288 | 0.12925 | 0.14741 | 0.15136 | 0.14919 | 0.11726 | 0.1032 | 0.45929 | 12 | 6 | 0.79768 | 4.1337e-06 | 4.1337e-06 | 0.03196
8197.287 | 0.1291 | 0.1476 | 0.15174 | 0.14898 | 0.11739 | 0.10322 | 0.45917 | 12 | 6 | 0.79804 | 4.1355e-06 | 4.1314e-06 | 0.031964
8198.287 | 0.12943 | 0.14751 | 0.15167 | 0.14909 | 0.11751 | 0.10284 | 0.45932 | 12 | 6 | 0.79804 | 4.1355e-06 | 4.1355e-06 | 0.031968
8199.287 | 0.1291 | 0.14749 | 0.15167 | 0.14906 | 0.11749 | 0.10312 | 0.45906 | 12 | 6 | 0.79792 | 4.1349e-06 | 4.1349e-06 | 0.031972
8200.287 | 0.12939 | 0.14766 | 0.15152 | 0.14881 | 0.11745 | 0.1031 | 0.45921 | 12 | 6 | 0.79793 | 4.135e-06 | 4.135e-06 | 0.031977
8201.287 | 0.12916 | 0.14745 | 0.15152 | 0.14886 | 0.11764 | 0.10286 | 0.4594 | 12 | 6 | 0.79748 | 4.1327e-06 | 4.1327e-06 | 0.031981
8202.287 | 0.12929 | 0.14747 | 0.15167 | 0.14917 | 0.11726 | 0.10282 | 0.45929 | 12 | 6 | 0.79768 | 4.1337e-06 | 4.1337e-06 | 0.031985
8203.287 | 0.12912 | 0.14762 | 0.15125 | 0.14908 | 0.11741 | 0.10282 | 0.45925 | 12 | 6 | 0.7973 | 4.1317e-06 | 4.1317e-06 | 0.031989
8204.286 | 0.12935 | 0.14749 | 0.15132 | 0.14896 | 0.11737 | 0.10301 | 0.45952 | 12 | 6 | 0.7975 | 4.1328e-06 | 4.1286e-06 | 0.031993
8205.286 | 0.12908 | 0.14753 | 0.15142 | 0.14894 | 0.11718 | 0.10326 | 0.4594 | 12 | 6 | 0.79741 | 4.1323e-06 | 4.1323e-06 | 0.031997
8206.286 | 0.12923 | 0.14755 | 0.15161 | 0.14908 | 0.11753 | 0.10282 | 0.45925 | 12 | 6 | 0.79781 | 4.1344e-06 | 4.1344e-06 | 0.032001
8207.286 | 0.12924 | 0.14751 | 0.15165 | 0.14898 | 0.11751 | 0.10329 | 0.45921 | 12 | 6 | 0.79817 | 4.1362e-06 | 4.1362e-06 | 0.032005
8208.286 | 0.12918 | 0.14733 | 0.15161 | 0.14928 | 0.11722 | 0.10284 | 0.45936 | 12 | 6 | 0.79747 | 4.1326e-06 | 4.1326e-06 | 0.03201
8209.286 | 0.12908 | 0.14743 | 0.15148 | 0.1494 | 0.11747 | 0.10308 | 0.45944 | 12 | 6 | 0.79794 | 4.135e-06 | 4.135e-06 | 0.032014
8210.286 | 0.12925 | 0.14728 | 0.15136 | 0.14915 | 0.11737 | 0.10305 | 0.45948 | 12 | 6 | 0.79746 | 4.1326e-06 | 4.1326e-06 | 0.032018
8211.285 | 0.12937 | 0.14751 | 0.15163 | 0.14936 | 0.11756 | 0.10297 | 0.45929 | 12 | 6 | 0.7984 | 4.1374e-06 | 4.1333e-06 | 0.032022
8212.285 | 0.12941 | 0.14737 | 0.15163 | 0.14896 | 0.11733 | 0.10307 | 0.4591 | 12 | 6 | 0.79777 | 4.1341e-06 | 4.1341e-06 | 0.032026
8213.285 | 0.12948 | 0.1477 | 0.15169 | 0.14906 | 0.11751 | 0.1033 | 0.45929 | 12 | 6 | 0.79873 | 4.1391e-06 | 4.1391e-06 | 0.03203
8214.285 | 0.12948 | 0.14728 | 0.15163 | 0.14902 | 0.11764 | 0.10293 | 0.45944 | 12 | 6 | 0.79798 | 4.1352e-06 | 4.1352e-06 | 0.032034
8215.285 | 0.12943 | 0.14764 | 0.1518 | 0.14919 | 0.11735 | 0.10305 | 0.4594 | 12 | 6 | 0.79846 | 4.1377e-06 | 4.1377e-06 | 0.032039
8216.285 | 0.1291 | 0.14753 | 0.15163 | 0.14921 | 0.11732 | 0.10308 | 0.45955 | 12 | 6 | 0.79787 | 4.1347e-06 | 4.1347e-06 | 0.032043
8217.285 | 0.12926 | 0.14743 | 0.1515 | 0.1493 | 0.11718 | 0.10278 | 0.45929 | 12 | 6 | 0.79745 | 4.1325e-06 | 4.1325e-06 | 0.032047
8218.285 | 0.12968 | 0.14774 | 0.15178 | 0.14907 | 0.11756 | 0.10288 | 0.45902 | 12 | 6 | 0.7987 | 4.139e-06 | 4.139e-06 | 0.032051
8219.284 | 0.12931 | 0.14722 | 0.15174 | 0.14898 | 0.11758 | 0.10324 | 0.45917 | 12 | 6 | 0.79808 | 4.1357e-06 | 4.1316e-06 | 0.032055
8220.284 | 0.12941 | 0.14749 | 0.15178 | 0.14896 | 0.11734 | 0.10305 | 0.45967 | 12 | 6 | 0.79802 | 4.1354e-06 | 4.1354e-06 | 0.032059
8221.284 | 0.12935 | 0.14768 | 0.15186 | 0.1489 | 0.11735 | 0.10286 | 0.45997 | 12 | 6 | 0.798 | 4.1353e-06 | 4.1353e-06 | 0.032063
8222.284 | 0.12923 | 0.14755 | 0.15153 | 0.14919 | 0.11741 | 0.10349 | 0.45955 | 12 | 6 | 0.7984 | 4.1374e-06 | 4.1374e-06 | 0.032067
8223.284 | 0.12926 | 0.14741 | 0.15182 | 0.149 | 0.11758 | 0.10299 | 0.45917 | 12 | 6 | 0.79806 | 4.1356e-06 | 4.1356e-06 | 0.032072
8224.284 | 0.12933 | 0.1473 | 0.15115 | 0.14934 | 0.11714 | 0.10314 | 0.45917 | 12 | 6 | 0.79741 | 4.1323e-06 | 4.1323e-06 | 0.032076
8225.284 | 0.12946 | 0.14754 | 0.15155 | 0.14921 | 0.11751 | 0.10297 | 0.45952 | 12 | 6 | 0.79824 | 4.1366e-06 | 4.1366e-06 | 0.03208
8226.283 | 0.12939 | 0.14781 | 0.15176 | 0.1493 | 0.11747 | 0.10324 | 0.45925 | 12 | 6 | 0.79897 | 4.1404e-06 | 4.1362e-06 | 0.032084
8227.283 | 0.12945 | 0.14752 | 0.15172 | 0.14925 | 0.11754 | 0.10326 | 0.45967 | 12 | 6 | 0.79874 | 4.1392e-06 | 4.1392e-06 | 0.032088
8228.283 | 0.12946 | 0.14772 | 0.15174 | 0.14927 | 0.11749 | 0.10326 | 0.45936 | 12 | 6 | 0.79893 | 4.1402e-06 | 4.1402e-06 | 0.032092
8229.283 | 0.12908 | 0.14762 | 0.15171 | 0.14917 | 0.11758 | 0.1027 | 0.45932 | 12 | 6 | 0.79787 | 4.1346e-06 | 4.1346e-06 | 0.032096
8230.283 | 0.12948 | 0.14737 | 0.15178 | 0.14927 | 0.11749 | 0.10289 | 0.4594 | 12 | 6 | 0.79829 | 4.1368e-06 | 4.1368e-06 | 0.032101
8231.283 | 0.12931 | 0.14745 | 0.15197 | 0.14942 | 0.11734 | 0.10289 | 0.45955 | 12 | 6 | 0.79838 | 4.1373e-06 | 4.1373e-06 | 0.032105
8232.283 | 0.12977 | 0.14749 | 0.15178 | 0.14915 | 0.1173 | 0.10335 | 0.45952 | 12 | 6 | 0.79884 | 4.1397e-06 | 4.1397e-06 | 0.032109
8233.282 | 0.12941 | 0.14777 | 0.15195 | 0.14951 | 0.11756 | 0.10311 | 0.4594 | 12 | 6 | 0.79932 | 4.1422e-06 | 4.138e-06 | 0.032113
8234.282 | 0.12912 | 0.14751 | 0.15155 | 0.14915 | 0.11752 | 0.10335 | 0.45932 | 12 | 6 | 0.79821 | 4.1364e-06 | 4.1364e-06 | 0.032117
8235.282 | 0.12937 | 0.1477 | 0.15188 | 0.14921 | 0.11733 | 0.10307 | 0.45971 | 12 | 6 | 0.79855 | 4.1382e-06 | 4.1382e-06 | 0.032121
8236.282 | 0.12943 | 0.14768 | 0.15153 | 0.14955 | 0.11766 | 0.1029 | 0.45944 | 12 | 6 | 0.79875 | 4.1392e-06 | 4.1392e-06 | 0.032125
8237.282 | 0.12918 | 0.14772 | 0.15157 | 0.14936 | 0.11751 | 0.10324 | 0.45959 | 12 | 6 | 0.79857 | 4.1383e-06 | 4.1383e-06 | 0.03213
8238.282 | 0.12937 | 0.14789 | 0.15171 | 0.14946 | 0.11751 | 0.10341 | 0.45944 | 12 | 6 | 0.79934 | 4.1423e-06 | 4.1423e-06 | 0.032134
8239.282 | 0.12931 | 0.14764 | 0.15176 | 0.14951 | 0.11755 | 0.10333 | 0.4594 | 12 | 6 | 0.79911 | 4.1411e-06 | 4.1411e-06 | 0.032138
8240.281 | 0.12931 | 0.14753 | 0.15142 | 0.14921 | 0.11743 | 0.10331 | 0.45948 | 12 | 6 | 0.79821 | 4.1364e-06 | 4.1323e-06 | 0.032142
8241.281 | 0.12918 | 0.14777 | 0.15161 | 0.14904 | 0.11734 | 0.10299 | 0.45959 | 12 | 6 | 0.79792 | 4.1349e-06 | 4.1349e-06 | 0.032146
8242.281 | 0.12897 | 0.14777 | 0.15159 | 0.14906 | 0.11762 | 0.10331 | 0.45921 | 12 | 6 | 0.79832 | 4.137e-06 | 4.137e-06 | 0.03215
8243.281 | 0.12939 | 0.14758 | 0.15155 | 0.1493 | 0.11741 | 0.10347 | 0.45944 | 12 | 6 | 0.79871 | 4.139e-06 | 4.139e-06 | 0.032154
8244.281 | 0.12904 | 0.14791 | 0.1514 | 0.1494 | 0.11747 | 0.10341 | 0.45955 | 12 | 6 | 0.79863 | 4.1386e-06 | 4.1386e-06 | 0.032158
8245.281 | 0.12933 | 0.14745 | 0.15176 | 0.14936 | 0.11754 | 0.10297 | 0.45936 | 12 | 6 | 0.79842 | 4.1375e-06 | 4.1375e-06 | 0.032163
8246.281 | 0.12945 | 0.14751 | 0.15184 | 0.14951 | 0.11756 | 0.10322 | 0.45967 | 12 | 6 | 0.79909 | 4.141e-06 | 4.141e-06 | 0.032167
8247.28 | 0.12924 | 0.14743 | 0.1519 | 0.14915 | 0.11743 | 0.10299 | 0.45952 | 12 | 6 | 0.79813 | 4.136e-06 | 4.1319e-06 | 0.032171
8248.28 | 0.12931 | 0.1476 | 0.15172 | 0.14928 | 0.11722 | 0.10312 | 0.45948 | 12 | 6 | 0.79827 | 4.1367e-06 | 4.1367e-06 | 0.032175
8249.28 | 0.12962 | 0.14768 | 0.15165 | 0.14904 | 0.11749 | 0.10307 | 0.45944 | 12 | 6 | 0.79853 | 4.1381e-06 | 4.1381e-06 | 0.032179
8250.28 | 0.12933 | 0.14743 | 0.15184 | 0.14932 | 0.11772 | 0.10295 | 0.45952 | 12 | 6 | 0.79859 | 4.1384e-06 | 4.1384e-06 | 0.032183
8251.28 | 0.12937 | 0.14732 | 0.15184 | 0.14898 | 0.11747 | 0.10284 | 0.45914 | 12 | 6 | 0.79781 | 4.1344e-06 | 4.1344e-06 | 0.032187
8252.28 | 0.1291 | 0.14732 | 0.1518 | 0.14911 | 0.11743 | 0.10324 | 0.4594 | 12 | 6 | 0.798 | 4.1353e-06 | 4.1353e-06 | 0.032192
8253.28 | 0.12916 | 0.14755 | 0.15159 | 0.14942 | 0.11735 | 0.10303 | 0.45967 | 12 | 6 | 0.79809 | 4.1358e-06 | 4.1358e-06 | 0.032196
8254.279 | 0.1291 | 0.14764 | 0.15174 | 0.14886 | 0.11743 | 0.10329 | 0.45959 | 12 | 6 | 0.79807 | 4.1357e-06 | 4.1316e-06 | 0.0322
8255.279 | 0.12935 | 0.1477 | 0.15192 | 0.14942 | 0.11728 | 0.1033 | 0.45948 | 12 | 6 | 0.79896 | 4.1403e-06 | 4.1403e-06 | 0.032204
8256.279 | 0.12912 | 0.14747 | 0.15174 | 0.14898 | 0.11728 | 0.1031 | 0.45948 | 12 | 6 | 0.7977 | 4.1338e-06 | 4.1338e-06 | 0.032208
8257.279 | 0.12916 | 0.1477 | 0.15184 | 0.14953 | 0.11754 | 0.10295 | 0.45955 | 12 | 6 | 0.79872 | 4.1391e-06 | 4.1391e-06 | 0.032212
8258.279 | 0.12962 | 0.14776 | 0.15159 | 0.14906 | 0.11751 | 0.10318 | 0.45955 | 12 | 6 | 0.79871 | 4.139e-06 | 4.139e-06 | 0.032216
8259.279 | 0.12948 | 0.14747 | 0.15169 | 0.14921 | 0.11739 | 0.10329 | 0.45936 | 12 | 6 | 0.79853 | 4.1381e-06 | 4.1381e-06 | 0.032221
8260.279 | 0.12925 | 0.14756 | 0.15155 | 0.1493 | 0.11779 | 0.10297 | 0.45921 | 12 | 6 | 0.79844 | 4.1376e-06 | 4.1376e-06 | 0.032225
8261.278 | 0.12922 | 0.14745 | 0.15165 | 0.14927 | 0.11745 | 0.10286 | 0.45955 | 12 | 6 | 0.79789 | 4.1348e-06 | 4.1306e-06 | 0.032229
8262.278 | 0.1295 | 0.14772 | 0.1518 | 0.14934 | 0.11766 | 0.10286 | 0.45963 | 12 | 6 | 0.79888 | 4.1399e-06 | 4.1399e-06 | 0.032233
8263.278 | 0.1292 | 0.14766 | 0.15153 | 0.1493 | 0.11756 | 0.10328 | 0.45971 | 12 | 6 | 0.79853 | 4.1381e-06 | 4.1381e-06 | 0.032237
8264.278 | 0.12906 | 0.14749 | 0.15174 | 0.1493 | 0.11722 | 0.1031 | 0.45959 | 12 | 6 | 0.79792 | 4.1349e-06 | 4.1349e-06 | 0.032241
8265.278 | 0.12948 | 0.14749 | 0.15161 | 0.14917 | 0.11753 | 0.10297 | 0.45963 | 12 | 6 | 0.79825 | 4.1366e-06 | 4.1366e-06 | 0.032245
8266.278 | 0.12901 | 0.1476 | 0.15161 | 0.14932 | 0.11741 | 0.10272 | 0.45932 | 12 | 6 | 0.79768 | 4.1337e-06 | 4.1337e-06 | 0.032249
8267.278 | 0.12916 | 0.14753 | 0.15142 | 0.14927 | 0.11728 | 0.10278 | 0.4594 | 12 | 6 | 0.79743 | 4.1324e-06 | 4.1324e-06 | 0.032254
8268.277 | 0.12903 | 0.14745 | 0.15163 | 0.14894 | 0.11743 | 0.10303 | 0.45936 | 12 | 6 | 0.79751 | 4.1328e-06 | 4.1286e-06 | 0.032258
8269.277 | 0.12931 | 0.14756 | 0.15163 | 0.14909 | 0.11737 | 0.10318 | 0.4599 | 12 | 6 | 0.79815 | 4.1361e-06 | 4.1361e-06 | 0.032262
8270.277 | 0.12904 | 0.14735 | 0.15159 | 0.14898 | 0.11743 | 0.10312 | 0.45944 | 12 | 6 | 0.79752 | 4.1329e-06 | 4.1329e-06 | 0.032266
8271.277 | 0.12901 | 0.14716 | 0.15132 | 0.14896 | 0.1177 | 0.10318 | 0.45975 | 12 | 6 | 0.79733 | 4.1319e-06 | 4.1319e-06 | 0.03227
8272.277 | 0.12887 | 0.14732 | 0.15146 | 0.14917 | 0.11774 | 0.10305 | 0.45975 | 12 | 6 | 0.7976 | 4.1333e-06 | 4.1333e-06 | 0.032274
8273.277 | 0.12908 | 0.14728 | 0.15173 | 0.149 | 0.11747 | 0.10305 | 0.45967 | 12 | 6 | 0.7976 | 4.1333e-06 | 4.1333e-06 | 0.032278
8274.277 | 0.12897 | 0.14737 | 0.15142 | 0.14927 | 0.11726 | 0.10297 | 0.45925 | 12 | 6 | 0.79726 | 4.1315e-06 | 4.1315e-06 | 0.032283
8275.276 | 0.12939 | 0.14749 | 0.15151 | 0.14908 | 0.11774 | 0.10328 | 0.45959 | 12 | 6 | 0.79848 | 4.1378e-06 | 4.1337e-06 | 0.032287
8276.276 | 0.12891 | 0.14726 | 0.15159 | 0.14908 | 0.11732 | 0.10303 | 0.45948 | 12 | 6 | 0.79718 | 4.1311e-06 | 4.1311e-06 | 0.032291
8277.276 | 0.12885 | 0.14747 | 0.15163 | 0.14925 | 0.11768 | 0.10333 | 0.4594 | 12 | 6 | 0.79821 | 4.1364e-06 | 4.1364e-06 | 0.032295
8278.276 | 0.12889 | 0.14747 | 0.15171 | 0.14917 | 0.1177 | 0.10274 | 0.45948 | 12 | 6 | 0.79768 | 4.1337e-06 | 4.1337e-06 | 0.032299
8279.276 | 0.12901 | 0.14714 | 0.15129 | 0.149 | 0.11739 | 0.10318 | 0.45982 | 12 | 6 | 0.79701 | 4.1302e-06 | 4.1302e-06 | 0.032303
8280.276 | 0.12914 | 0.1477 | 0.15195 | 0.14934 | 0.11774 | 0.10329 | 0.45952 | 12 | 6 | 0.79916 | 4.1414e-06 | 4.1414e-06 | 0.032307
8281.276 | 0.12918 | 0.14732 | 0.15148 | 0.14928 | 0.11755 | 0.10276 | 0.45948 | 12 | 6 | 0.79756 | 4.1331e-06 | 4.1331e-06 | 0.032311
8282.275 | 0.12903 | 0.14749 | 0.15159 | 0.14938 | 0.11747 | 0.10308 | 0.45963 | 12 | 6 | 0.79804 | 4.1356e-06 | 4.1314e-06 | 0.032316
8283.275 | 0.12893 | 0.14764 | 0.15165 | 0.149 | 0.11753 | 0.10307 | 0.45963 | 12 | 6 | 0.79781 | 4.1344e-06 | 4.1344e-06 | 0.03232
8284.275 | 0.12914 | 0.14753 | 0.15138 | 0.14932 | 0.11747 | 0.10309 | 0.45952 | 12 | 6 | 0.79792 | 4.135e-06 | 4.135e-06 | 0.032324
8285.275 | 0.12927 | 0.14737 | 0.15163 | 0.14919 | 0.11747 | 0.10337 | 0.45929 | 12 | 6 | 0.79831 | 4.1369e-06 | 4.1369e-06 | 0.032328
8286.275 | 0.12945 | 0.14758 | 0.15184 | 0.14921 | 0.1176 | 0.10326 | 0.45936 | 12 | 6 | 0.79893 | 4.1402e-06 | 4.1402e-06 | 0.032332
8287.275 | 0.12899 | 0.14749 | 0.1519 | 0.14919 | 0.11741 | 0.10309 | 0.45955 | 12 | 6 | 0.79806 | 4.1356e-06 | 4.1356e-06 | 0.032336
8288.275 | 0.12916 | 0.14764 | 0.15161 | 0.14929 | 0.11758 | 0.1031 | 0.45971 | 12 | 6 | 0.79839 | 4.1373e-06 | 4.1373e-06 | 0.03234
8289.275 | 0.12926 | 0.1477 | 0.15191 | 0.14946 | 0.11754 | 0.10291 | 0.45959 | 12 | 6 | 0.79878 | 4.1394e-06 | 4.1394e-06 | 0.032345
8290.274 | 0.1291 | 0.14749 | 0.15172 | 0.14907 | 0.11739 | 0.10299 | 0.45959 | 12 | 6 | 0.79777 | 4.1342e-06 | 4.13e-06 | 0.032349
8291.274 | 0.1291 | 0.14754 | 0.15182 | 0.1494 | 0.11766 | 0.1035 | 0.45967 | 12 | 6 | 0.79903 | 4.1407e-06 | 4.1407e-06 | 0.032353
8292.274 | 0.12916 | 0.14764 | 0.1519 | 0.14927 | 0.1176 | 0.10328 | 0.45971 | 12 | 6 | 0.79884 | 4.1397e-06 | 4.1397e-06 | 0.032357
8293.274 | 0.12906 | 0.14747 | 0.15159 | 0.14915 | 0.11753 | 0.10341 | 0.45978 | 12 | 6 | 0.79821 | 4.1364e-06 | 4.1364e-06 | 0.032361
8294.274 | 0.12903 | 0.14789 | 0.15171 | 0.1493 | 0.11766 | 0.10308 | 0.45936 | 12 | 6 | 0.79867 | 4.1388e-06 | 4.1388e-06 | 0.032365
8295.274 | 0.12929 | 0.14793 | 0.15159 | 0.14949 | 0.11751 | 0.1031 | 0.45952 | 12 | 6 | 0.79892 | 4.1401e-06 | 4.1401e-06 | 0.032369
8296.274 | 0.12925 | 0.14783 | 0.15146 | 0.14921 | 0.11749 | 0.10318 | 0.45959 | 12 | 6 | 0.79842 | 4.1375e-06 | 4.1375e-06 | 0.032374
8297.273 | 0.12918 | 0.14768 | 0.15201 | 0.14953 | 0.11739 | 0.10316 | 0.45971 | 12 | 6 | 0.79895 | 4.1403e-06 | 4.1361e-06 | 0.032378
8298.273 | 0.12946 | 0.14768 | 0.1519 | 0.14949 | 0.11728 | 0.10301 | 0.45963 | 12 | 6 | 0.79882 | 4.1396e-06 | 4.1396e-06 | 0.032382
8299.273 | 0.12931 | 0.1476 | 0.15161 | 0.14951 | 0.11743 | 0.10316 | 0.45955 | 12 | 6 | 0.79863 | 4.1386e-06 | 4.1386e-06 | 0.032386
8300.273 | 0.12904 | 0.14743 | 0.15176 | 0.14936 | 0.11768 | 0.10308 | 0.45948 | 12 | 6 | 0.79836 | 4.1372e-06 | 4.1372e-06 | 0.03239
8301.273 | 0.12933 | 0.14772 | 0.15184 | 0.14913 | 0.11747 | 0.10326 | 0.45978 | 12 | 6 | 0.79875 | 4.1392e-06 | 4.1392e-06 | 0.032394
8302.273 | 0.12923 | 0.14755 | 0.15176 | 0.14917 | 0.11753 | 0.10318 | 0.45955 | 12 | 6 | 0.79842 | 4.1375e-06 | 4.1375e-06 | 0.032398
8303.273 | 0.12899 | 0.14768 | 0.15161 | 0.14934 | 0.1176 | 0.10316 | 0.45978 | 12 | 6 | 0.79838 | 4.1373e-06 | 4.1373e-06 | 0.032403
8304.272 | 0.12925 | 0.1477 | 0.15173 | 0.14955 | 0.11733 | 0.10295 | 0.45978 | 12 | 6 | 0.79851 | 4.138e-06 | 4.1339e-06 | 0.032407
8305.272 | 0.12945 | 0.14751 | 0.15178 | 0.14957 | 0.11747 | 0.10337 | 0.45967 | 12 | 6 | 0.79914 | 4.1413e-06 | 4.1413e-06 | 0.032411
8306.272 | 0.12908 | 0.1477 | 0.15174 | 0.14946 | 0.11753 | 0.10316 | 0.45971 | 12 | 6 | 0.79867 | 4.1388e-06 | 4.1388e-06 | 0.032415
8307.272 | 0.1292 | 0.14755 | 0.15186 | 0.14944 | 0.11751 | 0.10314 | 0.45982 | 12 | 6 | 0.79869 | 4.1389e-06 | 4.1389e-06 | 0.032419
8308.272 | 0.12912 | 0.14779 | 0.15163 | 0.14911 | 0.11754 | 0.10322 | 0.45971 | 12 | 6 | 0.79842 | 4.1375e-06 | 4.1375e-06 | 0.032423
8309.272 | 0.12924 | 0.14749 | 0.15174 | 0.14961 | 0.11789 | 0.10324 | 0.45917 | 12 | 6 | 0.7992 | 4.1416e-06 | 4.1416e-06 | 0.032427
8310.272 | 0.12943 | 0.14745 | 0.15157 | 0.14938 | 0.11739 | 0.10293 | 0.45952 | 12 | 6 | 0.79815 | 4.1361e-06 | 4.1361e-06 | 0.032431
8311.271 | 0.1292 | 0.1477 | 0.15171 | 0.14927 | 0.11775 | 0.10328 | 0.45963 | 12 | 6 | 0.79889 | 4.14e-06 | 4.1358e-06 | 0.032436
8312.271 | 0.12933 | 0.14756 | 0.15155 | 0.1493 | 0.11743 | 0.10293 | 0.4594 | 12 | 6 | 0.79812 | 4.1359e-06 | 4.1359e-06 | 0.03244
8313.271 | 0.12908 | 0.14757 | 0.15163 | 0.14942 | 0.11741 | 0.10339 | 0.45978 | 12 | 6 | 0.7985 | 4.1379e-06 | 4.1379e-06 | 0.032444
8314.271 | 0.12903 | 0.1476 | 0.15148 | 0.14944 | 0.11777 | 0.10286 | 0.45971 | 12 | 6 | 0.79817 | 4.1362e-06 | 4.1362e-06 | 0.032448
8315.271 | 0.12922 | 0.1473 | 0.15161 | 0.14919 | 0.11751 | 0.10297 | 0.45952 | 12 | 6 | 0.79779 | 4.1343e-06 | 4.1343e-06 | 0.032452
8316.271 | 0.12876 | 0.14749 | 0.15172 | 0.14909 | 0.11758 | 0.10307 | 0.45959 | 12 | 6 | 0.79771 | 4.1339e-06 | 4.1339e-06 | 0.032456
8317.271 | 0.12908 | 0.14724 | 0.15172 | 0.1493 | 0.11714 | 0.10291 | 0.45982 | 12 | 6 | 0.79741 | 4.1323e-06 | 4.1323e-06 | 0.03246
8318.27 | 0.12872 | 0.14755 | 0.15167 | 0.14934 | 0.11751 | 0.10322 | 0.45963 | 12 | 6 | 0.798 | 4.1353e-06 | 4.1312e-06 | 0.032465
8319.27 | 0.12904 | 0.14743 | 0.15152 | 0.14925 | 0.11749 | 0.10326 | 0.45932 | 12 | 6 | 0.79798 | 4.1352e-06 | 4.1352e-06 | 0.032469
8320.27 | 0.12908 | 0.14747 | 0.1518 | 0.14896 | 0.11756 | 0.10305 | 0.45936 | 12 | 6 | 0.79793 | 4.135e-06 | 4.135e-06 | 0.032473
8321.27 | 0.12891 | 0.14753 | 0.15155 | 0.14917 | 0.11768 | 0.10309 | 0.45959 | 12 | 6 | 0.79792 | 4.135e-06 | 4.135e-06 | 0.032477
8322.27 | 0.12897 | 0.14733 | 0.15188 | 0.14915 | 0.11749 | 0.10314 | 0.45955 | 12 | 6 | 0.79796 | 4.1351e-06 | 4.1351e-06 | 0.032481
8323.27 | 0.12897 | 0.14726 | 0.15205 | 0.14909 | 0.11747 | 0.10328 | 0.45993 | 12 | 6 | 0.79812 | 4.1359e-06 | 4.1359e-06 | 0.032485
8324.27 | 0.12916 | 0.14718 | 0.15136 | 0.14932 | 0.1176 | 0.10284 | 0.45952 | 12 | 6 | 0.79746 | 4.1326e-06 | 4.1326e-06 | 0.032489
8325.269 | 0.12901 | 0.14774 | 0.15197 | 0.14944 | 0.11733 | 0.1031 | 0.45967 | 12 | 6 | 0.79859 | 4.1384e-06 | 4.1343e-06 | 0.032494
8326.269 | 0.12889 | 0.14737 | 0.15148 | 0.14928 | 0.11745 | 0.1031 | 0.45959 | 12 | 6 | 0.79758 | 4.1332e-06 | 4.1332e-06 | 0.032498
8327.269 | 0.12903 | 0.14762 | 0.15144 | 0.14921 | 0.1173 | 0.10301 | 0.45959 | 12 | 6 | 0.7976 | 4.1333e-06 | 4.1333e-06 | 0.032502
8328.269 | 0.12912 | 0.1476 | 0.15169 | 0.14923 | 0.11743 | 0.10299 | 0.45955 | 12 | 6 | 0.79806 | 4.1356e-06 | 4.1356e-06 | 0.032506
8329.269 | 0.12889 | 0.14745 | 0.15169 | 0.14919 | 0.11758 | 0.10303 | 0.45944 | 12 | 6 | 0.79783 | 4.1345e-06 | 4.1345e-06 | 0.03251
8330.269 | 0.12889 | 0.14764 | 0.15161 | 0.14919 | 0.11733 | 0.10282 | 0.45952 | 12 | 6 | 0.79748 | 4.1327e-06 | 4.1327e-06 | 0.032514
8331.269 | 0.12897 | 0.14774 | 0.15153 | 0.14919 | 0.11753 | 0.10307 | 0.45963 | 12 | 6 | 0.79802 | 4.1354e-06 | 4.1354e-06 | 0.032518
8332.268 | 0.12935 | 0.14745 | 0.15174 | 0.14915 | 0.11762 | 0.10339 | 0.45967 | 12 | 6 | 0.7987 | 4.139e-06 | 4.1349e-06 | 0.032522
8333.268 | 0.12914 | 0.1472 | 0.15151 | 0.14934 | 0.11777 | 0.10309 | 0.45967 | 12 | 6 | 0.79806 | 4.1356e-06 | 4.1356e-06 | 0.032527
8334.268 | 0.12931 | 0.14772 | 0.15148 | 0.14961 | 0.11766 | 0.10312 | 0.45975 | 12 | 6 | 0.7989 | 4.14e-06 | 4.14e-06 | 0.032531
8335.268 | 0.12895 | 0.14785 | 0.15161 | 0.14942 | 0.11772 | 0.10307 | 0.45948 | 12 | 6 | 0.79861 | 4.1385e-06 | 4.1385e-06 | 0.032535
8336.268 | 0.12918 | 0.14737 | 0.15176 | 0.14955 | 0.11747 | 0.10301 | 0.45971 | 12 | 6 | 0.79834 | 4.1371e-06 | 4.1371e-06 | 0.032539
8337.268 | 0.1291 | 0.14753 | 0.15182 | 0.14953 | 0.11768 | 0.10345 | 0.45944 | 12 | 6 | 0.79911 | 4.1411e-06 | 4.1411e-06 | 0.032543
8338.268 | 0.12916 | 0.14751 | 0.15172 | 0.14929 | 0.11783 | 0.10307 | 0.45948 | 12 | 6 | 0.79857 | 4.1383e-06 | 4.1383e-06 | 0.032547
8339.267 | 0.12935 | 0.14758 | 0.15213 | 0.14961 | 0.11753 | 0.10318 | 0.45978 | 12 | 6 | 0.79937 | 4.1425e-06 | 4.1383e-06 | 0.032551
8340.267 | 0.12889 | 0.14736 | 0.15178 | 0.14955 | 0.11787 | 0.10349 | 0.45952 | 12 | 6 | 0.79894 | 4.1402e-06 | 4.1402e-06 | 0.032556
8341.267 | 0.12916 | 0.14774 | 0.1518 | 0.14949 | 0.11783 | 0.10343 | 0.45959 | 12 | 6 | 0.79945 | 4.1428e-06 | 4.1428e-06 | 0.03256
8342.267 | 0.12921 | 0.14766 | 0.15195 | 0.14921 | 0.1177 | 0.1032 | 0.45997 | 12 | 6 | 0.79893 | 4.1402e-06 | 4.1402e-06 | 0.032564
8343.267 | 0.12935 | 0.14755 | 0.15159 | 0.14938 | 0.11783 | 0.1035 | 0.45959 | 12 | 6 | 0.7992 | 4.1416e-06 | 4.1416e-06 | 0.032568
8344.267 | 0.12908 | 0.14772 | 0.15213 | 0.14955 | 0.11789 | 0.10307 | 0.45948 | 12 | 6 | 0.79943 | 4.1428e-06 | 4.1428e-06 | 0.032572
8345.267 | 0.12945 | 0.14775 | 0.15176 | 0.1494 | 0.11772 | 0.10324 | 0.45936 | 12 | 6 | 0.79932 | 4.1422e-06 | 4.1422e-06 | 0.032576
8346.266 | 0.1291 | 0.14779 | 0.15182 | 0.14932 | 0.11777 | 0.10328 | 0.45959 | 12 | 6 | 0.79909 | 4.141e-06 | 4.1368e-06 | 0.03258
8347.266 | 0.12906 | 0.1477 | 0.15203 | 0.14921 | 0.11775 | 0.10301 | 0.45997 | 12 | 6 | 0.79876 | 4.1393e-06 | 4.1393e-06 | 0.032585
8348.266 | 0.12891 | 0.1477 | 0.15188 | 0.14942 | 0.1176 | 0.10326 | 0.45936 | 12 | 6 | 0.79876 | 4.1393e-06 | 4.1393e-06 | 0.032589
8349.266 | 0.12912 | 0.14737 | 0.15218 | 0.14946 | 0.11789 | 0.10339 | 0.45952 | 12 | 6 | 0.79941 | 4.1427e-06 | 4.1427e-06 | 0.032593
8350.266 | 0.12918 | 0.14772 | 0.15188 | 0.14944 | 0.11741 | 0.10318 | 0.45975 | 12 | 6 | 0.7988 | 4.1395e-06 | 4.1395e-06 | 0.032597
8351.266 | 0.12924 | 0.14751 | 0.15169 | 0.14929 | 0.11747 | 0.10339 | 0.45993 | 12 | 6 | 0.79857 | 4.1383e-06 | 4.1383e-06 | 0.032601
8352.266 | 0.12927 | 0.148 | 0.15186 | 0.14928 | 0.11758 | 0.10303 | 0.45963 | 12 | 6 | 0.79903 | 4.1407e-06 | 4.1407e-06 | 0.032605
8353.265 | 0.12922 | 0.14758 | 0.15172 | 0.14961 | 0.11796 | 0.10329 | 0.45967 | 12 | 6 | 0.79939 | 4.1426e-06 | 4.1384e-06 | 0.032609
8354.265 | 0.12895 | 0.1476 | 0.15176 | 0.14963 | 0.11764 | 0.10328 | 0.45944 | 12 | 6 | 0.79886 | 4.1398e-06 | 4.1398e-06 | 0.032614
8355.265 | 0.1288 | 0.14774 | 0.15184 | 0.14946 | 0.11736 | 0.10331 | 0.45978 | 12 | 6 | 0.7985 | 4.1379e-06 | 4.1379e-06 | 0.032618
8356.265 | 0.12897 | 0.14785 | 0.15165 | 0.14902 | 0.11747 | 0.10316 | 0.45971 | 12 | 6 | 0.79812 | 4.1359e-06 | 4.1359e-06 | 0.032622
8357.265 | 0.1292 | 0.14781 | 0.15172 | 0.14947 | 0.11749 | 0.10307 | 0.45986 | 12 | 6 | 0.79876 | 4.1393e-06 | 4.1393e-06 | 0.032626
8358.265 | 0.12895 | 0.14776 | 0.15144 | 0.14925 | 0.11751 | 0.10301 | 0.45986 | 12 | 6 | 0.7979 | 4.1349e-06 | 4.1349e-06 | 0.03263
8359.265 | 0.12921 | 0.14777 | 0.15188 | 0.14915 | 0.1176 | 0.1031 | 0.45982 | 12 | 6 | 0.79872 | 4.1391e-06 | 4.1391e-06 | 0.032634
8360.265 | 0.12874 | 0.14753 | 0.1517 | 0.14944 | 0.11758 | 0.10329 | 0.45971 | 12 | 6 | 0.79828 | 4.1368e-06 | 4.1368e-06 | 0.032638
8361.264 | 0.12918 | 0.14745 | 0.15167 | 0.14911 | 0.11756 | 0.10324 | 0.45993 | 12 | 6 | 0.79821 | 4.1364e-06 | 4.1323e-06 | 0.032642
8362.264 | 0.12885 | 0.14722 | 0.15155 | 0.14959 | 0.11735 | 0.1032 | 0.4599 | 12 | 6 | 0.79777 | 4.1342e-06 | 4.1342e-06 | 0.032647
8363.264 | 0.12861 | 0.14751 | 0.15172 | 0.14919 | 0.11754 | 0.10316 | 0.4599 | 12 | 6 | 0.79773 | 4.134e-06 | 4.134e-06 | 0.032651
8364.264 | 0.12882 | 0.14737 | 0.15157 | 0.14904 | 0.11743 | 0.10329 | 0.4594 | 12 | 6 | 0.79752 | 4.1329e-06 | 4.1329e-06 | 0.032655
8365.264 | 0.12903 | 0.14735 | 0.15159 | 0.14934 | 0.11741 | 0.10308 | 0.45971 | 12 | 6 | 0.79781 | 4.1344e-06 | 4.1344e-06 | 0.032659
8366.264 | 0.12891 | 0.14747 | 0.15203 | 0.14902 | 0.11745 | 0.10309 | 0.45955 | 12 | 6 | 0.79796 | 4.1351e-06 | 4.1351e-06 | 0.032663
8367.264 | 0.12899 | 0.14741 | 0.15169 | 0.1493 | 0.11733 | 0.10335 | 0.45952 | 12 | 6 | 0.79807 | 4.1357e-06 | 4.1357e-06 | 0.032667
8368.263 | 0.12897 | 0.14751 | 0.15165 | 0.14936 | 0.11749 | 0.10299 | 0.45963 | 12 | 6 | 0.79796 | 4.1351e-06 | 4.131e-06 | 0.032671
8369.263 | 0.12914 | 0.14751 | 0.15131 | 0.14911 | 0.11749 | 0.10316 | 0.45978 | 12 | 6 | 0.79772 | 4.1339e-06 | 4.1339e-06 | 0.032676
8370.263 | 0.12878 | 0.14745 | 0.15174 | 0.14927 | 0.11747 | 0.10333 | 0.45955 | 12 | 6 | 0.79804 | 4.1355e-06 | 4.1355e-06 | 0.03268
8371.263 | 0.1288 | 0.1476 | 0.15191 | 0.14948 | 0.11739 | 0.10314 | 0.45948 | 12 | 6 | 0.79833 | 4.137e-06 | 4.137e-06 | 0.032684
8372.263 | 0.1292 | 0.14753 | 0.15178 | 0.14906 | 0.11751 | 0.1033 | 0.45982 | 12 | 6 | 0.79836 | 4.1372e-06 | 4.1372e-06 | 0.032688
8373.263 | 0.12912 | 0.14737 | 0.15188 | 0.14944 | 0.11741 | 0.10333 | 0.45975 | 12 | 6 | 0.79855 | 4.1382e-06 | 4.1382e-06 | 0.032692
8374.263 | 0.12893 | 0.14755 | 0.15165 | 0.14951 | 0.11779 | 0.1031 | 0.45963 | 12 | 6 | 0.79853 | 4.1381e-06 | 4.1381e-06 | 0.032696
8375.262 | 0.12939 | 0.14749 | 0.15176 | 0.14944 | 0.11764 | 0.10297 | 0.45971 | 12 | 6 | 0.79869 | 4.1389e-06 | 4.1348e-06 | 0.0327
8376.262 | 0.12943 | 0.14745 | 0.15155 | 0.14934 | 0.11741 | 0.10314 | 0.45978 | 12 | 6 | 0.79833 | 4.137e-06 | 4.137e-06 | 0.032705
8377.262 | 0.12937 | 0.14764 | 0.1518 | 0.14932 | 0.11754 | 0.10328 | 0.45971 | 12 | 6 | 0.79895 | 4.1403e-06 | 4.1403e-06 | 0.032709
8378.262 | 0.12929 | 0.14736 | 0.15193 | 0.14938 | 0.11749 | 0.10316 | 0.45967 | 12 | 6 | 0.79861 | 4.1385e-06 | 4.1385e-06 | 0.032713
8379.262 | 0.12903 | 0.14753 | 0.15184 | 0.1494 | 0.11751 | 0.10316 | 0.45967 | 12 | 6 | 0.79846 | 4.1377e-06 | 4.1377e-06 | 0.032717
8380.262 | 0.12916 | 0.14762 | 0.15193 | 0.14944 | 0.11766 | 0.10345 | 0.4594 | 12 | 6 | 0.79926 | 4.1419e-06 | 4.1419e-06 | 0.032721
8381.262 | 0.12933 | 0.14724 | 0.15159 | 0.14959 | 0.11758 | 0.10326 | 0.45967 | 12 | 6 | 0.79859 | 4.1384e-06 | 4.1384e-06 | 0.032725
8382.261 | 0.12922 | 0.14764 | 0.15172 | 0.14967 | 0.11741 | 0.10303 | 0.4599 | 12 | 6 | 0.79869 | 4.1389e-06 | 4.1348e-06 | 0.032729
8383.261 | 0.12933 | 0.14764 | 0.15171 | 0.14942 | 0.11756 | 0.10318 | 0.45963 | 12 | 6 | 0.79884 | 4.1397e-06 | 4.1397e-06 | 0.032733
8384.261 | 0.12904 | 0.14772 | 0.15205 | 0.14963 | 0.11762 | 0.10337 | 0.45959 | 12 | 6 | 0.79943 | 4.1428e-06 | 4.1428e-06 | 0.032738
8385.261 | 0.12914 | 0.14791 | 0.15174 | 0.14932 | 0.11779 | 0.10326 | 0.45971 | 12 | 6 | 0.79917 | 4.1414e-06 | 4.1414e-06 | 0.032742
8386.261 | 0.12952 | 0.14783 | 0.15174 | 0.1497 | 0.11774 | 0.10335 | 0.4599 | 12 | 6 | 0.79988 | 4.1451e-06 | 4.1451e-06 | 0.032746
8387.261 | 0.12952 | 0.1476 | 0.15197 | 0.14934 | 0.11741 | 0.1031 | 0.45975 | 12 | 6 | 0.79895 | 4.1403e-06 | 4.1403e-06 | 0.03275
8388.261 | 0.12933 | 0.14747 | 0.15176 | 0.14961 | 0.11766 | 0.10311 | 0.45975 | 12 | 6 | 0.79893 | 4.1402e-06 | 4.1402e-06 | 0.032754
8389.26 | 0.12935 | 0.14777 | 0.15176 | 0.14955 | 0.11764 | 0.10324 | 0.45982 | 12 | 6 | 0.79932 | 4.1422e-06 | 4.138e-06 | 0.032758
8390.26 | 0.12904 | 0.14779 | 0.1518 | 0.14949 | 0.11753 | 0.10341 | 0.45963 | 12 | 6 | 0.79907 | 4.1409e-06 | 4.1409e-06 | 0.032762
8391.26 | 0.12952 | 0.14753 | 0.1515 | 0.1494 | 0.11751 | 0.1033 | 0.4602 | 12 | 6 | 0.79875 | 4.1392e-06 | 4.1392e-06 | 0.032767
8392.26 | 0.12935 | 0.14797 | 0.15199 | 0.14936 | 0.11793 | 0.10328 | 0.45959 | 12 | 6 | 0.79987 | 4.145e-06 | 4.145e-06 | 0.032771
8393.26 | 0.12878 | 0.14774 | 0.15205 | 0.14946 | 0.11764 | 0.1033 | 0.45959 | 12 | 6 | 0.79896 | 4.1403e-06 | 4.1403e-06 | 0.032775
8394.26 | 0.12908 | 0.14768 | 0.15178 | 0.14936 | 0.11794 | 0.10324 | 0.45967 | 12 | 6 | 0.79908 | 4.141e-06 | 4.141e-06 | 0.032779
8395.26 | 0.12937 | 0.14762 | 0.15184 | 0.14942 | 0.11791 | 0.10312 | 0.45975 | 12 | 6 | 0.79928 | 4.142e-06 | 4.142e-06 | 0.032783
8396.26 | 0.12895 | 0.14739 | 0.15172 | 0.14951 | 0.11772 | 0.10343 | 0.45978 | 12 | 6 | 0.79873 | 4.1391e-06 | 4.1391e-06 | 0.032787
8397.26 | 0.1292 | 0.14766 | 0.15165 | 0.14959 | 0.11754 | 0.10307 | 0.4594 | 12 | 6 | 0.79871 | 4.139e-06 | 4.139e-06 | 0.032791
8398.26 | 0.12922 | 0.14766 | 0.15152 | 0.14936 | 0.11749 | 0.10291 | 0.45959 | 12 | 6 | 0.79815 | 4.1361e-06 | 4.1361e-06 | 0.032796
8399.26 | 0.12912 | 0.14764 | 0.15209 | 0.14929 | 0.11768 | 0.10326 | 0.45975 | 12 | 6 | 0.79907 | 4.1409e-06 | 4.1409e-06 | 0.0328
8400.26 | 0.12893 | 0.14766 | 0.15182 | 0.14942 | 0.11787 | 0.1033 | 0.45967 | 12 | 6 | 0.79899 | 4.1405e-06 | 4.1405e-06 | 0.032804
8401.26 | 0.12882 | 0.14751 | 0.15182 | 0.14944 | 0.11785 | 0.10307 | 0.4599 | 12 | 6 | 0.7985 | 4.1379e-06 | 4.1379e-06 | 0.032808
8402.26 | 0.12889 | 0.14762 | 0.15146 | 0.14917 | 0.11762 | 0.10337 | 0.45975 | 12 | 6 | 0.79814 | 4.136e-06 | 4.136e-06 | 0.032812
8403.26 | 0.12943 | 0.14741 | 0.15199 | 0.14923 | 0.1175 | 0.10322 | 0.45978 | 12 | 6 | 0.79878 | 4.1394e-06 | 4.1394e-06 | 0.032816
8404.259 | 0.12899 | 0.14739 | 0.15176 | 0.14911 | 0.11768 | 0.10303 | 0.45993 | 12 | 6 | 0.79796 | 4.1352e-06 | 4.131e-06 | 0.03282
8405.259 | 0.12889 | 0.14756 | 0.15182 | 0.14953 | 0.11733 | 0.10314 | 0.4599 | 12 | 6 | 0.79829 | 4.1368e-06 | 4.1368e-06 | 0.032825
8406.259 | 0.12895 | 0.14766 | 0.15174 | 0.1494 | 0.118 | 0.10324 | 0.45971 | 12 | 6 | 0.79899 | 4.1405e-06 | 4.1405e-06 | 0.032829
8407.259 | 0.12889 | 0.14755 | 0.15197 | 0.14927 | 0.11783 | 0.10316 | 0.45963 | 12 | 6 | 0.79867 | 4.1388e-06 | 4.1388e-06 | 0.032833
8408.259 | 0.12899 | 0.14743 | 0.15176 | 0.14917 | 0.11745 | 0.10312 | 0.45978 | 12 | 6 | 0.79792 | 4.135e-06 | 4.135e-06 | 0.032837
8409.259 | 0.12884 | 0.14732 | 0.15155 | 0.14942 | 0.11749 | 0.1032 | 0.45982 | 12 | 6 | 0.79781 | 4.1343e-06 | 4.1343e-06 | 0.032841
8410.259 | 0.12891 | 0.14751 | 0.15178 | 0.14942 | 0.11775 | 0.10316 | 0.45993 | 12 | 6 | 0.79853 | 4.1381e-06 | 4.1381e-06 | 0.032845
8411.259 | 0.12903 | 0.14749 | 0.15155 | 0.14944 | 0.11779 | 0.1032 | 0.45975 | 12 | 6 | 0.7985 | 4.1379e-06 | 4.1379e-06 | 0.032849
8412.259 | 0.12889 | 0.14741 | 0.15153 | 0.14946 | 0.11749 | 0.10326 | 0.46013 | 12 | 6 | 0.79804 | 4.1355e-06 | 4.1355e-06 | 0.032854
8413.259 | 0.12882 | 0.14739 | 0.15178 | 0.14953 | 0.11768 | 0.10305 | 0.45997 | 12 | 6 | 0.79825 | 4.1366e-06 | 4.1366e-06 | 0.032858
8414.259 | 0.12916 | 0.14756 | 0.15155 | 0.1494 | 0.1176 | 0.10282 | 0.45967 | 12 | 6 | 0.79809 | 4.1358e-06 | 4.1358e-06 | 0.032862
8415.259 | 0.12921 | 0.14745 | 0.1518 | 0.1493 | 0.1177 | 0.10341 | 0.45978 | 12 | 6 | 0.79888 | 4.1399e-06 | 4.1399e-06 | 0.032866
8416.259 | 0.12933 | 0.14768 | 0.15157 | 0.14951 | 0.1177 | 0.10291 | 0.45982 | 12 | 6 | 0.7987 | 4.139e-06 | 4.139e-06 | 0.03287
8417.259 | 0.12944 | 0.14743 | 0.15188 | 0.14923 | 0.11772 | 0.10311 | 0.46013 | 12 | 6 | 0.7988 | 4.1395e-06 | 4.1395e-06 | 0.032874
8418.259 | 0.12923 | 0.14741 | 0.15188 | 0.14923 | 0.11762 | 0.10303 | 0.46001 | 12 | 6 | 0.7984 | 4.1374e-06 | 4.1374e-06 | 0.032878
8419.259 | 0.12903 | 0.14755 | 0.15169 | 0.1493 | 0.1176 | 0.10289 | 0.45975 | 12 | 6 | 0.79806 | 4.1356e-06 | 4.1356e-06 | 0.032882
8420.259 | 0.12885 | 0.14768 | 0.15161 | 0.1494 | 0.11775 | 0.10309 | 0.45978 | 12 | 6 | 0.79838 | 4.1373e-06 | 4.1373e-06 | 0.032887
8421.259 | 0.12901 | 0.14741 | 0.15197 | 0.14898 | 0.11777 | 0.10312 | 0.45993 | 12 | 6 | 0.79827 | 4.1367e-06 | 4.1367e-06 | 0.032891
8422.259 | 0.12904 | 0.14764 | 0.15184 | 0.14938 | 0.11753 | 0.10299 | 0.45986 | 12 | 6 | 0.79842 | 4.1375e-06 | 4.1375e-06 | 0.032895
8423.258 | 0.12893 | 0.14766 | 0.15197 | 0.14946 | 0.11753 | 0.1032 | 0.46001 | 12 | 6 | 0.79875 | 4.1392e-06 | 4.1351e-06 | 0.032899
8424.258 | 0.12895 | 0.14749 | 0.15169 | 0.1494 | 0.11728 | 0.10307 | 0.46016 | 12 | 6 | 0.79787 | 4.1347e-06 | 4.1347e-06 | 0.032903
8425.258 | 0.12916 | 0.14739 | 0.15169 | 0.14932 | 0.11754 | 0.10339 | 0.45978 | 12 | 6 | 0.7985 | 4.1379e-06 | 4.1379e-06 | 0.032907
8426.258 | 0.12895 | 0.14791 | 0.15171 | 0.14936 | 0.11762 | 0.10312 | 0.45993 | 12 | 6 | 0.79867 | 4.1388e-06 | 4.1388e-06 | 0.032911
8427.258 | 0.12901 | 0.14775 | 0.15163 | 0.14948 | 0.11758 | 0.10322 | 0.45978 | 12 | 6 | 0.79867 | 4.1388e-06 | 4.1388e-06 | 0.032916
8428.258 | 0.12908 | 0.14718 | 0.15205 | 0.14919 | 0.11762 | 0.10337 | 0.45963 | 12 | 6 | 0.79849 | 4.1379e-06 | 4.1379e-06 | 0.03292
8429.258 | 0.12899 | 0.14757 | 0.1518 | 0.14942 | 0.11758 | 0.10349 | 0.45967 | 12 | 6 | 0.79884 | 4.1397e-06 | 4.1397e-06 | 0.032924
8430.258 | 0.12897 | 0.14728 | 0.15172 | 0.14951 | 0.11777 | 0.10314 | 0.45975 | 12 | 6 | 0.7984 | 4.1374e-06 | 4.1374e-06 | 0.032928
8431.258 | 0.12895 | 0.14762 | 0.15195 | 0.14966 | 0.1176 | 0.10349 | 0.45986 | 12 | 6 | 0.79928 | 4.142e-06 | 4.142e-06 | 0.032932
8432.258 | 0.12895 | 0.14762 | 0.15182 | 0.14928 | 0.11749 | 0.10309 | 0.45975 | 12 | 6 | 0.79825 | 4.1366e-06 | 4.1366e-06 | 0.032936
8433.258 | 0.12918 | 0.14777 | 0.15197 | 0.14925 | 0.11783 | 0.10312 | 0.45978 | 12 | 6 | 0.79912 | 4.1412e-06 | 4.1412e-06 | 0.03294
8434.258 | 0.12885 | 0.14754 | 0.15169 | 0.1494 | 0.11787 | 0.10322 | 0.45993 | 12 | 6 | 0.79857 | 4.1383e-06 | 4.1383e-06 | 0.032945
8435.258 | 0.12904 | 0.1473 | 0.15186 | 0.14932 | 0.11722 | 0.10307 | 0.45963 | 12 | 6 | 0.79781 | 4.1343e-06 | 4.1343e-06 | 0.032949
8436.258 | 0.12968 | 0.14745 | 0.15199 | 0.14921 | 0.11772 | 0.1032 | 0.45982 | 12 | 6 | 0.79924 | 4.1418e-06 | 4.1418e-06 | 0.032953
8437.258 | 0.12884 | 0.14762 | 0.15165 | 0.14955 | 0.11778 | 0.10312 | 0.45967 | 12 | 6 | 0.79856 | 4.1382e-06 | 4.1382e-06 | 0.032957
8438.258 | 0.12912 | 0.14741 | 0.15203 | 0.14913 | 0.11785 | 0.10326 | 0.46001 | 12 | 6 | 0.7988 | 4.1395e-06 | 4.1395e-06 | 0.032961
8439.258 | 0.12927 | 0.14752 | 0.15207 | 0.14942 | 0.1176 | 0.1035 | 0.45982 | 12 | 6 | 0.79939 | 4.1426e-06 | 4.1426e-06 | 0.032965
8440.258 | 0.12891 | 0.14768 | 0.15174 | 0.14927 | 0.11754 | 0.10303 | 0.4599 | 12 | 6 | 0.79817 | 4.1362e-06 | 4.1362e-06 | 0.032969
8441.258 | 0.12878 | 0.14778 | 0.15184 | 0.14951 | 0.11779 | 0.10322 | 0.45971 | 12 | 6 | 0.79892 | 4.1401e-06 | 4.1401e-06 | 0.032974
8442.258 | 0.12897 | 0.14743 | 0.15186 | 0.14965 | 0.1177 | 0.10343 | 0.45967 | 12 | 6 | 0.79903 | 4.1407e-06 | 4.1407e-06 | 0.032978
8443.257 | 0.12901 | 0.14764 | 0.15186 | 0.14949 | 0.11787 | 0.10288 | 0.46024 | 12 | 6 | 0.79874 | 4.1392e-06 | 4.1351e-06 | 0.032982
8444.257 | 0.12927 | 0.1477 | 0.15178 | 0.14932 | 0.11775 | 0.1031 | 0.4599 | 12 | 6 | 0.79893 | 4.1402e-06 | 4.1402e-06 | 0.032986
8445.257 | 0.12903 | 0.1477 | 0.15212 | 0.14961 | 0.11758 | 0.1036 | 0.45975 | 12 | 6 | 0.79964 | 4.1438e-06 | 4.1438e-06 | 0.03299
8446.257 | 0.12895 | 0.14753 | 0.15172 | 0.14949 | 0.11749 | 0.10301 | 0.45994 | 12 | 6 | 0.79819 | 4.1363e-06 | 4.1363e-06 | 0.032994
8447.257 | 0.12897 | 0.14749 | 0.15203 | 0.14946 | 0.11762 | 0.10309 | 0.46005 | 12 | 6 | 0.79865 | 4.1387e-06 | 4.1387e-06 | 0.032998
8448.257 | 0.12927 | 0.1477 | 0.15209 | 0.14982 | 0.11756 | 0.10305 | 0.45986 | 12 | 6 | 0.79949 | 4.1431e-06 | 4.1431e-06 | 0.033002
8449.257 | 0.12958 | 0.14758 | 0.15197 | 0.14932 | 0.11777 | 0.10335 | 0.45978 | 12 | 6 | 0.79959 | 4.1436e-06 | 4.1436e-06 | 0.033007
8450.257 | 0.1291 | 0.14745 | 0.15178 | 0.14955 | 0.11789 | 0.10335 | 0.45975 | 12 | 6 | 0.79912 | 4.1412e-06 | 4.1412e-06 | 0.033011
8451.257 | 0.12897 | 0.14753 | 0.15182 | 0.14938 | 0.11789 | 0.10328 | 0.46013 | 12 | 6 | 0.79886 | 4.1398e-06 | 4.1398e-06 | 0.033015
8452.257 | 0.12906 | 0.14775 | 0.15176 | 0.14949 | 0.11804 | 0.10335 | 0.46013 | 12 | 6 | 0.79946 | 4.1429e-06 | 4.1429e-06 | 0.033019
8453.257 | 0.12912 | 0.14756 | 0.15161 | 0.14928 | 0.11785 | 0.10326 | 0.4599 | 12 | 6 | 0.79868 | 4.1389e-06 | 4.1389e-06 | 0.033023
8454.257 | 0.12927 | 0.14741 | 0.15193 | 0.14961 | 0.11796 | 0.10339 | 0.45982 | 12 | 6 | 0.79958 | 4.1436e-06 | 4.1436e-06 | 0.033027
8455.257 | 0.12901 | 0.1477 | 0.15184 | 0.14953 | 0.11766 | 0.10328 | 0.45975 | 12 | 6 | 0.79901 | 4.1406e-06 | 4.1406e-06 | 0.033031
8456.257 | 0.12931 | 0.14764 | 0.15192 | 0.14949 | 0.11775 | 0.10307 | 0.45993 | 12 | 6 | 0.79918 | 4.1415e-06 | 4.1415e-06 | 0.033036
8457.257 | 0.1291 | 0.1476 | 0.15192 | 0.14928 | 0.11789 | 0.10295 | 0.45978 | 12 | 6 | 0.79874 | 4.1392e-06 | 4.1392e-06 | 0.03304
8458.257 | 0.12908 | 0.14764 | 0.15178 | 0.14951 | 0.11775 | 0.10295 | 0.45993 | 12 | 6 | 0.79872 | 4.1391e-06 | 4.1391e-06 | 0.033044
8459.257 | 0.12929 | 0.14758 | 0.15205 | 0.14965 | 0.11779 | 0.10337 | 0.45959 | 12 | 6 | 0.79974 | 4.1443e-06 | 4.1443e-06 | 0.033048
8460.257 | 0.12908 | 0.14772 | 0.15195 | 0.14927 | 0.11775 | 0.10333 | 0.45997 | 12 | 6 | 0.79911 | 4.1411e-06 | 4.1411e-06 | 0.033052
8461.257 | 0.1291 | 0.14793 | 0.1518 | 0.14969 | 0.11758 | 0.10352 | 0.45986 | 12 | 6 | 0.79962 | 4.1438e-06 | 4.1438e-06 | 0.033056
8462.256 | 0.12901 | 0.14757 | 0.15167 | 0.14951 | 0.11773 | 0.10345 | 0.45978 | 12 | 6 | 0.79893 | 4.1402e-06 | 4.1361e-06 | 0.03306
8463.256 | 0.12922 | 0.14764 | 0.15188 | 0.14944 | 0.11766 | 0.10328 | 0.4599 | 12 | 6 | 0.7991 | 4.1411e-06 | 4.1411e-06 | 0.033065
8464.256 | 0.12933 | 0.14768 | 0.15209 | 0.14965 | 0.11815 | 0.1036 | 0.45967 | 12 | 6 | 0.8005 | 4.1483e-06 | 4.1483e-06 | 0.033069
8465.256 | 0.12948 | 0.14768 | 0.15184 | 0.14972 | 0.11794 | 0.10337 | 0.46005 | 12 | 6 | 0.80004 | 4.1459e-06 | 4.1459e-06 | 0.033073
8466.256 | 0.12897 | 0.14753 | 0.1518 | 0.14915 | 0.11793 | 0.10328 | 0.45997 | 12 | 6 | 0.79865 | 4.1387e-06 | 4.1387e-06 | 0.033077
8467.256 | 0.12922 | 0.14747 | 0.15174 | 0.14961 | 0.11753 | 0.10351 | 0.46032 | 12 | 6 | 0.79907 | 4.1409e-06 | 4.1409e-06 | 0.033081
8468.256 | 0.12937 | 0.14758 | 0.15169 | 0.1493 | 0.1177 | 0.10314 | 0.4599 | 12 | 6 | 0.79878 | 4.1394e-06 | 4.1394e-06 | 0.033085
8469.256 | 0.12904 | 0.14768 | 0.15169 | 0.14949 | 0.11789 | 0.10349 | 0.45978 | 12 | 6 | 0.79928 | 4.142e-06 | 4.142e-06 | 0.033089
8470.256 | 0.12916 | 0.14791 | 0.1518 | 0.14971 | 0.1177 | 0.10314 | 0.46016 | 12 | 6 | 0.79941 | 4.1427e-06 | 4.1427e-06 | 0.033094
8471.256 | 0.12904 | 0.14776 | 0.15193 | 0.14968 | 0.1176 | 0.10324 | 0.45986 | 12 | 6 | 0.79926 | 4.1419e-06 | 4.1419e-06 | 0.033098
8472.256 | 0.12931 | 0.14768 | 0.15184 | 0.14965 | 0.11753 | 0.10343 | 0.46005 | 12 | 6 | 0.79943 | 4.1428e-06 | 4.1428e-06 | 0.033102
8473.256 | 0.12927 | 0.14776 | 0.15182 | 0.14955 | 0.11777 | 0.10337 | 0.4599 | 12 | 6 | 0.79955 | 4.1434e-06 | 4.1434e-06 | 0.033106
8474.256 | 0.12937 | 0.14783 | 0.1518 | 0.14974 | 0.1177 | 0.10307 | 0.45971 | 12 | 6 | 0.79951 | 4.1431e-06 | 4.1431e-06 | 0.03311
8475.256 | 0.1292 | 0.1476 | 0.15178 | 0.14947 | 0.1176 | 0.10322 | 0.45986 | 12 | 6 | 0.79888 | 4.1399e-06 | 4.1399e-06 | 0.033114
8476.256 | 0.12904 | 0.14783 | 0.1518 | 0.14963 | 0.11775 | 0.10314 | 0.45982 | 12 | 6 | 0.7992 | 4.1416e-06 | 4.1416e-06 | 0.033118
8477.256 | 0.12937 | 0.14747 | 0.15235 | 0.14953 | 0.11747 | 0.1032 | 0.45975 | 12 | 6 | 0.79939 | 4.1426e-06 | 4.1426e-06 | 0.033123
8478.256 | 0.12948 | 0.14785 | 0.15188 | 0.14974 | 0.11781 | 0.10345 | 0.45975 | 12 | 6 | 0.80021 | 4.1468e-06 | 4.1468e-06 | 0.033127
8479.256 | 0.12916 | 0.1477 | 0.15205 | 0.14969 | 0.11796 | 0.10329 | 0.46016 | 12 | 6 | 0.79985 | 4.1449e-06 | 4.1449e-06 | 0.033131
8480.256 | 0.12921 | 0.1477 | 0.15167 | 0.14927 | 0.11783 | 0.10333 | 0.46001 | 12 | 6 | 0.79901 | 4.1406e-06 | 4.1406e-06 | 0.033135
8481.256 | 0.12935 | 0.14739 | 0.15209 | 0.14932 | 0.11758 | 0.10354 | 0.45982 | 12 | 6 | 0.79928 | 4.142e-06 | 4.142e-06 | 0.033139
8482.255 | 0.12912 | 0.14777 | 0.15193 | 0.14946 | 0.11796 | 0.10309 | 0.46009 | 12 | 6 | 0.79934 | 4.1423e-06 | 4.1381e-06 | 0.033143
8483.255 | 0.12946 | 0.14751 | 0.15199 | 0.14957 | 0.1177 | 0.10345 | 0.45997 | 12 | 6 | 0.79968 | 4.1441e-06 | 4.1441e-06 | 0.033147
8484.255 | 0.12918 | 0.14768 | 0.15169 | 0.14938 | 0.11785 | 0.1032 | 0.45975 | 12 | 6 | 0.79897 | 4.1404e-06 | 4.1404e-06 | 0.033152
8485.255 | 0.1292 | 0.14758 | 0.15182 | 0.1493 | 0.11789 | 0.10347 | 0.45971 | 12 | 6 | 0.79926 | 4.1419e-06 | 4.1419e-06 | 0.033156
8486.255 | 0.12922 | 0.14753 | 0.15203 | 0.14959 | 0.11768 | 0.10328 | 0.45982 | 12 | 6 | 0.79932 | 4.1422e-06 | 4.1422e-06 | 0.03316
8487.255 | 0.12908 | 0.14787 | 0.15171 | 0.14961 | 0.1181 | 0.10312 | 0.46032 | 12 | 6 | 0.79949 | 4.1431e-06 | 4.1431e-06 | 0.033164
8488.255 | 0.1291 | 0.14758 | 0.15161 | 0.14986 | 0.11787 | 0.1032 | 0.4599 | 12 | 6 | 0.79922 | 4.1417e-06 | 4.1417e-06 | 0.033168
8489.255 | 0.12929 | 0.14755 | 0.15186 | 0.14961 | 0.11774 | 0.10347 | 0.45967 | 12 | 6 | 0.79951 | 4.1432e-06 | 4.1432e-06 | 0.033172
8490.255 | 0.12924 | 0.14779 | 0.15195 | 0.14963 | 0.11797 | 0.10305 | 0.45982 | 12 | 6 | 0.79962 | 4.1438e-06 | 4.1438e-06 | 0.033176
8491.255 | 0.12908 | 0.14802 | 0.15186 | 0.1497 | 0.11766 | 0.10301 | 0.45993 | 12 | 6 | 0.79934 | 4.1423e-06 | 4.1423e-06 | 0.033181
8492.255 | 0.12912 | 0.14764 | 0.15201 | 0.14963 | 0.11766 | 0.10335 | 0.46001 | 12 | 6 | 0.79941 | 4.1427e-06 | 4.1427e-06 | 0.033185
8493.255 | 0.12933 | 0.14758 | 0.15172 | 0.14969 | 0.11768 | 0.10322 | 0.46005 | 12 | 6 | 0.79922 | 4.1417e-06 | 4.1417e-06 | 0.033189
8494.255 | 0.12901 | 0.14764 | 0.15178 | 0.14969 | 0.11775 | 0.10375 | 0.45997 | 12 | 6 | 0.79962 | 4.1437e-06 | 4.1437e-06 | 0.033193
8495.255 | 0.12904 | 0.14753 | 0.15197 | 0.14949 | 0.11785 | 0.10318 | 0.45993 | 12 | 6 | 0.79907 | 4.1409e-06 | 4.1409e-06 | 0.033197
8496.255 | 0.12933 | 0.14753 | 0.15224 | 0.14965 | 0.11793 | 0.10347 | 0.46009 | 12 | 6 | 0.80014 | 4.1464e-06 | 4.1464e-06 | 0.033201
8497.255 | 0.1292 | 0.14756 | 0.15178 | 0.14965 | 0.11789 | 0.10343 | 0.4602 | 12 | 6 | 0.79951 | 4.1432e-06 | 4.1432e-06 | 0.033205
8498.255 | 0.12912 | 0.14772 | 0.15178 | 0.14953 | 0.11758 | 0.10337 | 0.46005 | 12 | 6 | 0.79911 | 4.1411e-06 | 4.1411e-06 | 0.03321
8499.255 | 0.12918 | 0.14781 | 0.15178 | 0.14959 | 0.11781 | 0.10331 | 0.45986 | 12 | 6 | 0.79949 | 4.1431e-06 | 4.1431e-06 | 0.033214
8500.255 | 0.12925 | 0.14802 | 0.15201 | 0.14959 | 0.1176 | 0.10349 | 0.45978 | 12 | 6 | 0.79997 | 4.1455e-06 | 4.1455e-06 | 0.033218
8501.254 | 0.12945 | 0.14772 | 0.15193 | 0.14949 | 0.11794 | 0.1032 | 0.45997 | 12 | 6 | 0.79974 | 4.1444e-06 | 4.1402e-06 | 0.033222
8502.254 | 0.12906 | 0.14783 | 0.15191 | 0.14978 | 0.11777 | 0.10331 | 0.46036 | 12 | 6 | 0.79968 | 4.144e-06 | 4.144e-06 | 0.033226
8503.254 | 0.12895 | 0.14774 | 0.15201 | 0.14972 | 0.1177 | 0.10312 | 0.46005 | 12 | 6 | 0.79924 | 4.1418e-06 | 4.1418e-06 | 0.03323
8504.254 | 0.12914 | 0.14799 | 0.15207 | 0.14921 | 0.11791 | 0.1032 | 0.46005 | 12 | 6 | 0.79951 | 4.1432e-06 | 4.1432e-06 | 0.033234
8505.254 | 0.12943 | 0.14793 | 0.15197 | 0.14936 | 0.11766 | 0.10337 | 0.46001 | 12 | 6 | 0.79972 | 4.1442e-06 | 4.1442e-06 | 0.033239
8506.254 | 0.12937 | 0.14754 | 0.15178 | 0.14965 | 0.11787 | 0.10314 | 0.46001 | 12 | 6 | 0.79935 | 4.1424e-06 | 4.1424e-06 | 0.033243
8507.254 | 0.12899 | 0.14783 | 0.15214 | 0.14967 | 0.11768 | 0.10335 | 0.46001 | 12 | 6 | 0.79966 | 4.1439e-06 | 4.1439e-06 | 0.033247
8508.254 | 0.12906 | 0.14779 | 0.15193 | 0.14944 | 0.1181 | 0.10307 | 0.46005 | 12 | 6 | 0.79939 | 4.1426e-06 | 4.1426e-06 | 0.033251
8509.254 | 0.12935 | 0.14768 | 0.15178 | 0.14961 | 0.11768 | 0.10322 | 0.46001 | 12 | 6 | 0.79932 | 4.1422e-06 | 4.1422e-06 | 0.033255
8510.254 | 0.12935 | 0.1477 | 0.15193 | 0.14963 | 0.11783 | 0.10318 | 0.46036 | 12 | 6 | 0.79962 | 4.1438e-06 | 4.1438e-06 | 0.033259
8511.254 | 0.12908 | 0.14787 | 0.15193 | 0.14936 | 0.11779 | 0.10343 | 0.46005 | 12 | 6 | 0.79947 | 4.143e-06 | 4.143e-06 | 0.033263
8512.254 | 0.12923 | 0.14806 | 0.15188 | 0.14972 | 0.118 | 0.10333 | 0.46013 | 12 | 6 | 0.80023 | 4.1469e-06 | 4.1469e-06 | 0.033268
8513.254 | 0.12908 | 0.14768 | 0.15214 | 0.14965 | 0.11796 | 0.10316 | 0.45993 | 12 | 6 | 0.79968 | 4.144e-06 | 4.144e-06 | 0.033272
8514.254 | 0.12925 | 0.14791 | 0.15174 | 0.14963 | 0.11766 | 0.10381 | 0.4599 | 12 | 6 | 0.8 | 4.1457e-06 | 4.1457e-06 | 0.033276
8515.254 | 0.12905 | 0.148 | 0.15159 | 0.1493 | 0.11802 | 0.10322 | 0.46009 | 12 | 6 | 0.79918 | 4.1415e-06 | 4.1415e-06 | 0.03328
8516.254 | 0.12929 | 0.14772 | 0.15195 | 0.14986 | 0.11783 | 0.10352 | 0.4599 | 12 | 6 | 0.80017 | 4.1466e-06 | 4.1466e-06 | 0.033284
8517.254 | 0.12952 | 0.14764 | 0.1519 | 0.14959 | 0.118 | 0.10356 | 0.46009 | 12 | 6 | 0.80022 | 4.1468e-06 | 4.1468e-06 | 0.033288
8518.254 | 0.12924 | 0.14791 | 0.15203 | 0.14963 | 0.11772 | 0.10349 | 0.45993 | 12 | 6 | 0.8 | 4.1457e-06 | 4.1457e-06 | 0.033292
8519.254 | 0.12933 | 0.14783 | 0.1515 | 0.14972 | 0.11794 | 0.1036 | 0.46001 | 12 | 6 | 0.79993 | 4.1453e-06 | 4.1453e-06 | 0.033297
8520.254 | 0.12924 | 0.14764 | 0.15199 | 0.14961 | 0.11781 | 0.10333 | 0.46028 | 12 | 6 | 0.79962 | 4.1438e-06 | 4.1438e-06 | 0.033301
8521.253 | 0.12939 | 0.14789 | 0.15197 | 0.14942 | 0.11774 | 0.10318 | 0.46028 | 12 | 6 | 0.79958 | 4.1436e-06 | 4.1394e-06 | 0.033305
8522.253 | 0.12954 | 0.14753 | 0.15199 | 0.14965 | 0.11812 | 0.10354 | 0.46009 | 12 | 6 | 0.80037 | 4.1476e-06 | 4.1476e-06 | 0.033309
8523.253 | 0.12939 | 0.1477 | 0.15178 | 0.1497 | 0.11785 | 0.10326 | 0.45994 | 12 | 6 | 0.79968 | 4.1441e-06 | 4.1441e-06 | 0.033313
8524.253 | 0.12935 | 0.14791 | 0.1518 | 0.14986 | 0.11794 | 0.10305 | 0.46016 | 12 | 6 | 0.79991 | 4.1452e-06 | 4.1452e-06 | 0.033317
8525.253 | 0.12943 | 0.14766 | 0.1523 | 0.14934 | 0.11783 | 0.10331 | 0.45997 | 12 | 6 | 0.79987 | 4.145e-06 | 4.145e-06 | 0.033321
8526.253 | 0.12925 | 0.14747 | 0.15182 | 0.14966 | 0.11785 | 0.10339 | 0.46013 | 12 | 6 | 0.79945 | 4.1429e-06 | 4.1429e-06 | 0.033326
8527.253 | 0.12895 | 0.14762 | 0.15201 | 0.14959 | 0.11783 | 0.10314 | 0.46028 | 12 | 6 | 0.79914 | 4.1413e-06 | 4.1413e-06 | 0.03333
8528.253 | 0.12918 | 0.14779 | 0.1519 | 0.14927 | 0.11766 | 0.10347 | 0.45975 | 12 | 6 | 0.79926 | 4.1419e-06 | 4.1419e-06 | 0.033334
8529.253 | 0.12916 | 0.14766 | 0.15176 | 0.14949 | 0.118 | 0.1036 | 0.4602 | 12 | 6 | 0.79968 | 4.144e-06 | 4.144e-06 | 0.033338
8530.253 | 0.12941 | 0.14804 | 0.15195 | 0.14982 | 0.118 | 0.10314 | 0.46009 | 12 | 6 | 0.80036 | 4.1476e-06 | 4.1476e-06 | 0.033342
8531.253 | 0.12891 | 0.14753 | 0.15195 | 0.14965 | 0.11789 | 0.1032 | 0.45993 | 12 | 6 | 0.79913 | 4.1412e-06 | 4.1412e-06 | 0.033346
8532.253 | 0.12939 | 0.14785 | 0.15186 | 0.14953 | 0.11804 | 0.10354 | 0.46001 | 12 | 6 | 0.80021 | 4.1468e-06 | 4.1468e-06 | 0.03335
8533.253 | 0.12876 | 0.14762 | 0.15222 | 0.1498 | 0.11783 | 0.10305 | 0.45997 | 12 | 6 | 0.79928 | 4.142e-06 | 4.142e-06 | 0.033355
8534.253 | 0.12933 | 0.14768 | 0.15171 | 0.14951 | 0.11785 | 0.10301 | 0.46009 | 12 | 6 | 0.79909 | 4.141e-06 | 4.141e-06 | 0.033359
8535.253 | 0.12956 | 0.14758 | 0.15172 | 0.1497 | 0.1176 | 0.10337 | 0.46009 | 12 | 6 | 0.79954 | 4.1433e-06 | 4.1433e-06 | 0.033363
8536.253 | 0.12904 | 0.14783 | 0.15203 | 0.14991 | 0.11774 | 0.10356 | 0.45997 | 12 | 6 | 0.80011 | 4.1463e-06 | 4.1463e-06 | 0.033367
8537.253 | 0.12944 | 0.14768 | 0.15184 | 0.14965 | 0.11764 | 0.10354 | 0.46028 | 12 | 6 | 0.79979 | 4.1446e-06 | 4.1446e-06 | 0.033371
8538.253 | 0.12899 | 0.14766 | 0.15186 | 0.14978 | 0.1177 | 0.10333 | 0.45975 | 12 | 6 | 0.79932 | 4.1422e-06 | 4.1422e-06 | 0.033375
8539.253 | 0.12937 | 0.14793 | 0.15193 | 0.14963 | 0.11775 | 0.10324 | 0.46024 | 12 | 6 | 0.79985 | 4.1449e-06 | 4.1449e-06 | 0.033379
8540.252 | 0.12925 | 0.14787 | 0.15184 | 0.14957 | 0.11791 | 0.10352 | 0.45997 | 12 | 6 | 0.79996 | 4.1455e-06 | 4.1414e-06 | 0.033384
8541.252 | 0.12891 | 0.14768 | 0.15213 | 0.14961 | 0.11783 | 0.10349 | 0.46024 | 12 | 6 | 0.79964 | 4.1438e-06 | 4.1438e-06 | 0.033388
8542.252 | 0.12923 | 0.14799 | 0.15213 | 0.14944 | 0.11798 | 0.10322 | 0.45986 | 12 | 6 | 0.79998 | 4.1456e-06 | 4.1456e-06 | 0.033392
8543.252 | 0.12906 | 0.14772 | 0.15174 | 0.14967 | 0.11772 | 0.10337 | 0.46024 | 12 | 6 | 0.79928 | 4.142e-06 | 4.142e-06 | 0.033396
8544.252 | 0.12941 | 0.14775 | 0.1522 | 0.14953 | 0.11785 | 0.10333 | 0.46013 | 12 | 6 | 0.80008 | 4.1461e-06 | 4.1461e-06 | 0.0334
8545.252 | 0.12906 | 0.14804 | 0.15182 | 0.14974 | 0.11783 | 0.10307 | 0.46001 | 12 | 6 | 0.79956 | 4.1434e-06 | 4.1434e-06 | 0.033404
8546.252 | 0.1291 | 0.14774 | 0.15184 | 0.14965 | 0.11781 | 0.10343 | 0.46028 | 12 | 6 | 0.79956 | 4.1434e-06 | 4.1434e-06 | 0.033409
8547.252 | 0.1291 | 0.14795 | 0.1519 | 0.14972 | 0.11802 | 0.1032 | 0.46001 | 12 | 6 | 0.79989 | 4.1451e-06 | 4.1451e-06 | 0.033413
8548.252 | 0.12901 | 0.14776 | 0.15193 | 0.14967 | 0.11775 | 0.10335 | 0.46036 | 12 | 6 | 0.79947 | 4.143e-06 | 4.143e-06 | 0.033417
8549.252 | 0.12906 | 0.14783 | 0.15203 | 0.15003 | 0.11802 | 0.10352 | 0.4599 | 12 | 6 | 0.8005 | 4.1483e-06 | 4.1483e-06 | 0.033421
8550.252 | 0.12912 | 0.14743 | 0.15174 | 0.14949 | 0.11785 | 0.10335 | 0.46009 | 12 | 6 | 0.79899 | 4.1405e-06 | 4.1405e-06 | 0.033425
8551.252 | 0.12927 | 0.14787 | 0.15199 | 0.14965 | 0.1177 | 0.10341 | 0.46024 | 12 | 6 | 0.79989 | 4.1451e-06 | 4.1451e-06 | 0.033429
8552.252 | 0.12931 | 0.14777 | 0.15182 | 0.14959 | 0.11772 | 0.10349 | 0.46028 | 12 | 6 | 0.7997 | 4.1441e-06 | 4.1441e-06 | 0.033433
8553.252 | 0.12924 | 0.14774 | 0.15201 | 0.14938 | 0.11793 | 0.1033 | 0.46009 | 12 | 6 | 0.79959 | 4.1436e-06 | 4.1436e-06 | 0.033438
8554.252 | 0.12933 | 0.14781 | 0.15213 | 0.14968 | 0.11793 | 0.10366 | 0.46005 | 12 | 6 | 0.80054 | 4.1485e-06 | 4.1485e-06 | 0.033442
8555.252 | 0.12922 | 0.14774 | 0.15182 | 0.14976 | 0.11753 | 0.10329 | 0.46032 | 12 | 6 | 0.79935 | 4.1424e-06 | 4.1424e-06 | 0.033446
8556.252 | 0.12927 | 0.14781 | 0.15201 | 0.14953 | 0.11791 | 0.10347 | 0.46024 | 12 | 6 | 0.8 | 4.1457e-06 | 4.1457e-06 | 0.03345
8557.252 | 0.12931 | 0.14772 | 0.15209 | 0.1499 | 0.1177 | 0.10335 | 0.46039 | 12 | 6 | 0.80006 | 4.146e-06 | 4.146e-06 | 0.033454
8558.252 | 0.1292 | 0.14768 | 0.15207 | 0.14972 | 0.11794 | 0.10332 | 0.46024 | 12 | 6 | 0.79992 | 4.1453e-06 | 4.1453e-06 | 0.033458
8559.252 | 0.12889 | 0.14754 | 0.15205 | 0.14946 | 0.11798 | 0.10314 | 0.46005 | 12 | 6 | 0.79907 | 4.1409e-06 | 4.1409e-06 | 0.033462
8560.251 | 0.12906 | 0.14774 | 0.15169 | 0.14938 | 0.11791 | 0.10343 | 0.46013 | 12 | 6 | 0.7992 | 4.1416e-06 | 4.1374e-06 | 0.033467
8561.251 | 0.1296 | 0.14793 | 0.1519 | 0.14965 | 0.11764 | 0.10339 | 0.46005 | 12 | 6 | 0.8001 | 4.1462e-06 | 4.1462e-06 | 0.033471
8562.251 | 0.12935 | 0.14778 | 0.15199 | 0.14974 | 0.11798 | 0.10352 | 0.46005 | 12 | 6 | 0.80037 | 4.1476e-06 | 4.1476e-06 | 0.033475
8563.251 | 0.1291 | 0.14772 | 0.15197 | 0.14995 | 0.11777 | 0.10373 | 0.46016 | 12 | 6 | 0.80025 | 4.147e-06 | 4.147e-06 | 0.033479
8564.251 | 0.12929 | 0.14783 | 0.15201 | 0.14997 | 0.11781 | 0.10324 | 0.4602 | 12 | 6 | 0.80015 | 4.1465e-06 | 4.1465e-06 | 0.033483
8565.251 | 0.12893 | 0.1477 | 0.15191 | 0.14969 | 0.11791 | 0.10364 | 0.46001 | 12 | 6 | 0.79978 | 4.1445e-06 | 4.1445e-06 | 0.033487
8566.251 | 0.12931 | 0.14772 | 0.15186 | 0.14961 | 0.11774 | 0.10347 | 0.46039 | 12 | 6 | 0.7997 | 4.1441e-06 | 4.1441e-06 | 0.033491
8567.251 | 0.1292 | 0.14758 | 0.15205 | 0.14961 | 0.11794 | 0.10314 | 0.46001 | 12 | 6 | 0.79953 | 4.1433e-06 | 4.1433e-06 | 0.033496
8568.251 | 0.12943 | 0.14766 | 0.15195 | 0.14959 | 0.11756 | 0.10358 | 0.46028 | 12 | 6 | 0.79978 | 4.1445e-06 | 4.1445e-06 | 0.0335
8569.251 | 0.12923 | 0.14789 | 0.15193 | 0.1497 | 0.118 | 0.10356 | 0.46036 | 12 | 6 | 0.80033 | 4.1474e-06 | 4.1474e-06 | 0.033504
8570.251 | 0.12939 | 0.14753 | 0.15193 | 0.14951 | 0.11791 | 0.10364 | 0.46032 | 12 | 6 | 0.79991 | 4.1452e-06 | 4.1452e-06 | 0.033508
8571.251 | 0.12897 | 0.14739 | 0.15176 | 0.14946 | 0.11783 | 0.10343 | 0.46001 | 12 | 6 | 0.79884 | 4.1397e-06 | 4.1397e-06 | 0.033512
8572.251 | 0.12939 | 0.14764 | 0.15233 | 0.14951 | 0.11775 | 0.10329 | 0.45997 | 12 | 6 | 0.79992 | 4.1453e-06 | 4.1453e-06 | 0.033516
8573.251 | 0.12916 | 0.1476 | 0.15186 | 0.14942 | 0.11779 | 0.10373 | 0.46024 | 12 | 6 | 0.79957 | 4.1435e-06 | 4.1435e-06 | 0.03352
8574.251 | 0.12958 | 0.14778 | 0.15209 | 0.14963 | 0.11775 | 0.10339 | 0.46043 | 12 | 6 | 0.80021 | 4.1468e-06 | 4.1468e-06 | 0.033525
8575.251 | 0.12925 | 0.14789 | 0.15184 | 0.14942 | 0.11766 | 0.1032 | 0.46013 | 12 | 6 | 0.79926 | 4.1419e-06 | 4.1419e-06 | 0.033529
8576.251 | 0.12918 | 0.14764 | 0.15188 | 0.14936 | 0.11783 | 0.10343 | 0.45993 | 12 | 6 | 0.79932 | 4.1422e-06 | 4.1422e-06 | 0.033533
8577.251 | 0.12912 | 0.14766 | 0.15207 | 0.1498 | 0.11793 | 0.1035 | 0.46013 | 12 | 6 | 0.80008 | 4.1461e-06 | 4.1461e-06 | 0.033537
8578.251 | 0.1291 | 0.14758 | 0.1522 | 0.14959 | 0.11789 | 0.10369 | 0.46013 | 12 | 6 | 0.80005 | 4.146e-06 | 4.146e-06 | 0.033541
8579.25 | 0.12893 | 0.14734 | 0.15201 | 0.1494 | 0.11783 | 0.10343 | 0.46001 | 12 | 6 | 0.79893 | 4.1402e-06 | 4.136e-06 | 0.033545
8580.25 | 0.12927 | 0.14745 | 0.1518 | 0.14967 | 0.11777 | 0.10333 | 0.46009 | 12 | 6 | 0.7993 | 4.1421e-06 | 4.1421e-06 | 0.033549
8581.25 | 0.12899 | 0.14766 | 0.15186 | 0.14967 | 0.11785 | 0.10328 | 0.46005 | 12 | 6 | 0.7993 | 4.1421e-06 | 4.1421e-06 | 0.033554
8582.25 | 0.1291 | 0.14747 | 0.15178 | 0.14955 | 0.11794 | 0.10308 | 0.46024 | 12 | 6 | 0.79893 | 4.1402e-06 | 4.1402e-06 | 0.033558
8583.25 | 0.12925 | 0.14762 | 0.15186 | 0.14969 | 0.11781 | 0.10362 | 0.4602 | 12 | 6 | 0.79985 | 4.1449e-06 | 4.1449e-06 | 0.033562
8584.25 | 0.12912 | 0.14743 | 0.15212 | 0.14949 | 0.11783 | 0.10328 | 0.46028 | 12 | 6 | 0.79927 | 4.1419e-06 | 4.1419e-06 | 0.033566
8585.25 | 0.12865 | 0.14764 | 0.15184 | 0.14953 | 0.11794 | 0.10362 | 0.46016 | 12 | 6 | 0.79922 | 4.1417e-06 | 4.1417e-06 | 0.03357
8586.25 | 0.1295 | 0.14756 | 0.15195 | 0.14969 | 0.11749 | 0.10312 | 0.46032 | 12 | 6 | 0.79931 | 4.1422e-06 | 4.1422e-06 | 0.033574
8587.25 | 0.12901 | 0.14743 | 0.15172 | 0.14957 | 0.11779 | 0.10333 | 0.46009 | 12 | 6 | 0.79886 | 4.1398e-06 | 4.1398e-06 | 0.033578
8588.25 | 0.12885 | 0.14732 | 0.15197 | 0.14944 | 0.11787 | 0.10305 | 0.46001 | 12 | 6 | 0.7985 | 4.1379e-06 | 4.1379e-06 | 0.033583
8589.25 | 0.12865 | 0.1477 | 0.15207 | 0.14967 | 0.11772 | 0.1035 | 0.46001 | 12 | 6 | 0.79929 | 4.1421e-06 | 4.1421e-06 | 0.033587
8590.25 | 0.12899 | 0.1477 | 0.15165 | 0.14959 | 0.11808 | 0.10337 | 0.46055 | 12 | 6 | 0.79937 | 4.1424e-06 | 4.1424e-06 | 0.033591
8591.25 | 0.1291 | 0.14752 | 0.15184 | 0.14942 | 0.11797 | 0.10299 | 0.46005 | 12 | 6 | 0.79884 | 4.1397e-06 | 4.1397e-06 | 0.033595
8592.25 | 0.12914 | 0.14774 | 0.15209 | 0.14955 | 0.1177 | 0.10339 | 0.46005 | 12 | 6 | 0.79961 | 4.1437e-06 | 4.1437e-06 | 0.033599
8593.25 | 0.12912 | 0.1477 | 0.1521 | 0.1494 | 0.11781 | 0.1037 | 0.46024 | 12 | 6 | 0.79983 | 4.1448e-06 | 4.1448e-06 | 0.033603
8594.25 | 0.12912 | 0.14728 | 0.15195 | 0.14965 | 0.11808 | 0.10349 | 0.45993 | 12 | 6 | 0.79956 | 4.1435e-06 | 4.1435e-06 | 0.033607
8595.25 | 0.12897 | 0.14766 | 0.15163 | 0.14944 | 0.11777 | 0.10379 | 0.46005 | 12 | 6 | 0.79926 | 4.1419e-06 | 4.1419e-06 | 0.033612
8596.25 | 0.12908 | 0.14735 | 0.15191 | 0.14955 | 0.11777 | 0.1032 | 0.46009 | 12 | 6 | 0.79888 | 4.1399e-06 | 4.1399e-06 | 0.033616
8597.25 | 0.12925 | 0.14737 | 0.1518 | 0.14946 | 0.11777 | 0.10291 | 0.46024 | 12 | 6 | 0.79857 | 4.1383e-06 | 4.1383e-06 | 0.03362
8598.25 | 0.12923 | 0.14777 | 0.15178 | 0.14955 | 0.11781 | 0.1031 | 0.46005 | 12 | 6 | 0.79926 | 4.1419e-06 | 4.1419e-06 | 0.033624
8599.249 | 0.12901 | 0.14739 | 0.15199 | 0.14955 | 0.11808 | 0.10333 | 0.45997 | 12 | 6 | 0.79935 | 4.1424e-06 | 4.1382e-06 | 0.033628
8600.249 | 0.12914 | 0.1476 | 0.15134 | 0.14972 | 0.11764 | 0.10341 | 0.46043 | 12 | 6 | 0.79886 | 4.1398e-06 | 4.1398e-06 | 0.033632
8601.249 | 0.12908 | 0.14758 | 0.15228 | 0.14921 | 0.11756 | 0.10286 | 0.45994 | 12 | 6 | 0.79857 | 4.1383e-06 | 4.1383e-06 | 0.033636
8602.249 | 0.12899 | 0.14775 | 0.15184 | 0.14969 | 0.11783 | 0.10335 | 0.46036 | 12 | 6 | 0.79945 | 4.1429e-06 | 4.1429e-06 | 0.033641
8603.249 | 0.12889 | 0.14747 | 0.15207 | 0.1495 | 0.11783 | 0.10341 | 0.45997 | 12 | 6 | 0.79917 | 4.1414e-06 | 4.1414e-06 | 0.033645
8604.249 | 0.12922 | 0.14758 | 0.15195 | 0.14961 | 0.11774 | 0.10292 | 0.46005 | 12 | 6 | 0.79901 | 4.1406e-06 | 4.1406e-06 | 0.033649
8605.249 | 0.1292 | 0.14768 | 0.1521 | 0.14953 | 0.11798 | 0.10354 | 0.46016 | 12 | 6 | 0.80004 | 4.1459e-06 | 4.1459e-06 | 0.033653
8606.249 | 0.12903 | 0.1476 | 0.15186 | 0.1497 | 0.11768 | 0.10345 | 0.46039 | 12 | 6 | 0.79932 | 4.1422e-06 | 4.1422e-06 | 0.033657
8607.249 | 0.12929 | 0.14774 | 0.15178 | 0.14984 | 0.11781 | 0.10343 | 0.46024 | 12 | 6 | 0.79989 | 4.1451e-06 | 4.1451e-06 | 0.033661
8608.249 | 0.12899 | 0.14762 | 0.15182 | 0.14974 | 0.11781 | 0.10328 | 0.45986 | 12 | 6 | 0.79926 | 4.1419e-06 | 4.1419e-06 | 0.033665
8609.249 | 0.12929 | 0.14758 | 0.15191 | 0.14963 | 0.11789 | 0.10328 | 0.46009 | 12 | 6 | 0.79958 | 4.1435e-06 | 4.1435e-06 | 0.03367
8610.249 | 0.12878 | 0.14756 | 0.15178 | 0.14951 | 0.11789 | 0.10354 | 0.46013 | 12 | 6 | 0.79907 | 4.1409e-06 | 4.1409e-06 | 0.033674
8611.249 | 0.12904 | 0.1477 | 0.15211 | 0.14961 | 0.11793 | 0.10337 | 0.46028 | 12 | 6 | 0.79975 | 4.1444e-06 | 4.1444e-06 | 0.033678
8612.249 | 0.12893 | 0.1476 | 0.15203 | 0.14957 | 0.11777 | 0.10348 | 0.46055 | 12 | 6 | 0.79939 | 4.1426e-06 | 4.1426e-06 | 0.033682
8613.249 | 0.1291 | 0.14741 | 0.15199 | 0.14963 | 0.118 | 0.10381 | 0.46005 | 12 | 6 | 0.79995 | 4.1454e-06 | 4.1454e-06 | 0.033686
8614.249 | 0.12929 | 0.14779 | 0.15172 | 0.14934 | 0.11796 | 0.10341 | 0.46039 | 12 | 6 | 0.79953 | 4.1432e-06 | 4.1432e-06 | 0.03369
8615.249 | 0.1291 | 0.14749 | 0.15203 | 0.14947 | 0.11775 | 0.10333 | 0.46005 | 12 | 6 | 0.79918 | 4.1415e-06 | 4.1415e-06 | 0.033694
8616.249 | 0.12882 | 0.14766 | 0.15195 | 0.14959 | 0.11775 | 0.10331 | 0.4602 | 12 | 6 | 0.79909 | 4.141e-06 | 4.141e-06 | 0.033699
8617.249 | 0.12937 | 0.14764 | 0.15207 | 0.14949 | 0.11831 | 0.10341 | 0.46062 | 12 | 6 | 0.80029 | 4.1472e-06 | 4.1472e-06 | 0.033703
8618.248 | 0.12924 | 0.14739 | 0.1518 | 0.14953 | 0.11779 | 0.10328 | 0.4602 | 12 | 6 | 0.79903 | 4.1407e-06 | 4.1365e-06 | 0.033707
8619.248 | 0.12954 | 0.14793 | 0.15216 | 0.14948 | 0.11785 | 0.10311 | 0.46024 | 12 | 6 | 0.80006 | 4.146e-06 | 4.146e-06 | 0.033711
8620.248 | 0.1295 | 0.14749 | 0.15226 | 0.14974 | 0.11793 | 0.10312 | 0.46032 | 12 | 6 | 0.80004 | 4.1459e-06 | 4.1459e-06 | 0.033715
8621.248 | 0.12929 | 0.14785 | 0.15207 | 0.14961 | 0.11766 | 0.10329 | 0.46005 | 12 | 6 | 0.79977 | 4.1445e-06 | 4.1445e-06 | 0.033719
8622.248 | 0.12903 | 0.148 | 0.15176 | 0.14993 | 0.11779 | 0.10335 | 0.46032 | 12 | 6 | 0.79987 | 4.145e-06 | 4.145e-06 | 0.033723
8623.248 | 0.12954 | 0.14777 | 0.15222 | 0.14978 | 0.11793 | 0.10356 | 0.46047 | 12 | 6 | 0.8008 | 4.1499e-06 | 4.1499e-06 | 0.033728
8624.248 | 0.12918 | 0.14783 | 0.15215 | 0.14957 | 0.11787 | 0.10331 | 0.46009 | 12 | 6 | 0.79991 | 4.1452e-06 | 4.1452e-06 | 0.033732
8625.248 | 0.12931 | 0.14774 | 0.15188 | 0.14988 | 0.11806 | 0.10371 | 0.4602 | 12 | 6 | 0.80058 | 4.1487e-06 | 4.1487e-06 | 0.033736
8626.248 | 0.12937 | 0.1476 | 0.15176 | 0.14947 | 0.11806 | 0.10356 | 0.46013 | 12 | 6 | 0.79983 | 4.1448e-06 | 4.1448e-06 | 0.03374
8627.248 | 0.12918 | 0.14791 | 0.1519 | 0.14953 | 0.11791 | 0.1032 | 0.46016 | 12 | 6 | 0.79962 | 4.1438e-06 | 4.1438e-06 | 0.033744
8628.248 | 0.12962 | 0.14751 | 0.15209 | 0.14953 | 0.11764 | 0.10345 | 0.46047 | 12 | 6 | 0.79983 | 4.1448e-06 | 4.1448e-06 | 0.033748
8629.248 | 0.12914 | 0.14733 | 0.1519 | 0.14959 | 0.11808 | 0.10333 | 0.46043 | 12 | 6 | 0.79937 | 4.1425e-06 | 4.1425e-06 | 0.033752
8630.248 | 0.12946 | 0.14787 | 0.15197 | 0.1497 | 0.11758 | 0.1036 | 0.46028 | 12 | 6 | 0.80019 | 4.1467e-06 | 4.1467e-06 | 0.033757
8631.248 | 0.12923 | 0.14775 | 0.15201 | 0.14989 | 0.11785 | 0.10337 | 0.46024 | 12 | 6 | 0.80012 | 4.1463e-06 | 4.1463e-06 | 0.033761
8632.248 | 0.1295 | 0.14804 | 0.15186 | 0.14953 | 0.11814 | 0.10366 | 0.46016 | 12 | 6 | 0.80073 | 4.1495e-06 | 4.1495e-06 | 0.033765
8633.248 | 0.12918 | 0.14774 | 0.15171 | 0.14967 | 0.11768 | 0.10352 | 0.46013 | 12 | 6 | 0.79949 | 4.1431e-06 | 4.1431e-06 | 0.033769
8634.248 | 0.12918 | 0.1477 | 0.15182 | 0.14957 | 0.11787 | 0.10349 | 0.46009 | 12 | 6 | 0.79962 | 4.1437e-06 | 4.1437e-06 | 0.033773
8635.248 | 0.12916 | 0.14783 | 0.15191 | 0.14978 | 0.11785 | 0.10339 | 0.4602 | 12 | 6 | 0.79992 | 4.1453e-06 | 4.1453e-06 | 0.033777
8636.248 | 0.1292 | 0.14774 | 0.1521 | 0.14974 | 0.11775 | 0.10324 | 0.46024 | 12 | 6 | 0.79977 | 4.1445e-06 | 4.1445e-06 | 0.033781
8637.248 | 0.12908 | 0.14753 | 0.15199 | 0.14993 | 0.1177 | 0.10368 | 0.4602 | 12 | 6 | 0.79991 | 4.1452e-06 | 4.1452e-06 | 0.033786
8638.247 | 0.1291 | 0.14755 | 0.15205 | 0.14967 | 0.11773 | 0.1035 | 0.46009 | 12 | 6 | 0.7996 | 4.1436e-06 | 4.1395e-06 | 0.03379
8639.247 | 0.12941 | 0.14753 | 0.15182 | 0.14999 | 0.118 | 0.10354 | 0.46001 | 12 | 6 | 0.80029 | 4.1472e-06 | 4.1472e-06 | 0.033794
8640.247 | 0.12906 | 0.14779 | 0.15172 | 0.14976 | 0.11783 | 0.10358 | 0.46047 | 12 | 6 | 0.79975 | 4.1444e-06 | 4.1444e-06 | 0.033798
8641.247 | 0.12901 | 0.14745 | 0.15201 | 0.14974 | 0.11774 | 0.10333 | 0.46036 | 12 | 6 | 0.79928 | 4.142e-06 | 4.142e-06 | 0.033802
8642.247 | 0.12899 | 0.14768 | 0.15186 | 0.14974 | 0.11821 | 0.1036 | 0.46013 | 12 | 6 | 0.80008 | 4.1461e-06 | 4.1461e-06 | 0.033806
8643.247 | 0.12923 | 0.14736 | 0.15211 | 0.14944 | 0.11772 | 0.1031 | 0.4602 | 12 | 6 | 0.79895 | 4.1403e-06 | 4.1403e-06 | 0.03381
8644.247 | 0.12941 | 0.14774 | 0.15191 | 0.14957 | 0.11783 | 0.10326 | 0.46055 | 12 | 6 | 0.79972 | 4.1442e-06 | 4.1442e-06 | 0.033815
8645.247 | 0.12925 | 0.1476 | 0.15193 | 0.14942 | 0.11754 | 0.1032 | 0.46013 | 12 | 6 | 0.79895 | 4.1403e-06 | 4.1403e-06 | 0.033819
8646.247 | 0.12901 | 0.14739 | 0.15197 | 0.14944 | 0.11806 | 0.10318 | 0.4602 | 12 | 6 | 0.79905 | 4.1408e-06 | 4.1408e-06 | 0.033823
8647.247 | 0.12884 | 0.14762 | 0.15205 | 0.1498 | 0.11802 | 0.10322 | 0.4602 | 12 | 6 | 0.79955 | 4.1434e-06 | 4.1434e-06 | 0.033827
8648.247 | 0.12885 | 0.14739 | 0.1518 | 0.14974 | 0.11793 | 0.10339 | 0.46032 | 12 | 6 | 0.79911 | 4.1411e-06 | 4.1411e-06 | 0.033831
8649.247 | 0.1288 | 0.14722 | 0.15167 | 0.14947 | 0.11804 | 0.10318 | 0.46039 | 12 | 6 | 0.79838 | 4.1373e-06 | 4.1373e-06 | 0.033835
8650.247 | 0.12897 | 0.14735 | 0.15214 | 0.14963 | 0.11774 | 0.10352 | 0.46032 | 12 | 6 | 0.79935 | 4.1424e-06 | 4.1424e-06 | 0.033839
8651.247 | 0.12901 | 0.14768 | 0.15159 | 0.14974 | 0.11796 | 0.10339 | 0.46055 | 12 | 6 | 0.79937 | 4.1425e-06 | 4.1425e-06 | 0.033844
8652.247 | 0.12874 | 0.14758 | 0.15228 | 0.14946 | 0.118 | 0.10356 | 0.45997 | 12 | 6 | 0.79962 | 4.1437e-06 | 4.1437e-06 | 0.033848
8653.247 | 0.12891 | 0.14776 | 0.15197 | 0.14963 | 0.11754 | 0.10337 | 0.46028 | 12 | 6 | 0.79918 | 4.1415e-06 | 4.1415e-06 | 0.033852
8654.247 | 0.1288 | 0.14751 | 0.15188 | 0.14955 | 0.11783 | 0.10333 | 0.46036 | 12 | 6 | 0.7989 | 4.14e-06 | 4.14e-06 | 0.033856
8655.247 | 0.12918 | 0.14766 | 0.15197 | 0.14999 | 0.11775 | 0.10331 | 0.46032 | 12 | 6 | 0.79987 | 4.145e-06 | 4.145e-06 | 0.03386
8656.247 | 0.12895 | 0.1477 | 0.15201 | 0.14959 | 0.11783 | 0.1032 | 0.46028 | 12 | 6 | 0.79928 | 4.142e-06 | 4.142e-06 | 0.033864
8657.247 | 0.12895 | 0.14747 | 0.15192 | 0.14982 | 0.11768 | 0.10356 | 0.46016 | 12 | 6 | 0.79939 | 4.1426e-06 | 4.1426e-06 | 0.033868
8658.246 | 0.1292 | 0.14783 | 0.15195 | 0.14976 | 0.11778 | 0.10332 | 0.46036 | 12 | 6 | 0.79983 | 4.1448e-06 | 4.1407e-06 | 0.033873
8659.246 | 0.12916 | 0.14751 | 0.15213 | 0.14948 | 0.11793 | 0.10329 | 0.46013 | 12 | 6 | 0.79949 | 4.1431e-06 | 4.1431e-06 | 0.033877
8660.246 | 0.12897 | 0.14758 | 0.15216 | 0.14963 | 0.11789 | 0.10301 | 0.46009 | 12 | 6 | 0.79924 | 4.1418e-06 | 4.1418e-06 | 0.033881
8661.246 | 0.1291 | 0.14776 | 0.15233 | 0.14988 | 0.118 | 0.10339 | 0.46047 | 12 | 6 | 0.80046 | 4.1481e-06 | 4.1481e-06 | 0.033885
8662.246 | 0.12927 | 0.14781 | 0.15188 | 0.14967 | 0.11794 | 0.10389 | 0.46016 | 12 | 6 | 0.80046 | 4.1481e-06 | 4.1481e-06 | 0.033889
8663.246 | 0.12908 | 0.14779 | 0.15237 | 0.14953 | 0.11783 | 0.10326 | 0.46024 | 12 | 6 | 0.79987 | 4.145e-06 | 4.145e-06 | 0.033893
8664.246 | 0.12939 | 0.14776 | 0.15197 | 0.14947 | 0.11747 | 0.1032 | 0.46055 | 12 | 6 | 0.79926 | 4.1419e-06 | 4.1419e-06 | 0.033897
8665.246 | 0.12931 | 0.14797 | 0.15188 | 0.14963 | 0.118 | 0.10373 | 0.46039 | 12 | 6 | 0.80052 | 4.1484e-06 | 4.1484e-06 | 0.033902
8666.246 | 0.12887 | 0.14762 | 0.15193 | 0.15001 | 0.11796 | 0.10316 | 0.46032 | 12 | 6 | 0.79956 | 4.1434e-06 | 4.1434e-06 | 0.033906
8667.246 | 0.12912 | 0.14762 | 0.15201 | 0.14961 | 0.11783 | 0.10341 | 0.46032 | 12 | 6 | 0.7996 | 4.1436e-06 | 4.1436e-06 | 0.03391
8668.246 | 0.1291 | 0.14783 | 0.15192 | 0.14969 | 0.11825 | 0.10339 | 0.46055 | 12 | 6 | 0.80018 | 4.1466e-06 | 4.1466e-06 | 0.033914
8669.246 | 0.12901 | 0.14764 | 0.15199 | 0.14997 | 0.11791 | 0.1036 | 0.46039 | 12 | 6 | 0.80012 | 4.1463e-06 | 4.1463e-06 | 0.033918
8670.246 | 0.12926 | 0.14757 | 0.15201 | 0.14988 | 0.11758 | 0.10354 | 0.46028 | 12 | 6 | 0.79983 | 4.1448e-06 | 4.1448e-06 | 0.033922
8671.246 | 0.12885 | 0.14781 | 0.1518 | 0.14991 | 0.11766 | 0.10341 | 0.46028 | 12 | 6 | 0.79945 | 4.1428e-06 | 4.1428e-06 | 0.033926
8672.246 | 0.12914 | 0.14768 | 0.15203 | 0.14963 | 0.11764 | 0.10333 | 0.46043 | 12 | 6 | 0.79945 | 4.1428e-06 | 4.1428e-06 | 0.033931
8673.246 | 0.12912 | 0.14783 | 0.15205 | 0.14969 | 0.11773 | 0.1037 | 0.46036 | 12 | 6 | 0.80012 | 4.1463e-06 | 4.1463e-06 | 0.033935
8674.246 | 0.12904 | 0.14762 | 0.1522 | 0.14972 | 0.11789 | 0.10333 | 0.46032 | 12 | 6 | 0.79981 | 4.1447e-06 | 4.1447e-06 | 0.033939
8675.246 | 0.12899 | 0.14737 | 0.15199 | 0.14972 | 0.11785 | 0.10343 | 0.4602 | 12 | 6 | 0.79935 | 4.1423e-06 | 4.1423e-06 | 0.033943
8676.246 | 0.12918 | 0.14735 | 0.15199 | 0.14982 | 0.11772 | 0.10339 | 0.4607 | 12 | 6 | 0.79945 | 4.1428e-06 | 4.1428e-06 | 0.033947
8677.245 | 0.12925 | 0.14758 | 0.15195 | 0.14995 | 0.11808 | 0.10322 | 0.46058 | 12 | 6 | 0.80004 | 4.1459e-06 | 4.1418e-06 | 0.033951
8678.245 | 0.12897 | 0.14762 | 0.15195 | 0.14963 | 0.11793 | 0.10331 | 0.4602 | 12 | 6 | 0.79941 | 4.1427e-06 | 4.1427e-06 | 0.033955
8679.245 | 0.12897 | 0.14764 | 0.15178 | 0.14955 | 0.11787 | 0.10318 | 0.46039 | 12 | 6 | 0.799 | 4.1405e-06 | 4.1405e-06 | 0.03396
8680.245 | 0.12916 | 0.14726 | 0.15171 | 0.14961 | 0.11785 | 0.10309 | 0.46039 | 12 | 6 | 0.79867 | 4.1388e-06 | 4.1388e-06 | 0.033964
8681.245 | 0.12893 | 0.14762 | 0.15203 | 0.14934 | 0.1176 | 0.10341 | 0.46043 | 12 | 6 | 0.79894 | 4.1402e-06 | 4.1402e-06 | 0.033968
8682.245 | 0.12887 | 0.14739 | 0.15176 | 0.14946 | 0.11781 | 0.10362 | 0.46039 | 12 | 6 | 0.79891 | 4.1401e-06 | 4.1401e-06 | 0.033972
8683.245 | 0.1291 | 0.14758 | 0.1519 | 0.14974 | 0.11806 | 0.10354 | 0.46039 | 12 | 6 | 0.79992 | 4.1453e-06 | 4.1453e-06 | 0.033976
8684.245 | 0.12897 | 0.14739 | 0.15171 | 0.14967 | 0.11757 | 0.10328 | 0.46024 | 12 | 6 | 0.79857 | 4.1383e-06 | 4.1383e-06 | 0.03398
8685.245 | 0.1291 | 0.14766 | 0.15176 | 0.1497 | 0.11751 | 0.10349 | 0.46074 | 12 | 6 | 0.79922 | 4.1417e-06 | 4.1417e-06 | 0.033984
8686.245 | 0.12878 | 0.1473 | 0.15163 | 0.14965 | 0.11762 | 0.1035 | 0.46028 | 12 | 6 | 0.79848 | 4.1378e-06 | 4.1378e-06 | 0.033989
8687.245 | 0.12904 | 0.14768 | 0.1519 | 0.14957 | 0.11819 | 0.10366 | 0.46047 | 12 | 6 | 0.80004 | 4.1459e-06 | 4.1459e-06 | 0.033993
8688.245 | 0.12899 | 0.14758 | 0.15201 | 0.14978 | 0.11794 | 0.10343 | 0.46055 | 12 | 6 | 0.79974 | 4.1443e-06 | 4.1443e-06 | 0.033997
8689.245 | 0.12885 | 0.14756 | 0.15163 | 0.14955 | 0.11787 | 0.1032 | 0.46028 | 12 | 6 | 0.79867 | 4.1388e-06 | 4.1388e-06 | 0.034001
8690.245 | 0.12901 | 0.14776 | 0.15191 | 0.1498 | 0.1176 | 0.10341 | 0.46009 | 12 | 6 | 0.79949 | 4.1431e-06 | 4.1431e-06 | 0.034005
8691.245 | 0.12914 | 0.1477 | 0.15203 | 0.14944 | 0.11783 | 0.10335 | 0.46051 | 12 | 6 | 0.79949 | 4.1431e-06 | 4.1431e-06 | 0.034009
8692.245 | 0.12884 | 0.14791 | 0.15186 | 0.14984 | 0.11789 | 0.10341 | 0.46013 | 12 | 6 | 0.79974 | 4.1443e-06 | 4.1443e-06 | 0.034013
8693.245 | 0.12878 | 0.14747 | 0.15171 | 0.14972 | 0.11772 | 0.1032 | 0.46043 | 12 | 6 | 0.79859 | 4.1384e-06 | 4.1384e-06 | 0.034018
8694.245 | 0.12939 | 0.14812 | 0.15184 | 0.14965 | 0.11798 | 0.10349 | 0.46047 | 12 | 6 | 0.80046 | 4.1481e-06 | 4.1481e-06 | 0.034022
8695.245 | 0.12929 | 0.14756 | 0.15192 | 0.14957 | 0.11754 | 0.10351 | 0.4607 | 12 | 6 | 0.79939 | 4.1426e-06 | 4.1426e-06 | 0.034026
8696.245 | 0.1291 | 0.14755 | 0.15193 | 0.1494 | 0.11817 | 0.10358 | 0.46028 | 12 | 6 | 0.79973 | 4.1443e-06 | 4.1443e-06 | 0.03403
8697.245 | 0.12931 | 0.14741 | 0.1518 | 0.14988 | 0.11789 | 0.10358 | 0.46039 | 12 | 6 | 0.79987 | 4.145e-06 | 4.145e-06 | 0.034034
8698.245 | 0.12923 | 0.14798 | 0.15186 | 0.14972 | 0.11762 | 0.10364 | 0.46055 | 12 | 6 | 0.80006 | 4.146e-06 | 4.146e-06 | 0.034038
8699.245 | 0.12906 | 0.14774 | 0.15197 | 0.15001 | 0.11785 | 0.10364 | 0.46028 | 12 | 6 | 0.80027 | 4.1471e-06 | 4.1471e-06 | 0.034042
8700.245 | 0.12931 | 0.14762 | 0.15211 | 0.15001 | 0.11791 | 0.10364 | 0.4602 | 12 | 6 | 0.80059 | 4.1488e-06 | 4.1488e-06 | 0.034047
8701.244 | 0.12929 | 0.14774 | 0.15207 | 0.14982 | 0.11798 | 0.10293 | 0.46028 | 12 | 6 | 0.79983 | 4.1448e-06 | 4.1407e-06 | 0.034051
8702.244 | 0.12925 | 0.14755 | 0.15191 | 0.14974 | 0.11808 | 0.1031 | 0.46032 | 12 | 6 | 0.79964 | 4.1438e-06 | 4.1438e-06 | 0.034055
8703.244 | 0.12897 | 0.14768 | 0.15186 | 0.14988 | 0.11789 | 0.10368 | 0.46028 | 12 | 6 | 0.79994 | 4.1454e-06 | 4.1454e-06 | 0.034059
8704.244 | 0.12884 | 0.14762 | 0.15205 | 0.14982 | 0.11793 | 0.10337 | 0.4607 | 12 | 6 | 0.79962 | 4.1438e-06 | 4.1438e-06 | 0.034063
8705.244 | 0.12895 | 0.14772 | 0.15199 | 0.14978 | 0.11749 | 0.10349 | 0.46062 | 12 | 6 | 0.79941 | 4.1427e-06 | 4.1427e-06 | 0.034067
8706.244 | 0.12912 | 0.14737 | 0.15195 | 0.14982 | 0.11793 | 0.10364 | 0.46055 | 12 | 6 | 0.79983 | 4.1448e-06 | 4.1448e-06 | 0.034071
8707.244 | 0.12914 | 0.14776 | 0.15201 | 0.14953 | 0.11806 | 0.10337 | 0.46047 | 12 | 6 | 0.79987 | 4.145e-06 | 4.145e-06 | 0.034076
8708.244 | 0.1292 | 0.14732 | 0.15186 | 0.14982 | 0.11796 | 0.10322 | 0.4607 | 12 | 6 | 0.79937 | 4.1425e-06 | 4.1425e-06 | 0.03408
8709.244 | 0.12899 | 0.14734 | 0.15191 | 0.14966 | 0.11794 | 0.10328 | 0.46039 | 12 | 6 | 0.79912 | 4.1412e-06 | 4.1412e-06 | 0.034084
8710.244 | 0.12897 | 0.14781 | 0.15182 | 0.14925 | 0.11789 | 0.10389 | 0.46028 | 12 | 6 | 0.79962 | 4.1438e-06 | 4.1438e-06 | 0.034088
8711.244 | 0.12908 | 0.14732 | 0.15176 | 0.14923 | 0.1177 | 0.10333 | 0.4602 | 12 | 6 | 0.79842 | 4.1375e-06 | 4.1375e-06 | 0.034092
8712.244 | 0.12918 | 0.14741 | 0.15195 | 0.14928 | 0.1176 | 0.1032 | 0.46032 | 12 | 6 | 0.79863 | 4.1386e-06 | 4.1386e-06 | 0.034096
8713.244 | 0.12912 | 0.14743 | 0.15197 | 0.14988 | 0.11829 | 0.10364 | 0.46032 | 12 | 6 | 0.80033 | 4.1474e-06 | 4.1474e-06 | 0.0341
8714.244 | 0.12889 | 0.14755 | 0.15207 | 0.14971 | 0.11779 | 0.10331 | 0.46032 | 12 | 6 | 0.79932 | 4.1422e-06 | 4.1422e-06 | 0.034105
8715.244 | 0.12889 | 0.14783 | 0.15193 | 0.14959 | 0.11779 | 0.10364 | 0.46051 | 12 | 6 | 0.79968 | 4.144e-06 | 4.144e-06 | 0.034109
8716.244 | 0.12908 | 0.14756 | 0.15184 | 0.1497 | 0.11774 | 0.10356 | 0.46055 | 12 | 6 | 0.79949 | 4.1431e-06 | 4.1431e-06 | 0.034113
8717.244 | 0.12885 | 0.1476 | 0.1519 | 0.14978 | 0.11781 | 0.1032 | 0.46043 | 12 | 6 | 0.79914 | 4.1413e-06 | 4.1413e-06 | 0.034117
8718.244 | 0.12908 | 0.14755 | 0.15182 | 0.14953 | 0.11808 | 0.10381 | 0.4602 | 12 | 6 | 0.79987 | 4.145e-06 | 4.145e-06 | 0.034121
8719.244 | 0.12933 | 0.14776 | 0.15212 | 0.14969 | 0.11783 | 0.10312 | 0.46058 | 12 | 6 | 0.79985 | 4.1449e-06 | 4.1449e-06 | 0.034125
8720.244 | 0.12969 | 0.14747 | 0.15186 | 0.14991 | 0.11816 | 0.1032 | 0.46051 | 12 | 6 | 0.80029 | 4.1472e-06 | 4.1472e-06 | 0.034129
8721.244 | 0.12903 | 0.14751 | 0.15184 | 0.14993 | 0.11802 | 0.10339 | 0.46032 | 12 | 6 | 0.79971 | 4.1442e-06 | 4.1442e-06 | 0.034134
8722.244 | 0.12923 | 0.14793 | 0.15213 | 0.14965 | 0.11798 | 0.10347 | 0.46055 | 12 | 6 | 0.80038 | 4.1477e-06 | 4.1477e-06 | 0.034138
8723.244 | 0.1292 | 0.14774 | 0.15186 | 0.14989 | 0.11833 | 0.10347 | 0.46077 | 12 | 6 | 0.80048 | 4.1482e-06 | 4.1482e-06 | 0.034142
8724.244 | 0.12925 | 0.14779 | 0.15228 | 0.1499 | 0.11796 | 0.10351 | 0.46039 | 12 | 6 | 0.80069 | 4.1493e-06 | 4.1493e-06 | 0.034146
8725.244 | 0.12904 | 0.1477 | 0.15197 | 0.14961 | 0.11777 | 0.10341 | 0.46058 | 12 | 6 | 0.79951 | 4.1432e-06 | 4.1432e-06 | 0.03415
8726.244 | 0.12922 | 0.14781 | 0.15212 | 0.1499 | 0.11804 | 0.10316 | 0.46077 | 12 | 6 | 0.80025 | 4.147e-06 | 4.147e-06 | 0.034154
8727.244 | 0.12918 | 0.148 | 0.15201 | 0.14976 | 0.11783 | 0.10337 | 0.46051 | 12 | 6 | 0.80015 | 4.1465e-06 | 4.1465e-06 | 0.034158
8728.244 | 0.12893 | 0.14779 | 0.15197 | 0.14949 | 0.11777 | 0.10345 | 0.46058 | 12 | 6 | 0.79941 | 4.1427e-06 | 4.1427e-06 | 0.034163
8729.244 | 0.12916 | 0.14758 | 0.1519 | 0.14951 | 0.11789 | 0.10356 | 0.46047 | 12 | 6 | 0.7996 | 4.1436e-06 | 4.1436e-06 | 0.034167
8730.244 | 0.12906 | 0.14732 | 0.15199 | 0.14947 | 0.11787 | 0.10341 | 0.46043 | 12 | 6 | 0.79912 | 4.1412e-06 | 4.1412e-06 | 0.034171
8731.244 | 0.12891 | 0.14743 | 0.15173 | 0.14953 | 0.11789 | 0.10328 | 0.46058 | 12 | 6 | 0.79876 | 4.1393e-06 | 4.1393e-06 | 0.034175
8732.244 | 0.1287 | 0.14741 | 0.1518 | 0.14961 | 0.11791 | 0.10343 | 0.46036 | 12 | 6 | 0.79886 | 4.1398e-06 | 4.1398e-06 | 0.034179
8733.244 | 0.12916 | 0.14743 | 0.15193 | 0.14944 | 0.11796 | 0.10368 | 0.46062 | 12 | 6 | 0.7996 | 4.1436e-06 | 4.1436e-06 | 0.034183
8734.244 | 0.12884 | 0.14734 | 0.15165 | 0.14963 | 0.11791 | 0.10329 | 0.46077 | 12 | 6 | 0.79865 | 4.1387e-06 | 4.1387e-06 | 0.034187
8735.244 | 0.1288 | 0.14743 | 0.15182 | 0.14967 | 0.11779 | 0.10366 | 0.46043 | 12 | 6 | 0.79916 | 4.1414e-06 | 4.1414e-06 | 0.034192
8736.244 | 0.12899 | 0.14736 | 0.15163 | 0.14927 | 0.11781 | 0.10366 | 0.46024 | 12 | 6 | 0.7987 | 4.139e-06 | 4.139e-06 | 0.034196
8737.244 | 0.1292 | 0.14751 | 0.15199 | 0.14944 | 0.11802 | 0.10328 | 0.46058 | 12 | 6 | 0.79943 | 4.1428e-06 | 4.1428e-06 | 0.0342
8738.244 | 0.12918 | 0.14743 | 0.15196 | 0.14984 | 0.11774 | 0.10343 | 0.46081 | 12 | 6 | 0.79956 | 4.1434e-06 | 4.1434e-06 | 0.034204
8739.244 | 0.12887 | 0.14781 | 0.15209 | 0.14957 | 0.118 | 0.10353 | 0.46062 | 12 | 6 | 0.79987 | 4.145e-06 | 4.145e-06 | 0.034208
8740.244 | 0.12866 | 0.14768 | 0.15188 | 0.1498 | 0.11798 | 0.10333 | 0.46062 | 12 | 6 | 0.79933 | 4.1423e-06 | 4.1423e-06 | 0.034212
8741.243 | 0.12944 | 0.14766 | 0.15195 | 0.14965 | 0.11802 | 0.1035 | 0.46051 | 12 | 6 | 0.80023 | 4.1469e-06 | 4.1428e-06 | 0.034216
8742.243 | 0.12895 | 0.14781 | 0.15216 | 0.15037 | 0.11789 | 0.10373 | 0.46058 | 12 | 6 | 0.80092 | 4.1505e-06 | 4.1505e-06 | 0.034221
8743.243 | 0.12925 | 0.14781 | 0.15193 | 0.14988 | 0.11793 | 0.10349 | 0.46055 | 12 | 6 | 0.80029 | 4.1472e-06 | 4.1472e-06 | 0.034225
8744.243 | 0.12925 | 0.14774 | 0.15213 | 0.14972 | 0.11785 | 0.1036 | 0.46036 | 12 | 6 | 0.80029 | 4.1472e-06 | 4.1472e-06 | 0.034229
8745.243 | 0.12941 | 0.14793 | 0.15203 | 0.14986 | 0.11791 | 0.10341 | 0.46055 | 12 | 6 | 0.80054 | 4.1485e-06 | 4.1485e-06 | 0.034233
8746.243 | 0.12946 | 0.14802 | 0.15213 | 0.14974 | 0.11823 | 0.10358 | 0.46074 | 12 | 6 | 0.80117 | 4.1518e-06 | 4.1518e-06 | 0.034237
8747.243 | 0.12937 | 0.14747 | 0.15235 | 0.14988 | 0.11802 | 0.10351 | 0.46047 | 12 | 6 | 0.80059 | 4.1488e-06 | 4.1488e-06 | 0.034241
8748.243 | 0.12925 | 0.14791 | 0.15213 | 0.1498 | 0.1177 | 0.10329 | 0.46047 | 12 | 6 | 0.80008 | 4.1461e-06 | 4.1461e-06 | 0.034245
8749.243 | 0.12922 | 0.14762 | 0.15209 | 0.14989 | 0.11823 | 0.10364 | 0.46089 | 12 | 6 | 0.80069 | 4.1493e-06 | 4.1493e-06 | 0.03425
8750.243 | 0.12914 | 0.14795 | 0.15213 | 0.14976 | 0.11834 | 0.1035 | 0.46062 | 12 | 6 | 0.80082 | 4.15e-06 | 4.15e-06 | 0.034254
8751.243 | 0.1291 | 0.14762 | 0.15186 | 0.14949 | 0.11802 | 0.10349 | 0.4602 | 12 | 6 | 0.79958 | 4.1435e-06 | 4.1435e-06 | 0.034258
8752.243 | 0.12935 | 0.1477 | 0.15201 | 0.14978 | 0.11812 | 0.10364 | 0.46066 | 12 | 6 | 0.80059 | 4.1488e-06 | 4.1488e-06 | 0.034262
8753.243 | 0.12918 | 0.14766 | 0.15193 | 0.1497 | 0.11802 | 0.10343 | 0.46062 | 12 | 6 | 0.79993 | 4.1453e-06 | 4.1453e-06 | 0.034266
8754.243 | 0.12838 | 0.14772 | 0.1519 | 0.14947 | 0.11798 | 0.10366 | 0.46074 | 12 | 6 | 0.79911 | 4.1411e-06 | 4.1411e-06 | 0.03427
8755.243 | 0.12901 | 0.14739 | 0.15176 | 0.14991 | 0.11785 | 0.10358 | 0.46039 | 12 | 6 | 0.79951 | 4.1432e-06 | 4.1432e-06 | 0.034275
8756.243 | 0.12901 | 0.14764 | 0.15192 | 0.14936 | 0.11783 | 0.10324 | 0.46051 | 12 | 6 | 0.79899 | 4.1405e-06 | 4.1405e-06 | 0.034279
8757.243 | 0.12891 | 0.14741 | 0.15178 | 0.14963 | 0.11798 | 0.10348 | 0.4607 | 12 | 6 | 0.7992 | 4.1415e-06 | 4.1415e-06 | 0.034283
8758.243 | 0.12891 | 0.14783 | 0.15203 | 0.1498 | 0.11781 | 0.10324 | 0.46043 | 12 | 6 | 0.79962 | 4.1437e-06 | 4.1437e-06 | 0.034287
8759.243 | 0.12962 | 0.14734 | 0.15191 | 0.14951 | 0.11785 | 0.10349 | 0.46058 | 12 | 6 | 0.79972 | 4.1442e-06 | 4.1442e-06 | 0.034291
8760.243 | 0.1291 | 0.14758 | 0.1522 | 0.14991 | 0.11789 | 0.10333 | 0.46058 | 12 | 6 | 0.80002 | 4.1458e-06 | 4.1458e-06 | 0.034295
8761.243 | 0.12906 | 0.14757 | 0.15211 | 0.14974 | 0.11783 | 0.10345 | 0.46051 | 12 | 6 | 0.79975 | 4.1444e-06 | 4.1444e-06 | 0.034299
8762.243 | 0.12929 | 0.14775 | 0.1522 | 0.14965 | 0.11783 | 0.10356 | 0.46051 | 12 | 6 | 0.80029 | 4.1472e-06 | 4.1472e-06 | 0.034304
8763.243 | 0.12931 | 0.14755 | 0.15207 | 0.1498 | 0.11783 | 0.10362 | 0.46051 | 12 | 6 | 0.80017 | 4.1466e-06 | 4.1466e-06 | 0.034308
8764.243 | 0.12883 | 0.1477 | 0.15209 | 0.14986 | 0.11776 | 0.10352 | 0.46032 | 12 | 6 | 0.79976 | 4.1444e-06 | 4.1444e-06 | 0.034312
8765.243 | 0.12922 | 0.14776 | 0.15224 | 0.1497 | 0.11821 | 0.10352 | 0.46055 | 12 | 6 | 0.80065 | 4.1491e-06 | 4.1491e-06 | 0.034316
8766.243 | 0.12975 | 0.14775 | 0.15224 | 0.14984 | 0.11806 | 0.10352 | 0.46081 | 12 | 6 | 0.80117 | 4.1517e-06 | 4.1517e-06 | 0.03432
8767.243 | 0.12933 | 0.14774 | 0.1522 | 0.14972 | 0.11783 | 0.10358 | 0.46085 | 12 | 6 | 0.8004 | 4.1478e-06 | 4.1478e-06 | 0.034324
8768.243 | 0.12937 | 0.14787 | 0.15195 | 0.14974 | 0.11789 | 0.10356 | 0.46085 | 12 | 6 | 0.80039 | 4.1477e-06 | 4.1477e-06 | 0.034328
8769.243 | 0.12903 | 0.14756 | 0.15216 | 0.14957 | 0.11793 | 0.10368 | 0.46085 | 12 | 6 | 0.79992 | 4.1453e-06 | 4.1453e-06 | 0.034333
8770.243 | 0.12931 | 0.14762 | 0.15249 | 0.14963 | 0.11798 | 0.10312 | 0.4607 | 12 | 6 | 0.80015 | 4.1465e-06 | 4.1465e-06 | 0.034337
8771.243 | 0.12923 | 0.14777 | 0.15186 | 0.14989 | 0.118 | 0.10329 | 0.46043 | 12 | 6 | 0.80006 | 4.146e-06 | 4.146e-06 | 0.034341
8772.243 | 0.12918 | 0.14783 | 0.15193 | 0.14961 | 0.11785 | 0.10349 | 0.46039 | 12 | 6 | 0.79989 | 4.1451e-06 | 4.1451e-06 | 0.034345
8773.243 | 0.12925 | 0.14791 | 0.15215 | 0.1498 | 0.11783 | 0.10329 | 0.46051 | 12 | 6 | 0.80023 | 4.1469e-06 | 4.1469e-06 | 0.034349
8774.243 | 0.12916 | 0.14766 | 0.15199 | 0.14944 | 0.11802 | 0.10364 | 0.46062 | 12 | 6 | 0.79991 | 4.1452e-06 | 4.1452e-06 | 0.034353
8775.243 | 0.12872 | 0.14739 | 0.15207 | 0.14974 | 0.11785 | 0.10343 | 0.46066 | 12 | 6 | 0.7992 | 4.1416e-06 | 4.1416e-06 | 0.034357
8776.243 | 0.1287 | 0.14766 | 0.15178 | 0.14967 | 0.11779 | 0.10377 | 0.46058 | 12 | 6 | 0.79937 | 4.1425e-06 | 4.1425e-06 | 0.034362
8777.243 | 0.12901 | 0.14766 | 0.15193 | 0.14963 | 0.118 | 0.10314 | 0.46062 | 12 | 6 | 0.79937 | 4.1425e-06 | 4.1425e-06 | 0.034366
8778.243 | 0.12954 | 0.14739 | 0.15178 | 0.14959 | 0.11795 | 0.10297 | 0.46058 | 12 | 6 | 0.79922 | 4.1417e-06 | 4.1417e-06 | 0.03437
8779.243 | 0.12903 | 0.14737 | 0.15193 | 0.14988 | 0.11802 | 0.10343 | 0.46058 | 12 | 6 | 0.79966 | 4.1439e-06 | 4.1439e-06 | 0.034374
8780.242 | 0.12889 | 0.14776 | 0.15199 | 0.14942 | 0.11812 | 0.10352 | 0.4607 | 12 | 6 | 0.7997 | 4.1441e-06 | 4.14e-06 | 0.034378
8781.242 | 0.12895 | 0.14736 | 0.15201 | 0.14997 | 0.11808 | 0.10366 | 0.46055 | 12 | 6 | 0.80002 | 4.1458e-06 | 4.1458e-06 | 0.034382
8782.242 | 0.12906 | 0.14747 | 0.15201 | 0.14986 | 0.11802 | 0.10335 | 0.46074 | 12 | 6 | 0.79978 | 4.1445e-06 | 4.1445e-06 | 0.034386
8783.242 | 0.1292 | 0.14747 | 0.15178 | 0.14976 | 0.118 | 0.10364 | 0.46077 | 12 | 6 | 0.79985 | 4.1449e-06 | 4.1449e-06 | 0.034391
8784.242 | 0.12874 | 0.14743 | 0.15209 | 0.14951 | 0.11806 | 0.10352 | 0.46055 | 12 | 6 | 0.79936 | 4.1424e-06 | 4.1424e-06 | 0.034395
8785.242 | 0.12922 | 0.14737 | 0.15186 | 0.14961 | 0.1181 | 0.10345 | 0.461 | 12 | 6 | 0.7996 | 4.1436e-06 | 4.1436e-06 | 0.034399
8786.242 | 0.12941 | 0.14756 | 0.1522 | 0.1497 | 0.11791 | 0.1033 | 0.4607 | 12 | 6 | 0.80008 | 4.1461e-06 | 4.1461e-06 | 0.034403
8787.242 | 0.12912 | 0.14787 | 0.15207 | 0.1498 | 0.11793 | 0.10341 | 0.46058 | 12 | 6 | 0.80019 | 4.1467e-06 | 4.1467e-06 | 0.034407
8788.227 | 0.1292 | 0.14789 | 0.15216 | 0.14965 | 0.11806 | 0.10375 | 0.46058 | 12 | 6 | 0.80071 | 4.1494e-06 | 4.0871e-06 | 0.034411
8789.227 | 0.1292 | 0.14806 | 0.15194 | 0.14999 | 0.11838 | 0.10364 | 0.46058 | 12 | 6 | 0.8012 | 4.152e-06 | 4.152e-06 | 0.034415
8790.227 | 0.12933 | 0.14791 | 0.15228 | 0.14989 | 0.11808 | 0.10345 | 0.46081 | 12 | 6 | 0.80094 | 4.1506e-06 | 4.1506e-06 | 0.03442
8791.227 | 0.12921 | 0.14772 | 0.15203 | 0.1499 | 0.11785 | 0.10337 | 0.46051 | 12 | 6 | 0.80008 | 4.1461e-06 | 4.1461e-06 | 0.034424
8792.227 | 0.12933 | 0.14789 | 0.15199 | 0.14976 | 0.11808 | 0.10347 | 0.46066 | 12 | 6 | 0.80052 | 4.1484e-06 | 4.1484e-06 | 0.034428
8793.227 | 0.12941 | 0.14753 | 0.15209 | 0.1498 | 0.11775 | 0.10347 | 0.46093 | 12 | 6 | 0.80004 | 4.1459e-06 | 4.1459e-06 | 0.034432
8794.226 | 0.12906 | 0.14774 | 0.15218 | 0.14957 | 0.11825 | 0.10341 | 0.46081 | 12 | 6 | 0.80021 | 4.1468e-06 | 4.1427e-06 | 0.034436
8795.226 | 0.12899 | 0.14768 | 0.15199 | 0.14967 | 0.11804 | 0.10322 | 0.46081 | 12 | 6 | 0.79958 | 4.1435e-06 | 4.1435e-06 | 0.03444
8796.226 | 0.12914 | 0.14758 | 0.15197 | 0.14974 | 0.11821 | 0.10347 | 0.4607 | 12 | 6 | 0.80012 | 4.1463e-06 | 4.1463e-06 | 0.034444
8797.226 | 0.12885 | 0.14777 | 0.15222 | 0.14946 | 0.11797 | 0.10322 | 0.46085 | 12 | 6 | 0.79949 | 4.1431e-06 | 4.1431e-06 | 0.034449
8798.226 | 0.12926 | 0.14787 | 0.15195 | 0.14974 | 0.11787 | 0.10358 | 0.46093 | 12 | 6 | 0.80027 | 4.1471e-06 | 4.1471e-06 | 0.034453
8799.226 | 0.12905 | 0.14749 | 0.15241 | 0.14984 | 0.11806 | 0.10314 | 0.46074 | 12 | 6 | 0.79999 | 4.1456e-06 | 4.1456e-06 | 0.034457
8800.226 | 0.12908 | 0.14764 | 0.15171 | 0.14959 | 0.11789 | 0.10352 | 0.46036 | 12 | 6 | 0.79943 | 4.1428e-06 | 4.1428e-06 | 0.034461
8801.226 | 0.12899 | 0.14745 | 0.15209 | 0.14961 | 0.11781 | 0.10368 | 0.46074 | 12 | 6 | 0.79962 | 4.1437e-06 | 4.1437e-06 | 0.034465
8802.242 | 0.12876 | 0.14753 | 0.15211 | 0.14974 | 0.11775 | 0.10316 | 0.46074 | 12 | 6 | 0.79905 | 4.1408e-06 | 4.207e-06 | 0.034469
8803.242 | 0.12923 | 0.14751 | 0.15195 | 0.14978 | 0.11795 | 0.10326 | 0.46058 | 12 | 6 | 0.79968 | 4.144e-06 | 4.144e-06 | 0.034473
8804.242 | 0.12889 | 0.14758 | 0.15201 | 0.14957 | 0.11766 | 0.10358 | 0.46047 | 12 | 6 | 0.7993 | 4.1421e-06 | 4.1421e-06 | 0.034478
8805.242 | 0.12929 | 0.14756 | 0.15174 | 0.14993 | 0.11781 | 0.10368 | 0.46077 | 12 | 6 | 0.80002 | 4.1458e-06 | 4.1458e-06 | 0.034482
8806.242 | 0.12941 | 0.14781 | 0.15203 | 0.14978 | 0.118 | 0.10335 | 0.4607 | 12 | 6 | 0.80038 | 4.1477e-06 | 4.1477e-06 | 0.034486
8807.242 | 0.12908 | 0.14768 | 0.15218 | 0.15001 | 0.11798 | 0.10345 | 0.46062 | 12 | 6 | 0.80038 | 4.1477e-06 | 4.1477e-06 | 0.03449
8808.242 | 0.12927 | 0.14768 | 0.15207 | 0.14959 | 0.11808 | 0.10343 | 0.46055 | 12 | 6 | 0.80012 | 4.1463e-06 | 4.1463e-06 | 0.034494
8809.242 | 0.12899 | 0.14777 | 0.15188 | 0.14976 | 0.11825 | 0.1037 | 0.46104 | 12 | 6 | 0.80034 | 4.1475e-06 | 4.1475e-06 | 0.034498
8810.242 | 0.12889 | 0.14755 | 0.15222 | 0.14986 | 0.1181 | 0.10343 | 0.46055 | 12 | 6 | 0.80004 | 4.1459e-06 | 4.1459e-06 | 0.034503
8811.242 | 0.12931 | 0.14791 | 0.15186 | 0.14995 | 0.11812 | 0.10347 | 0.46039 | 12 | 6 | 0.80062 | 4.1489e-06 | 4.1489e-06 | 0.034507
8812.242 | 0.12906 | 0.14793 | 0.15222 | 0.14999 | 0.11814 | 0.10324 | 0.46097 | 12 | 6 | 0.80058 | 4.1487e-06 | 4.1487e-06 | 0.034511
8813.242 | 0.12948 | 0.14775 | 0.15216 | 0.14972 | 0.11785 | 0.10366 | 0.46089 | 12 | 6 | 0.80063 | 4.149e-06 | 4.149e-06 | 0.034515
8814.242 | 0.12935 | 0.14795 | 0.15207 | 0.15007 | 0.11806 | 0.10354 | 0.46058 | 12 | 6 | 0.80103 | 4.1511e-06 | 4.1511e-06 | 0.034519
8815.242 | 0.12933 | 0.14783 | 0.15216 | 0.14959 | 0.11791 | 0.10341 | 0.46089 | 12 | 6 | 0.80023 | 4.1469e-06 | 4.1469e-06 | 0.034523
8816.242 | 0.12935 | 0.1481 | 0.15214 | 0.15009 | 0.11816 | 0.10372 | 0.46074 | 12 | 6 | 0.80155 | 4.1537e-06 | 4.1537e-06 | 0.034527
8817.242 | 0.1292 | 0.14789 | 0.1523 | 0.14982 | 0.1181 | 0.10387 | 0.46077 | 12 | 6 | 0.80117 | 4.1517e-06 | 4.1517e-06 | 0.034532
8818.242 | 0.12939 | 0.14785 | 0.15213 | 0.1498 | 0.11796 | 0.10349 | 0.46089 | 12 | 6 | 0.80061 | 4.1489e-06 | 4.1489e-06 | 0.034536
8819.241 | 0.1292 | 0.14751 | 0.15213 | 0.14999 | 0.1181 | 0.10343 | 0.46097 | 12 | 6 | 0.80034 | 4.1475e-06 | 4.1433e-06 | 0.03454
8820.241 | 0.12946 | 0.14785 | 0.15209 | 0.14984 | 0.11777 | 0.10339 | 0.46081 | 12 | 6 | 0.8004 | 4.1478e-06 | 4.1478e-06 | 0.034544
8821.241 | 0.12946 | 0.14764 | 0.15209 | 0.14993 | 0.11775 | 0.10349 | 0.46081 | 12 | 6 | 0.80036 | 4.1476e-06 | 4.1476e-06 | 0.034548
8822.241 | 0.12893 | 0.14764 | 0.15222 | 0.14957 | 0.11804 | 0.10345 | 0.46055 | 12 | 6 | 0.79985 | 4.145e-06 | 4.145e-06 | 0.034552
8823.241 | 0.12908 | 0.14757 | 0.15214 | 0.14989 | 0.11783 | 0.10333 | 0.46089 | 12 | 6 | 0.79985 | 4.1449e-06 | 4.1449e-06 | 0.034556
8824.241 | 0.12904 | 0.1476 | 0.15214 | 0.1493 | 0.11817 | 0.10364 | 0.4607 | 12 | 6 | 0.79991 | 4.1452e-06 | 4.1452e-06 | 0.034561
8825.241 | 0.12887 | 0.14755 | 0.15213 | 0.14967 | 0.11812 | 0.10352 | 0.46066 | 12 | 6 | 0.79985 | 4.1449e-06 | 4.1449e-06 | 0.034565
8826.241 | 0.12924 | 0.14779 | 0.15201 | 0.14967 | 0.118 | 0.10406 | 0.46055 | 12 | 6 | 0.80077 | 4.1497e-06 | 4.1497e-06 | 0.034569
8827.241 | 0.12916 | 0.14741 | 0.15205 | 0.14965 | 0.11787 | 0.10341 | 0.46085 | 12 | 6 | 0.79954 | 4.1433e-06 | 4.1433e-06 | 0.034573
8828.241 | 0.12872 | 0.14755 | 0.15199 | 0.1497 | 0.11802 | 0.10328 | 0.46047 | 12 | 6 | 0.79926 | 4.1419e-06 | 4.1419e-06 | 0.034577
8829.241 | 0.12903 | 0.14764 | 0.15201 | 0.14978 | 0.11812 | 0.10364 | 0.46081 | 12 | 6 | 0.80021 | 4.1468e-06 | 4.1468e-06 | 0.034581
8830.241 | 0.12912 | 0.14749 | 0.15209 | 0.1498 | 0.11785 | 0.10318 | 0.46062 | 12 | 6 | 0.79953 | 4.1433e-06 | 4.1433e-06 | 0.034585
8831.241 | 0.12899 | 0.14741 | 0.15214 | 0.14974 | 0.11793 | 0.10341 | 0.46081 | 12 | 6 | 0.79962 | 4.1437e-06 | 4.1437e-06 | 0.03459
8832.241 | 0.12901 | 0.14772 | 0.15197 | 0.14953 | 0.118 | 0.10358 | 0.46081 | 12 | 6 | 0.79981 | 4.1447e-06 | 4.1447e-06 | 0.034594
8833.241 | 0.12937 | 0.14757 | 0.15192 | 0.14963 | 0.11798 | 0.1036 | 0.46077 | 12 | 6 | 0.80006 | 4.146e-06 | 4.146e-06 | 0.034598
8834.241 | 0.12927 | 0.14768 | 0.15203 | 0.1499 | 0.1181 | 0.10369 | 0.46089 | 12 | 6 | 0.80067 | 4.1492e-06 | 4.1492e-06 | 0.034602
8835.241 | 0.12891 | 0.14777 | 0.15224 | 0.14993 | 0.11791 | 0.10375 | 0.46081 | 12 | 6 | 0.80052 | 4.1484e-06 | 4.1484e-06 | 0.034606
8836.241 | 0.12933 | 0.14798 | 0.15199 | 0.14989 | 0.11815 | 0.1035 | 0.46104 | 12 | 6 | 0.80086 | 4.1502e-06 | 4.1502e-06 | 0.03461
8837.241 | 0.12923 | 0.14781 | 0.15209 | 0.14968 | 0.11802 | 0.10337 | 0.46089 | 12 | 6 | 0.80021 | 4.1468e-06 | 4.1468e-06 | 0.034614
8838.241 | 0.12878 | 0.148 | 0.15251 | 0.14984 | 0.11804 | 0.10329 | 0.46093 | 12 | 6 | 0.80046 | 4.1481e-06 | 4.1481e-06 | 0.034619
8839.241 | 0.1295 | 0.14755 | 0.15226 | 0.14984 | 0.11815 | 0.10341 | 0.46089 | 12 | 6 | 0.80071 | 4.1494e-06 | 4.1494e-06 | 0.034623
8840.241 | 0.12887 | 0.14797 | 0.15186 | 0.14978 | 0.11823 | 0.10341 | 0.46077 | 12 | 6 | 0.80012 | 4.1463e-06 | 4.1463e-06 | 0.034627
8841.241 | 0.12924 | 0.14766 | 0.15218 | 0.14995 | 0.11808 | 0.10366 | 0.46074 | 12 | 6 | 0.80076 | 4.1497e-06 | 4.1497e-06 | 0.034631
8842.241 | 0.12935 | 0.14808 | 0.15203 | 0.14974 | 0.11802 | 0.10309 | 0.46104 | 12 | 6 | 0.80031 | 4.1473e-06 | 4.1473e-06 | 0.034635
8843.241 | 0.12925 | 0.14776 | 0.15233 | 0.15001 | 0.11821 | 0.10356 | 0.46089 | 12 | 6 | 0.80113 | 4.1515e-06 | 4.1515e-06 | 0.034639
8844.241 | 0.12985 | 0.14779 | 0.15253 | 0.15018 | 0.11827 | 0.10351 | 0.46104 | 12 | 6 | 0.80212 | 4.1567e-06 | 4.1567e-06 | 0.034644
8845.241 | 0.12925 | 0.14793 | 0.15209 | 0.15003 | 0.11838 | 0.10353 | 0.46089 | 12 | 6 | 0.80121 | 4.152e-06 | 4.152e-06 | 0.034648
8846.241 | 0.12927 | 0.14766 | 0.15207 | 0.14978 | 0.11808 | 0.10341 | 0.46104 | 12 | 6 | 0.80027 | 4.1471e-06 | 4.1471e-06 | 0.034652
8847.241 | 0.12922 | 0.14749 | 0.15209 | 0.14972 | 0.11783 | 0.10358 | 0.46104 | 12 | 6 | 0.79993 | 4.1453e-06 | 4.1453e-06 | 0.034656
8848.241 | 0.12927 | 0.14776 | 0.15222 | 0.14968 | 0.11813 | 0.1036 | 0.4607 | 12 | 6 | 0.80067 | 4.1492e-06 | 4.1492e-06 | 0.03466
8849.241 | 0.12933 | 0.14766 | 0.15218 | 0.14961 | 0.11812 | 0.10354 | 0.46085 | 12 | 6 | 0.80044 | 4.148e-06 | 4.148e-06 | 0.034664
8850.241 | 0.12925 | 0.14778 | 0.15213 | 0.14988 | 0.11802 | 0.10309 | 0.46062 | 12 | 6 | 0.80014 | 4.1464e-06 | 4.1464e-06 | 0.034668
8851.241 | 0.12904 | 0.14772 | 0.15197 | 0.14984 | 0.11806 | 0.1037 | 0.46085 | 12 | 6 | 0.80033 | 4.1474e-06 | 4.1474e-06 | 0.034673
8852.241 | 0.12903 | 0.14764 | 0.15176 | 0.14947 | 0.11794 | 0.10364 | 0.46081 | 12 | 6 | 0.79949 | 4.143e-06 | 4.143e-06 | 0.034677
8853.241 | 0.12908 | 0.14764 | 0.15218 | 0.14974 | 0.11795 | 0.1036 | 0.46085 | 12 | 6 | 0.80019 | 4.1467e-06 | 4.1467e-06 | 0.034681
8854.241 | 0.12926 | 0.14768 | 0.15201 | 0.1498 | 0.1181 | 0.10366 | 0.4607 | 12 | 6 | 0.8005 | 4.1483e-06 | 4.1483e-06 | 0.034685
8855.241 | 0.12904 | 0.14745 | 0.15216 | 0.1498 | 0.11783 | 0.10343 | 0.4607 | 12 | 6 | 0.79972 | 4.1442e-06 | 4.1442e-06 | 0.034689
8856.241 | 0.12874 | 0.14749 | 0.15216 | 0.1498 | 0.11806 | 0.10312 | 0.46081 | 12 | 6 | 0.79937 | 4.1425e-06 | 4.1425e-06 | 0.034693
8857.241 | 0.12904 | 0.14777 | 0.15205 | 0.14955 | 0.11777 | 0.10335 | 0.46077 | 12 | 6 | 0.79955 | 4.1434e-06 | 4.1434e-06 | 0.034697
8858.24 | 0.12908 | 0.14757 | 0.15207 | 0.14984 | 0.11779 | 0.10349 | 0.461 | 12 | 6 | 0.79983 | 4.1448e-06 | 4.1407e-06 | 0.034702
8859.24 | 0.12893 | 0.1477 | 0.15201 | 0.14949 | 0.11787 | 0.10371 | 0.46074 | 12 | 6 | 0.79971 | 4.1442e-06 | 4.1442e-06 | 0.034706
8860.24 | 0.12927 | 0.1477 | 0.15205 | 0.14963 | 0.11832 | 0.10362 | 0.46081 | 12 | 6 | 0.80059 | 4.1488e-06 | 4.1488e-06 | 0.03471
8861.24 | 0.12952 | 0.14783 | 0.1519 | 0.14978 | 0.11814 | 0.10362 | 0.46047 | 12 | 6 | 0.80078 | 4.1498e-06 | 4.1498e-06 | 0.034714
8862.24 | 0.12914 | 0.14774 | 0.15201 | 0.14991 | 0.118 | 0.10314 | 0.46081 | 12 | 6 | 0.79995 | 4.1454e-06 | 4.1454e-06 | 0.034718
8863.24 | 0.12922 | 0.14751 | 0.15237 | 0.14969 | 0.11804 | 0.1036 | 0.46085 | 12 | 6 | 0.80042 | 4.1479e-06 | 4.1479e-06 | 0.034722
8864.24 | 0.12929 | 0.14745 | 0.15224 | 0.1497 | 0.11829 | 0.10356 | 0.46089 | 12 | 6 | 0.80053 | 4.1485e-06 | 4.1485e-06 | 0.034726
8865.24 | 0.12908 | 0.14789 | 0.15197 | 0.14982 | 0.11814 | 0.10364 | 0.46089 | 12 | 6 | 0.80054 | 4.1485e-06 | 4.1485e-06 | 0.034731
8866.24 | 0.12916 | 0.14795 | 0.15228 | 0.14978 | 0.11796 | 0.10326 | 0.46097 | 12 | 6 | 0.80038 | 4.1477e-06 | 4.1477e-06 | 0.034735
8867.24 | 0.12933 | 0.14806 | 0.15228 | 0.14999 | 0.11817 | 0.10373 | 0.46097 | 12 | 6 | 0.80157 | 4.1538e-06 | 4.1538e-06 | 0.034739
8868.24 | 0.12912 | 0.14804 | 0.15222 | 0.14986 | 0.11796 | 0.10343 | 0.461 | 12 | 6 | 0.80063 | 4.149e-06 | 4.149e-06 | 0.034743
8869.24 | 0.12925 | 0.14777 | 0.15224 | 0.14965 | 0.11831 | 0.10362 | 0.46089 | 12 | 6 | 0.80084 | 4.1501e-06 | 4.1501e-06 | 0.034747
8870.24 | 0.12916 | 0.14797 | 0.15213 | 0.15001 | 0.11793 | 0.10349 | 0.46081 | 12 | 6 | 0.80067 | 4.1492e-06 | 4.1492e-06 | 0.034751
8871.24 | 0.12947 | 0.14783 | 0.15243 | 0.14999 | 0.11814 | 0.10333 | 0.46074 | 12 | 6 | 0.80119 | 4.1519e-06 | 4.1519e-06 | 0.034756
8872.24 | 0.1292 | 0.14783 | 0.15193 | 0.14999 | 0.11791 | 0.10348 | 0.4607 | 12 | 6 | 0.80034 | 4.1475e-06 | 4.1475e-06 | 0.03476
8873.24 | 0.12933 | 0.148 | 0.15226 | 0.14984 | 0.11806 | 0.10331 | 0.461 | 12 | 6 | 0.8008 | 4.1499e-06 | 4.1499e-06 | 0.034764
8874.24 | 0.12901 | 0.14781 | 0.15211 | 0.14982 | 0.11821 | 0.10366 | 0.46112 | 12 | 6 | 0.80061 | 4.1489e-06 | 4.1489e-06 | 0.034768
8875.24 | 0.12931 | 0.14762 | 0.15232 | 0.1498 | 0.11781 | 0.10368 | 0.46093 | 12 | 6 | 0.80054 | 4.1485e-06 | 4.1485e-06 | 0.034772
8876.24 | 0.12935 | 0.14768 | 0.15222 | 0.14989 | 0.11808 | 0.10333 | 0.46097 | 12 | 6 | 0.80055 | 4.1486e-06 | 4.1486e-06 | 0.034776
8877.24 | 0.1292 | 0.1477 | 0.15224 | 0.14989 | 0.11787 | 0.10356 | 0.46097 | 12 | 6 | 0.80046 | 4.1481e-06 | 4.1481e-06 | 0.03478
8878.24 | 0.1295 | 0.14772 | 0.15216 | 0.14963 | 0.11793 | 0.1035 | 0.46062 | 12 | 6 | 0.80044 | 4.148e-06 | 4.148e-06 | 0.034785
8879.24 | 0.12914 | 0.14755 | 0.15216 | 0.14974 | 0.11808 | 0.10368 | 0.46085 | 12 | 6 | 0.80035 | 4.1475e-06 | 4.1475e-06 | 0.034789
8880.24 | 0.12887 | 0.14766 | 0.15245 | 0.14967 | 0.11812 | 0.1037 | 0.46104 | 12 | 6 | 0.80046 | 4.1481e-06 | 4.1481e-06 | 0.034793
8881.24 | 0.12899 | 0.14766 | 0.1518 | 0.14999 | 0.11791 | 0.10364 | 0.46104 | 12 | 6 | 0.79999 | 4.1456e-06 | 4.1456e-06 | 0.034797
8882.24 | 0.12933 | 0.14777 | 0.1522 | 0.14965 | 0.11793 | 0.10345 | 0.46104 | 12 | 6 | 0.80033 | 4.1474e-06 | 4.1474e-06 | 0.034801
8883.24 | 0.12904 | 0.14753 | 0.15203 | 0.14961 | 0.11798 | 0.10381 | 0.46085 | 12 | 6 | 0.8 | 4.1457e-06 | 4.1457e-06 | 0.034805
8884.24 | 0.12904 | 0.14757 | 0.15197 | 0.15005 | 0.11794 | 0.10339 | 0.46081 | 12 | 6 | 0.79996 | 4.1455e-06 | 4.1455e-06 | 0.034809
8885.24 | 0.12893 | 0.14732 | 0.15184 | 0.14972 | 0.11806 | 0.10322 | 0.46089 | 12 | 6 | 0.79909 | 4.141e-06 | 4.141e-06 | 0.034814
8886.24 | 0.1288 | 0.14745 | 0.15201 | 0.14938 | 0.11783 | 0.10343 | 0.46108 | 12 | 6 | 0.7989 | 4.14e-06 | 4.14e-06 | 0.034818
8887.24 | 0.1288 | 0.14751 | 0.15211 | 0.14976 | 0.11814 | 0.10381 | 0.46074 | 12 | 6 | 0.80012 | 4.1463e-06 | 4.1463e-06 | 0.034822
8888.24 | 0.12891 | 0.14745 | 0.15203 | 0.1497 | 0.11825 | 0.10368 | 0.461 | 12 | 6 | 0.80002 | 4.1458e-06 | 4.1458e-06 | 0.034826
8889.24 | 0.12891 | 0.14772 | 0.15205 | 0.14942 | 0.11806 | 0.10339 | 0.46093 | 12 | 6 | 0.79954 | 4.1434e-06 | 4.1434e-06 | 0.03483
8890.24 | 0.12921 | 0.14745 | 0.15205 | 0.14969 | 0.11811 | 0.10358 | 0.46116 | 12 | 6 | 0.8001 | 4.1462e-06 | 4.1462e-06 | 0.034834
8891.24 | 0.12935 | 0.14757 | 0.15232 | 0.1497 | 0.11774 | 0.1036 | 0.46112 | 12 | 6 | 0.80027 | 4.1471e-06 | 4.1471e-06 | 0.034838
8892.24 | 0.12923 | 0.14779 | 0.15213 | 0.14967 | 0.11827 | 0.10358 | 0.46108 | 12 | 6 | 0.80067 | 4.1492e-06 | 4.1492e-06 | 0.034843
8893.24 | 0.12904 | 0.14768 | 0.1523 | 0.14965 | 0.1181 | 0.10356 | 0.46089 | 12 | 6 | 0.80033 | 4.1474e-06 | 4.1474e-06 | 0.034847
8894.24 | 0.12914 | 0.1481 | 0.1522 | 0.14967 | 0.11819 | 0.1035 | 0.46081 | 12 | 6 | 0.8008 | 4.1499e-06 | 4.1499e-06 | 0.034851
8895.24 | 0.12948 | 0.1481 | 0.15209 | 0.14976 | 0.11819 | 0.10337 | 0.46097 | 12 | 6 | 0.801 | 4.1509e-06 | 4.1509e-06 | 0.034855
8896.24 | 0.12941 | 0.1477 | 0.15241 | 0.14986 | 0.11808 | 0.10348 | 0.46051 | 12 | 6 | 0.80094 | 4.1506e-06 | 4.1506e-06 | 0.034859
8897.239 | 0.1296 | 0.14777 | 0.15228 | 0.1498 | 0.11802 | 0.10385 | 0.46078 | 12 | 6 | 0.80132 | 4.1525e-06 | 4.1484e-06 | 0.034863
8898.239 | 0.12939 | 0.14779 | 0.15226 | 0.14997 | 0.11808 | 0.10314 | 0.46112 | 12 | 6 | 0.80063 | 4.149e-06 | 4.149e-06 | 0.034867
8899.239 | 0.12948 | 0.14772 | 0.15224 | 0.14986 | 0.11813 | 0.10391 | 0.46085 | 12 | 6 | 0.80134 | 4.1526e-06 | 4.1526e-06 | 0.034872
8900.239 | 0.12904 | 0.14808 | 0.15224 | 0.14993 | 0.11823 | 0.1035 | 0.46081 | 12 | 6 | 0.80103 | 4.1511e-06 | 4.1511e-06 | 0.034876
8901.239 | 0.12941 | 0.14747 | 0.15197 | 0.14995 | 0.11817 | 0.10385 | 0.46112 | 12 | 6 | 0.80082 | 4.15e-06 | 4.15e-06 | 0.03488
8902.239 | 0.12926 | 0.14806 | 0.15228 | 0.14986 | 0.11816 | 0.10316 | 0.46097 | 12 | 6 | 0.80077 | 4.1497e-06 | 4.1497e-06 | 0.034884
8903.239 | 0.12931 | 0.14797 | 0.15212 | 0.14988 | 0.11827 | 0.10341 | 0.46066 | 12 | 6 | 0.80095 | 4.1507e-06 | 4.1507e-06 | 0.034888
8904.239 | 0.12923 | 0.14785 | 0.15211 | 0.15014 | 0.118 | 0.10347 | 0.46085 | 12 | 6 | 0.8008 | 4.1499e-06 | 4.1499e-06 | 0.034892
8905.239 | 0.12939 | 0.14772 | 0.15239 | 0.14993 | 0.11816 | 0.10368 | 0.461 | 12 | 6 | 0.80126 | 4.1522e-06 | 4.1522e-06 | 0.034897
8906.239 | 0.1295 | 0.1476 | 0.15213 | 0.14982 | 0.11821 | 0.10312 | 0.46108 | 12 | 6 | 0.80039 | 4.1477e-06 | 4.1477e-06 | 0.034901
8907.239 | 0.12922 | 0.1476 | 0.1521 | 0.15003 | 0.118 | 0.10373 | 0.46097 | 12 | 6 | 0.80069 | 4.1493e-06 | 4.1493e-06 | 0.034905
8908.239 | 0.12929 | 0.14799 | 0.15226 | 0.1498 | 0.11815 | 0.1037 | 0.4607 | 12 | 6 | 0.80119 | 4.1519e-06 | 4.1519e-06 | 0.034909
8909.239 | 0.12925 | 0.14776 | 0.15233 | 0.14951 | 0.11815 | 0.10373 | 0.46093 | 12 | 6 | 0.80075 | 4.1496e-06 | 4.1496e-06 | 0.034913
8910.239 | 0.12889 | 0.14776 | 0.15213 | 0.14972 | 0.11781 | 0.1033 | 0.46108 | 12 | 6 | 0.79961 | 4.1437e-06 | 4.1437e-06 | 0.034917
8911.239 | 0.12901 | 0.14774 | 0.1523 | 0.14982 | 0.118 | 0.10347 | 0.4612 | 12 | 6 | 0.80033 | 4.1474e-06 | 4.1474e-06 | 0.034921
8912.239 | 0.12895 | 0.14785 | 0.15237 | 0.14989 | 0.11817 | 0.10335 | 0.46097 | 12 | 6 | 0.80059 | 4.1488e-06 | 4.1488e-06 | 0.034926
8913.239 | 0.12899 | 0.14779 | 0.15233 | 0.14982 | 0.11806 | 0.10366 | 0.46051 | 12 | 6 | 0.80065 | 4.1491e-06 | 4.1491e-06 | 0.03493
8914.239 | 0.12933 | 0.14753 | 0.15201 | 0.14955 | 0.11804 | 0.10368 | 0.46097 | 12 | 6 | 0.80014 | 4.1464e-06 | 4.1464e-06 | 0.034934
8915.239 | 0.12914 | 0.14756 | 0.15199 | 0.14968 | 0.1177 | 0.10362 | 0.46077 | 12 | 6 | 0.7997 | 4.1441e-06 | 4.1441e-06 | 0.034938
8916.239 | 0.12933 | 0.14764 | 0.15214 | 0.14982 | 0.118 | 0.10316 | 0.461 | 12 | 6 | 0.8001 | 4.1462e-06 | 4.1462e-06 | 0.034942
8917.239 | 0.12901 | 0.14747 | 0.15224 | 0.14938 | 0.118 | 0.10324 | 0.46093 | 12 | 6 | 0.79933 | 4.1423e-06 | 4.1423e-06 | 0.034946
8918.239 | 0.12906 | 0.14774 | 0.15243 | 0.14959 | 0.11819 | 0.10339 | 0.46112 | 12 | 6 | 0.8004 | 4.1478e-06 | 4.1478e-06 | 0.03495
8919.239 | 0.12897 | 0.14799 | 0.15245 | 0.14991 | 0.1181 | 0.10354 | 0.46074 | 12 | 6 | 0.80096 | 4.1507e-06 | 4.1507e-06 | 0.034955
8920.239 | 0.1292 | 0.1476 | 0.1519 | 0.14968 | 0.11812 | 0.10366 | 0.4607 | 12 | 6 | 0.80016 | 4.1465e-06 | 4.1465e-06 | 0.034959
8921.239 | 0.12945 | 0.14747 | 0.15224 | 0.14988 | 0.11806 | 0.1035 | 0.461 | 12 | 6 | 0.80059 | 4.1488e-06 | 4.1488e-06 | 0.034963
8922.239 | 0.12918 | 0.14772 | 0.15195 | 0.14989 | 0.11791 | 0.10343 | 0.4612 | 12 | 6 | 0.80008 | 4.1461e-06 | 4.1461e-06 | 0.034967
8923.239 | 0.12916 | 0.14797 | 0.15235 | 0.14968 | 0.11804 | 0.10394 | 0.46139 | 12 | 6 | 0.80115 | 4.1517e-06 | 4.1517e-06 | 0.034971
8924.239 | 0.12945 | 0.14785 | 0.15222 | 0.14984 | 0.11814 | 0.10372 | 0.46077 | 12 | 6 | 0.8012 | 4.1519e-06 | 4.1519e-06 | 0.034975
8925.239 | 0.12929 | 0.14791 | 0.15216 | 0.15008 | 0.11821 | 0.1037 | 0.46116 | 12 | 6 | 0.80135 | 4.1527e-06 | 4.1527e-06 | 0.03498
8926.239 | 0.12935 | 0.14766 | 0.15211 | 0.14988 | 0.1181 | 0.10326 | 0.46116 | 12 | 6 | 0.80034 | 4.1475e-06 | 4.1475e-06 | 0.034984
8927.239 | 0.12925 | 0.14806 | 0.15231 | 0.14982 | 0.11817 | 0.1036 | 0.4612 | 12 | 6 | 0.80122 | 4.152e-06 | 4.152e-06 | 0.034988
8928.239 | 0.12903 | 0.14774 | 0.15233 | 0.14986 | 0.11817 | 0.10371 | 0.46112 | 12 | 6 | 0.80084 | 4.1501e-06 | 4.1501e-06 | 0.034992
8929.239 | 0.12922 | 0.14789 | 0.1523 | 0.14984 | 0.11833 | 0.10368 | 0.46089 | 12 | 6 | 0.80124 | 4.1521e-06 | 4.1521e-06 | 0.034996
8930.239 | 0.12916 | 0.14764 | 0.15211 | 0.15003 | 0.11829 | 0.10352 | 0.46097 | 12 | 6 | 0.80075 | 4.1496e-06 | 4.1496e-06 | 0.035
8931.239 | 0.12901 | 0.14768 | 0.1523 | 0.1497 | 0.11806 | 0.1035 | 0.46108 | 12 | 6 | 0.80025 | 4.147e-06 | 4.147e-06 | 0.035004
8932.239 | 0.12925 | 0.14787 | 0.15201 | 0.14967 | 0.11804 | 0.10349 | 0.46089 | 12 | 6 | 0.80033 | 4.1474e-06 | 4.1474e-06 | 0.035009
8933.239 | 0.12927 | 0.14774 | 0.15232 | 0.1497 | 0.11793 | 0.10368 | 0.46116 | 12 | 6 | 0.80063 | 4.149e-06 | 4.149e-06 | 0.035013
8934.239 | 0.12956 | 0.14764 | 0.15213 | 0.14986 | 0.11791 | 0.10362 | 0.46093 | 12 | 6 | 0.80071 | 4.1494e-06 | 4.1494e-06 | 0.035017
8935.239 | 0.12893 | 0.14772 | 0.15213 | 0.14946 | 0.1181 | 0.10383 | 0.46089 | 12 | 6 | 0.80015 | 4.1465e-06 | 4.1465e-06 | 0.035021
8936.238 | 0.12899 | 0.14779 | 0.15226 | 0.14991 | 0.11791 | 0.10337 | 0.46081 | 12 | 6 | 0.80023 | 4.1469e-06 | 4.1428e-06 | 0.035025
8937.238 | 0.12895 | 0.14768 | 0.15205 | 0.14955 | 0.118 | 0.10381 | 0.46112 | 12 | 6 | 0.80004 | 4.1459e-06 | 4.1459e-06 | 0.035029
8938.238 | 0.12927 | 0.14741 | 0.15249 | 0.14957 | 0.11819 | 0.10398 | 0.46074 | 12 | 6 | 0.80092 | 4.1505e-06 | 4.1505e-06 | 0.035033
8939.238 | 0.1292 | 0.14781 | 0.15215 | 0.14965 | 0.11793 | 0.10354 | 0.46116 | 12 | 6 | 0.80027 | 4.1471e-06 | 4.1471e-06 | 0.035038
8940.238 | 0.12925 | 0.14816 | 0.15239 | 0.14976 | 0.11787 | 0.10396 | 0.46066 | 12 | 6 | 0.80139 | 4.1529e-06 | 4.1529e-06 | 0.035042
8941.238 | 0.12931 | 0.14789 | 0.15212 | 0.14997 | 0.11793 | 0.10364 | 0.46112 | 12 | 6 | 0.80086 | 4.1502e-06 | 4.1502e-06 | 0.035046
8942.238 | 0.12939 | 0.14806 | 0.15218 | 0.14959 | 0.11817 | 0.10356 | 0.4607 | 12 | 6 | 0.80095 | 4.1507e-06 | 4.1507e-06 | 0.03505
8943.238 | 0.12937 | 0.14764 | 0.1523 | 0.15003 | 0.11795 | 0.1039 | 0.46081 | 12 | 6 | 0.80119 | 4.1519e-06 | 4.1519e-06 | 0.035054
8944.238 | 0.12939 | 0.14781 | 0.1523 | 0.14989 | 0.11806 | 0.10333 | 0.46116 | 12 | 6 | 0.80078 | 4.1498e-06 | 4.1498e-06 | 0.035058
8945.238 | 0.12933 | 0.14789 | 0.15233 | 0.1501 | 0.11812 | 0.10379 | 0.46108 | 12 | 6 | 0.80156 | 4.1538e-06 | 4.1538e-06 | 0.035062
8946.238 | 0.12908 | 0.14793 | 0.15207 | 0.14995 | 0.11787 | 0.10358 | 0.461 | 12 | 6 | 0.80048 | 4.1482e-06 | 4.1482e-06 | 0.035067
8947.238 | 0.12906 | 0.14791 | 0.15188 | 0.15003 | 0.11831 | 0.10356 | 0.46123 | 12 | 6 | 0.80075 | 4.1496e-06 | 4.1496e-06 | 0.035071
8948.238 | 0.12937 | 0.14795 | 0.15211 | 0.14991 | 0.11819 | 0.10385 | 0.46112 | 12 | 6 | 0.80137 | 4.1528e-06 | 4.1528e-06 | 0.035075
8949.238 | 0.12964 | 0.14772 | 0.15211 | 0.15014 | 0.11804 | 0.10362 | 0.46112 | 12 | 6 | 0.80126 | 4.1523e-06 | 4.1523e-06 | 0.035079
8950.238 | 0.12914 | 0.14772 | 0.1522 | 0.14997 | 0.11819 | 0.10339 | 0.461 | 12 | 6 | 0.80061 | 4.1489e-06 | 4.1489e-06 | 0.035083
8951.238 | 0.12933 | 0.14774 | 0.15233 | 0.15022 | 0.11802 | 0.10358 | 0.4612 | 12 | 6 | 0.80122 | 4.1521e-06 | 4.1521e-06 | 0.035087
8952.238 | 0.12906 | 0.14781 | 0.15201 | 0.14946 | 0.11791 | 0.10389 | 0.46112 | 12 | 6 | 0.80014 | 4.1464e-06 | 4.1464e-06 | 0.035092
8953.238 | 0.12946 | 0.14783 | 0.15218 | 0.15001 | 0.11794 | 0.10383 | 0.46127 | 12 | 6 | 0.80127 | 4.1523e-06 | 4.1523e-06 | 0.035096
8954.238 | 0.1292 | 0.1477 | 0.15233 | 0.14991 | 0.11808 | 0.10364 | 0.46116 | 12 | 6 | 0.80086 | 4.1502e-06 | 4.1502e-06 | 0.0351
8955.238 | 0.12933 | 0.14772 | 0.15193 | 0.14988 | 0.11798 | 0.10383 | 0.46127 | 12 | 6 | 0.80067 | 4.1492e-06 | 4.1492e-06 | 0.035104
8956.238 | 0.12939 | 0.14764 | 0.15237 | 0.14982 | 0.11795 | 0.10351 | 0.46112 | 12 | 6 | 0.80067 | 4.1492e-06 | 4.1492e-06 | 0.035108
8957.238 | 0.12922 | 0.1476 | 0.15205 | 0.14953 | 0.11813 | 0.1036 | 0.46093 | 12 | 6 | 0.80014 | 4.1464e-06 | 4.1464e-06 | 0.035112
8958.238 | 0.12918 | 0.14774 | 0.15211 | 0.14978 | 0.11789 | 0.10373 | 0.46093 | 12 | 6 | 0.80042 | 4.1479e-06 | 4.1479e-06 | 0.035116
8959.238 | 0.12899 | 0.14755 | 0.15205 | 0.14953 | 0.11833 | 0.10358 | 0.46089 | 12 | 6 | 0.80002 | 4.1458e-06 | 4.1458e-06 | 0.035121
8960.238 | 0.12937 | 0.14737 | 0.15197 | 0.14968 | 0.11825 | 0.10356 | 0.46104 | 12 | 6 | 0.80021 | 4.1468e-06 | 4.1468e-06 | 0.035125
8961.238 | 0.12916 | 0.14747 | 0.15233 | 0.14986 | 0.11819 | 0.10348 | 0.46112 | 12 | 6 | 0.8005 | 4.1483e-06 | 4.1483e-06 | 0.035129
8962.238 | 0.12918 | 0.14783 | 0.15228 | 0.1498 | 0.11796 | 0.10373 | 0.46093 | 12 | 6 | 0.80078 | 4.1498e-06 | 4.1498e-06 | 0.035133
8963.238 | 0.1292 | 0.14787 | 0.15228 | 0.14969 | 0.11819 | 0.10362 | 0.46093 | 12 | 6 | 0.80084 | 4.1501e-06 | 4.1501e-06 | 0.035137
8964.238 | 0.12895 | 0.1477 | 0.15214 | 0.14993 | 0.11794 | 0.10352 | 0.46097 | 12 | 6 | 0.80019 | 4.1467e-06 | 4.1467e-06 | 0.035141
8965.238 | 0.12933 | 0.14747 | 0.15201 | 0.14969 | 0.11821 | 0.10387 | 0.46104 | 12 | 6 | 0.80057 | 4.1487e-06 | 4.1487e-06 | 0.035145
8966.238 | 0.12931 | 0.14802 | 0.15199 | 0.14974 | 0.11791 | 0.10354 | 0.46104 | 12 | 6 | 0.80052 | 4.1484e-06 | 4.1484e-06 | 0.03515
8967.238 | 0.12899 | 0.14768 | 0.1523 | 0.1499 | 0.11808 | 0.10345 | 0.46116 | 12 | 6 | 0.80038 | 4.1477e-06 | 4.1477e-06 | 0.035154
8968.238 | 0.12962 | 0.14789 | 0.15232 | 0.14974 | 0.11821 | 0.10356 | 0.46089 | 12 | 6 | 0.80134 | 4.1526e-06 | 4.1526e-06 | 0.035158
8969.238 | 0.12945 | 0.14789 | 0.15209 | 0.1499 | 0.11821 | 0.10385 | 0.46135 | 12 | 6 | 0.80137 | 4.1528e-06 | 4.1528e-06 | 0.035162
8970.238 | 0.12954 | 0.14827 | 0.15228 | 0.1498 | 0.11825 | 0.10391 | 0.46108 | 12 | 6 | 0.80204 | 4.1563e-06 | 4.1563e-06 | 0.035166
8971.238 | 0.12923 | 0.148 | 0.15241 | 0.14976 | 0.1181 | 0.10331 | 0.46123 | 12 | 6 | 0.80082 | 4.15e-06 | 4.15e-06 | 0.03517
8972.238 | 0.12931 | 0.14795 | 0.15224 | 0.1499 | 0.11831 | 0.10373 | 0.46127 | 12 | 6 | 0.80143 | 4.1531e-06 | 4.1531e-06 | 0.035175
8973.238 | 0.1295 | 0.14764 | 0.15237 | 0.14972 | 0.11821 | 0.10385 | 0.461 | 12 | 6 | 0.8013 | 4.1525e-06 | 4.1525e-06 | 0.035179
8974.238 | 0.1291 | 0.1476 | 0.15234 | 0.14997 | 0.11815 | 0.10391 | 0.46081 | 12 | 6 | 0.80107 | 4.1513e-06 | 4.1513e-06 | 0.035183
8975.237 | 0.12904 | 0.14749 | 0.1522 | 0.14989 | 0.11793 | 0.10372 | 0.46104 | 12 | 6 | 0.80027 | 4.1471e-06 | 4.143e-06 | 0.035187
8976.237 | 0.12937 | 0.14766 | 0.15218 | 0.14988 | 0.11854 | 0.1037 | 0.46093 | 12 | 6 | 0.80131 | 4.1525e-06 | 4.1525e-06 | 0.035191
8977.237 | 0.12921 | 0.1477 | 0.15214 | 0.14982 | 0.11804 | 0.10352 | 0.461 | 12 | 6 | 0.80044 | 4.148e-06 | 4.148e-06 | 0.035195
8978.237 | 0.12912 | 0.14741 | 0.1522 | 0.1498 | 0.11806 | 0.10345 | 0.46093 | 12 | 6 | 0.80004 | 4.1459e-06 | 4.1459e-06 | 0.035199
8979.237 | 0.12895 | 0.14774 | 0.15222 | 0.14965 | 0.11789 | 0.10364 | 0.4612 | 12 | 6 | 0.80008 | 4.1461e-06 | 4.1461e-06 | 0.035204
8980.237 | 0.12922 | 0.14758 | 0.1522 | 0.14978 | 0.11816 | 0.10356 | 0.46108 | 12 | 6 | 0.8005 | 4.1483e-06 | 4.1483e-06 | 0.035208
8981.237 | 0.12937 | 0.1476 | 0.1522 | 0.14963 | 0.11818 | 0.10366 | 0.46093 | 12 | 6 | 0.80063 | 4.149e-06 | 4.149e-06 | 0.035212
8982.237 | 0.1291 | 0.14772 | 0.15241 | 0.14936 | 0.11791 | 0.10337 | 0.46089 | 12 | 6 | 0.79987 | 4.145e-06 | 4.145e-06 | 0.035216
8983.237 | 0.12906 | 0.14764 | 0.1522 | 0.14991 | 0.11802 | 0.10326 | 0.46112 | 12 | 6 | 0.8001 | 4.1462e-06 | 4.1462e-06 | 0.03522
8984.237 | 0.12927 | 0.14751 | 0.1522 | 0.14969 | 0.11802 | 0.10371 | 0.4615 | 12 | 6 | 0.8004 | 4.1478e-06 | 4.1478e-06 | 0.035224
8985.237 | 0.12926 | 0.14772 | 0.15224 | 0.14986 | 0.11823 | 0.10324 | 0.46116 | 12 | 6 | 0.80054 | 4.1485e-06 | 4.1485e-06 | 0.035228
8986.237 | 0.12924 | 0.14776 | 0.15216 | 0.1497 | 0.11833 | 0.10354 | 0.46089 | 12 | 6 | 0.80073 | 4.1495e-06 | 4.1495e-06 | 0.035233
8987.237 | 0.12925 | 0.14779 | 0.15213 | 0.14967 | 0.11817 | 0.10371 | 0.4612 | 12 | 6 | 0.80073 | 4.1495e-06 | 4.1495e-06 | 0.035237
8988.237 | 0.12952 | 0.14766 | 0.15197 | 0.14997 | 0.11812 | 0.10337 | 0.46104 | 12 | 6 | 0.80061 | 4.1489e-06 | 4.1489e-06 | 0.035241
8989.237 | 0.12937 | 0.14791 | 0.15176 | 0.14991 | 0.11806 | 0.10349 | 0.4612 | 12 | 6 | 0.8005 | 4.1483e-06 | 4.1483e-06 | 0.035245
8990.237 | 0.12924 | 0.14777 | 0.15212 | 0.14997 | 0.11844 | 0.10371 | 0.46127 | 12 | 6 | 0.80126 | 4.1522e-06 | 4.1522e-06 | 0.035249
8991.237 | 0.12897 | 0.14797 | 0.15226 | 0.14982 | 0.11829 | 0.10389 | 0.46112 | 12 | 6 | 0.80119 | 4.1519e-06 | 4.1519e-06 | 0.035253
8992.237 | 0.12931 | 0.14779 | 0.15241 | 0.15003 | 0.11821 | 0.1036 | 0.46112 | 12 | 6 | 0.80136 | 4.1527e-06 | 4.1527e-06 | 0.035258
8993.237 | 0.12933 | 0.14793 | 0.15232 | 0.14995 | 0.11802 | 0.10339 | 0.4612 | 12 | 6 | 0.80094 | 4.1506e-06 | 4.1506e-06 | 0.035262
8994.237 | 0.12968 | 0.14787 | 0.15212 | 0.14995 | 0.11814 | 0.10381 | 0.46135 | 12 | 6 | 0.80157 | 4.1538e-06 | 4.1538e-06 | 0.035266
8995.237 | 0.12948 | 0.14797 | 0.15252 | 0.14976 | 0.11833 | 0.10339 | 0.46116 | 12 | 6 | 0.80146 | 4.1533e-06 | 4.1533e-06 | 0.03527
8996.237 | 0.1292 | 0.14785 | 0.15212 | 0.14991 | 0.11825 | 0.104 | 0.46123 | 12 | 6 | 0.80134 | 4.1526e-06 | 4.1526e-06 | 0.035274
8997.237 | 0.12933 | 0.148 | 0.15222 | 0.14999 | 0.11796 | 0.10335 | 0.4612 | 12 | 6 | 0.80086 | 4.1502e-06 | 4.1502e-06 | 0.035278
8998.237 | 0.12945 | 0.14808 | 0.15224 | 0.15014 | 0.11821 | 0.104 | 0.46142 | 12 | 6 | 0.80212 | 4.1567e-06 | 4.1567e-06 | 0.035282
8999.237 | 0.12918 | 0.14766 | 0.15192 | 0.14978 | 0.11823 | 0.10341 | 0.46135 | 12 | 6 | 0.80018 | 4.1466e-06 | 4.1466e-06 | 0.035287
9000.237 | 0.12933 | 0.14781 | 0.15218 | 0.14989 | 0.11806 | 0.10383 | 0.46093 | 12 | 6 | 0.80111 | 4.1515e-06 | 4.1515e-06 | 0.035291
9001.237 | 0.12931 | 0.14774 | 0.1523 | 0.15022 | 0.11835 | 0.10368 | 0.46108 | 12 | 6 | 0.80159 | 4.1539e-06 | 4.1539e-06 | 0.035295
9002.237 | 0.12901 | 0.14781 | 0.15237 | 0.14993 | 0.11831 | 0.10362 | 0.46116 | 12 | 6 | 0.80105 | 4.1512e-06 | 4.1512e-06 | 0.035299
9003.237 | 0.12939 | 0.14768 | 0.15218 | 0.14995 | 0.11842 | 0.10352 | 0.46131 | 12 | 6 | 0.80114 | 4.1516e-06 | 4.1516e-06 | 0.035303
9004.237 | 0.12916 | 0.14783 | 0.15235 | 0.14974 | 0.1181 | 0.10333 | 0.46112 | 12 | 6 | 0.80052 | 4.1484e-06 | 4.1484e-06 | 0.035307
9005.237 | 0.12927 | 0.14764 | 0.15197 | 0.14986 | 0.11785 | 0.10393 | 0.4612 | 12 | 6 | 0.80052 | 4.1484e-06 | 4.1484e-06 | 0.035311
9006.237 | 0.1291 | 0.14768 | 0.15226 | 0.1499 | 0.11791 | 0.10364 | 0.46089 | 12 | 6 | 0.80048 | 4.1482e-06 | 4.1482e-06 | 0.035316
9007.237 | 0.12912 | 0.14762 | 0.15207 | 0.1498 | 0.1184 | 0.10335 | 0.46123 | 12 | 6 | 0.80036 | 4.1476e-06 | 4.1476e-06 | 0.03532
9008.237 | 0.12903 | 0.14726 | 0.1523 | 0.15001 | 0.11823 | 0.1037 | 0.46116 | 12 | 6 | 0.80051 | 4.1484e-06 | 4.1484e-06 | 0.035324
9009.237 | 0.12901 | 0.1477 | 0.15209 | 0.15026 | 0.11802 | 0.10372 | 0.46112 | 12 | 6 | 0.80078 | 4.1498e-06 | 4.1498e-06 | 0.035328
9010.237 | 0.1292 | 0.14762 | 0.15224 | 0.14976 | 0.118 | 0.10354 | 0.46116 | 12 | 6 | 0.80036 | 4.1476e-06 | 4.1476e-06 | 0.035332
9011.237 | 0.1288 | 0.14756 | 0.1523 | 0.14982 | 0.11798 | 0.10371 | 0.4612 | 12 | 6 | 0.80017 | 4.1466e-06 | 4.1466e-06 | 0.035336
9012.237 | 0.12908 | 0.1476 | 0.1522 | 0.14968 | 0.11796 | 0.104 | 0.46123 | 12 | 6 | 0.80054 | 4.1485e-06 | 4.1485e-06 | 0.035341
9013.237 | 0.12927 | 0.14762 | 0.15199 | 0.14993 | 0.11823 | 0.10373 | 0.4612 | 12 | 6 | 0.80078 | 4.1498e-06 | 4.1498e-06 | 0.035345
9014.237 | 0.12912 | 0.14764 | 0.15216 | 0.14986 | 0.11783 | 0.1036 | 0.46139 | 12 | 6 | 0.80021 | 4.1468e-06 | 4.1468e-06 | 0.035349
9015.237 | 0.12908 | 0.14781 | 0.1523 | 0.14974 | 0.11804 | 0.10377 | 0.46116 | 12 | 6 | 0.80075 | 4.1496e-06 | 4.1496e-06 | 0.035353
9016.237 | 0.12925 | 0.14774 | 0.15245 | 0.14991 | 0.11834 | 0.10394 | 0.46127 | 12 | 6 | 0.80164 | 4.1542e-06 | 4.1542e-06 | 0.035357
9017.237 | 0.1292 | 0.14753 | 0.15224 | 0.14972 | 0.11806 | 0.10339 | 0.46104 | 12 | 6 | 0.80014 | 4.1464e-06 | 4.1464e-06 | 0.035361
9018.237 | 0.12933 | 0.14774 | 0.1523 | 0.14987 | 0.11781 | 0.10368 | 0.46123 | 12 | 6 | 0.80073 | 4.1495e-06 | 4.1495e-06 | 0.035365
9019.237 | 0.12967 | 0.14776 | 0.15214 | 0.14997 | 0.11837 | 0.10356 | 0.46112 | 12 | 6 | 0.80147 | 4.1533e-06 | 4.1533e-06 | 0.03537
9020.237 | 0.12935 | 0.14777 | 0.15237 | 0.14974 | 0.11814 | 0.10369 | 0.46123 | 12 | 6 | 0.80107 | 4.1512e-06 | 4.1512e-06 | 0.035374
9021.237 | 0.12948 | 0.148 | 0.15218 | 0.14974 | 0.11781 | 0.10377 | 0.46142 | 12 | 6 | 0.80099 | 4.1509e-06 | 4.1509e-06 | 0.035378
9022.237 | 0.12931 | 0.14799 | 0.15199 | 0.15001 | 0.11833 | 0.10362 | 0.46131 | 12 | 6 | 0.80124 | 4.1522e-06 | 4.1522e-06 | 0.035382
9023.237 | 0.12905 | 0.14781 | 0.1526 | 0.15009 | 0.11789 | 0.10379 | 0.46108 | 12 | 6 | 0.80122 | 4.1521e-06 | 4.1521e-06 | 0.035386
9024.237 | 0.12983 | 0.14787 | 0.15226 | 0.15001 | 0.11817 | 0.10369 | 0.46139 | 12 | 6 | 0.80183 | 4.1552e-06 | 4.1552e-06 | 0.03539
9025.237 | 0.12899 | 0.14779 | 0.15235 | 0.14986 | 0.11808 | 0.10394 | 0.46116 | 12 | 6 | 0.80101 | 4.151e-06 | 4.151e-06 | 0.035394
9026.237 | 0.12933 | 0.14785 | 0.15226 | 0.1498 | 0.11831 | 0.10389 | 0.46135 | 12 | 6 | 0.80143 | 4.1531e-06 | 4.1531e-06 | 0.035399
9027.237 | 0.12933 | 0.14823 | 0.15241 | 0.14997 | 0.11854 | 0.1036 | 0.46142 | 12 | 6 | 0.80208 | 4.1565e-06 | 4.1565e-06 | 0.035403
9028.237 | 0.12929 | 0.14777 | 0.15249 | 0.14978 | 0.11836 | 0.10381 | 0.46135 | 12 | 6 | 0.80151 | 4.1535e-06 | 4.1535e-06 | 0.035407
9029.237 | 0.12946 | 0.14768 | 0.15251 | 0.14997 | 0.11833 | 0.10329 | 0.4612 | 12 | 6 | 0.80124 | 4.1521e-06 | 4.1521e-06 | 0.035411
9030.237 | 0.12965 | 0.14791 | 0.15241 | 0.15007 | 0.11829 | 0.10377 | 0.46135 | 12 | 6 | 0.8021 | 4.1566e-06 | 4.1566e-06 | 0.035415
9031.237 | 0.1291 | 0.14796 | 0.15239 | 0.15005 | 0.11816 | 0.10368 | 0.46112 | 12 | 6 | 0.80134 | 4.1526e-06 | 4.1526e-06 | 0.035419
9032.237 | 0.12922 | 0.14776 | 0.15232 | 0.14989 | 0.11829 | 0.10379 | 0.46127 | 12 | 6 | 0.80126 | 4.1522e-06 | 4.1522e-06 | 0.035424
9033.237 | 0.12952 | 0.14789 | 0.15237 | 0.15024 | 0.11798 | 0.10352 | 0.46123 | 12 | 6 | 0.80153 | 4.1536e-06 | 4.1536e-06 | 0.035428
9034.237 | 0.1295 | 0.14787 | 0.15233 | 0.15024 | 0.11825 | 0.10377 | 0.46142 | 12 | 6 | 0.80197 | 4.1559e-06 | 4.1559e-06 | 0.035432
9035.237 | 0.12965 | 0.14806 | 0.15232 | 0.14974 | 0.11829 | 0.10352 | 0.46077 | 12 | 6 | 0.80159 | 4.1539e-06 | 4.1539e-06 | 0.035436
9036.236 | 0.12958 | 0.14799 | 0.15254 | 0.14986 | 0.11827 | 0.10366 | 0.461 | 12 | 6 | 0.80189 | 4.1555e-06 | 4.1514e-06 | 0.03544
9037.236 | 0.1295 | 0.14823 | 0.15247 | 0.15003 | 0.11817 | 0.10362 | 0.46131 | 12 | 6 | 0.80202 | 4.1562e-06 | 4.1562e-06 | 0.035444
9038.236 | 0.12914 | 0.14785 | 0.15241 | 0.14997 | 0.1181 | 0.10337 | 0.46104 | 12 | 6 | 0.80084 | 4.1501e-06 | 4.1501e-06 | 0.035448
9039.236 | 0.12954 | 0.14772 | 0.1526 | 0.14982 | 0.11827 | 0.10383 | 0.46123 | 12 | 6 | 0.80178 | 4.1549e-06 | 4.1549e-06 | 0.035453
9040.236 | 0.1296 | 0.14781 | 0.1522 | 0.14986 | 0.11844 | 0.10389 | 0.46127 | 12 | 6 | 0.8018 | 4.155e-06 | 4.155e-06 | 0.035457
9041.236 | 0.1296 | 0.14789 | 0.15216 | 0.14986 | 0.11819 | 0.1037 | 0.46123 | 12 | 6 | 0.80139 | 4.1529e-06 | 4.1529e-06 | 0.035461
9042.236 | 0.12927 | 0.14776 | 0.15233 | 0.15012 | 0.11819 | 0.10333 | 0.4612 | 12 | 6 | 0.80101 | 4.151e-06 | 4.151e-06 | 0.035465
9043.236 | 0.1291 | 0.14791 | 0.15228 | 0.14982 | 0.11817 | 0.10392 | 0.46127 | 12 | 6 | 0.8012 | 4.152e-06 | 4.152e-06 | 0.035469
9044.236 | 0.12943 | 0.14795 | 0.15239 | 0.14991 | 0.11819 | 0.10335 | 0.46142 | 12 | 6 | 0.80122 | 4.1521e-06 | 4.1521e-06 | 0.035473
9045.236 | 0.1291 | 0.14787 | 0.15233 | 0.14993 | 0.1184 | 0.10379 | 0.46146 | 12 | 6 | 0.80143 | 4.1531e-06 | 4.1531e-06 | 0.035478
9046.236 | 0.12939 | 0.14779 | 0.15254 | 0.14978 | 0.11831 | 0.10354 | 0.46158 | 12 | 6 | 0.80136 | 4.1527e-06 | 4.1527e-06 | 0.035482
9047.236 | 0.1292 | 0.14795 | 0.15239 | 0.14946 | 0.11831 | 0.10383 | 0.46123 | 12 | 6 | 0.80113 | 4.1516e-06 | 4.1516e-06 | 0.035486
9048.236 | 0.12904 | 0.14766 | 0.15224 | 0.14991 | 0.11808 | 0.10335 | 0.46131 | 12 | 6 | 0.80029 | 4.1472e-06 | 4.1472e-06 | 0.03549
9049.236 | 0.12964 | 0.14818 | 0.15245 | 0.15016 | 0.11819 | 0.10335 | 0.46116 | 12 | 6 | 0.80197 | 4.1559e-06 | 4.1559e-06 | 0.035494
9050.236 | 0.12943 | 0.14774 | 0.15214 | 0.15016 | 0.11831 | 0.10356 | 0.46123 | 12 | 6 | 0.80134 | 4.1526e-06 | 4.1526e-06 | 0.035498
9051.236 | 0.1288 | 0.14776 | 0.15241 | 0.14986 | 0.11833 | 0.1036 | 0.46139 | 12 | 6 | 0.80075 | 4.1496e-06 | 4.1496e-06 | 0.035502
9052.236 | 0.12918 | 0.14768 | 0.15245 | 0.14978 | 0.11804 | 0.10389 | 0.46154 | 12 | 6 | 0.80101 | 4.151e-06 | 4.151e-06 | 0.035507
9053.236 | 0.12924 | 0.14766 | 0.15218 | 0.1499 | 0.11793 | 0.10385 | 0.46131 | 12 | 6 | 0.80075 | 4.1496e-06 | 4.1496e-06 | 0.035511
9054.236 | 0.12923 | 0.14789 | 0.15245 | 0.14974 | 0.11815 | 0.10339 | 0.46146 | 12 | 6 | 0.80086 | 4.1502e-06 | 4.1502e-06 | 0.035515
9055.236 | 0.12887 | 0.14797 | 0.15207 | 0.1499 | 0.11829 | 0.10366 | 0.46112 | 12 | 6 | 0.80075 | 4.1496e-06 | 4.1496e-06 | 0.035519
9056.236 | 0.12895 | 0.14789 | 0.15234 | 0.14972 | 0.11829 | 0.10402 | 0.46116 | 12 | 6 | 0.8012 | 4.152e-06 | 4.152e-06 | 0.035523
9057.236 | 0.12923 | 0.1477 | 0.15239 | 0.14972 | 0.11835 | 0.10364 | 0.46177 | 12 | 6 | 0.80103 | 4.151e-06 | 4.151e-06 | 0.035527
9058.236 | 0.12878 | 0.14812 | 0.15216 | 0.14978 | 0.11831 | 0.10377 | 0.46123 | 12 | 6 | 0.80092 | 4.1505e-06 | 4.1505e-06 | 0.035532
9059.236 | 0.12962 | 0.14747 | 0.15197 | 0.14974 | 0.11848 | 0.10356 | 0.4612 | 12 | 6 | 0.80084 | 4.1501e-06 | 4.1501e-06 | 0.035536
9060.236 | 0.12956 | 0.1476 | 0.15216 | 0.14968 | 0.11806 | 0.10375 | 0.46112 | 12 | 6 | 0.80082 | 4.15e-06 | 4.15e-06 | 0.03554
9061.236 | 0.12912 | 0.14749 | 0.15228 | 0.14986 | 0.11806 | 0.10392 | 0.46108 | 12 | 6 | 0.80073 | 4.1495e-06 | 4.1495e-06 | 0.035544
9062.236 | 0.12884 | 0.14762 | 0.15195 | 0.14959 | 0.11825 | 0.10353 | 0.4612 | 12 | 6 | 0.79977 | 4.1445e-06 | 4.1445e-06 | 0.035548
9063.236 | 0.12927 | 0.14764 | 0.15243 | 0.14993 | 0.11804 | 0.10366 | 0.46116 | 12 | 6 | 0.80098 | 4.1508e-06 | 4.1508e-06 | 0.035552
9064.236 | 0.1292 | 0.14768 | 0.15239 | 0.14993 | 0.11814 | 0.10343 | 0.4612 | 12 | 6 | 0.80076 | 4.1497e-06 | 4.1497e-06 | 0.035556
9065.236 | 0.12904 | 0.1477 | 0.15212 | 0.14976 | 0.11819 | 0.10381 | 0.46161 | 12 | 6 | 0.80063 | 4.149e-06 | 4.149e-06 | 0.035561
9066.236 | 0.12904 | 0.14791 | 0.15243 | 0.14972 | 0.11804 | 0.10381 | 0.46123 | 12 | 6 | 0.80096 | 4.1507e-06 | 4.1507e-06 | 0.035565
9067.236 | 0.12916 | 0.14793 | 0.15235 | 0.14947 | 0.11806 | 0.10364 | 0.46142 | 12 | 6 | 0.80061 | 4.1489e-06 | 4.1489e-06 | 0.035569
9068.236 | 0.12876 | 0.14764 | 0.15205 | 0.14999 | 0.11812 | 0.10356 | 0.46116 | 12 | 6 | 0.80012 | 4.1463e-06 | 4.1463e-06 | 0.035573
9069.236 | 0.12891 | 0.14781 | 0.15214 | 0.14976 | 0.11804 | 0.10387 | 0.46131 | 12 | 6 | 0.80054 | 4.1485e-06 | 4.1485e-06 | 0.035577
9070.236 | 0.12897 | 0.14764 | 0.15214 | 0.15018 | 0.11819 | 0.10368 | 0.4612 | 12 | 6 | 0.8008 | 4.1499e-06 | 4.1499e-06 | 0.035581
9071.236 | 0.12906 | 0.14775 | 0.15209 | 0.14989 | 0.11821 | 0.10383 | 0.46135 | 12 | 6 | 0.80084 | 4.1501e-06 | 4.1501e-06 | 0.035585
9072.236 | 0.1291 | 0.14791 | 0.15216 | 0.14972 | 0.11825 | 0.10368 | 0.46142 | 12 | 6 | 0.80082 | 4.15e-06 | 4.15e-06 | 0.03559
9073.236 | 0.12908 | 0.14789 | 0.15254 | 0.15009 | 0.11794 | 0.1036 | 0.46142 | 12 | 6 | 0.80115 | 4.1517e-06 | 4.1517e-06 | 0.035594
9074.236 | 0.12914 | 0.14783 | 0.15222 | 0.15014 | 0.11814 | 0.10364 | 0.46139 | 12 | 6 | 0.8011 | 4.1514e-06 | 4.1514e-06 | 0.035598
9075.236 | 0.12926 | 0.14781 | 0.15222 | 0.14991 | 0.11833 | 0.1037 | 0.46135 | 12 | 6 | 0.80122 | 4.1521e-06 | 4.1521e-06 | 0.035602
9076.236 | 0.12929 | 0.1477 | 0.1523 | 0.14982 | 0.11802 | 0.1036 | 0.4612 | 12 | 6 | 0.80073 | 4.1495e-06 | 4.1495e-06 | 0.035606
9077.236 | 0.12939 | 0.14799 | 0.15205 | 0.1498 | 0.11854 | 0.10368 | 0.46127 | 12 | 6 | 0.80143 | 4.1531e-06 | 4.1531e-06 | 0.03561
9078.236 | 0.12918 | 0.14774 | 0.15228 | 0.15018 | 0.11848 | 0.10368 | 0.46139 | 12 | 6 | 0.80153 | 4.1536e-06 | 4.1536e-06 | 0.035615
9079.236 | 0.1292 | 0.14795 | 0.15235 | 0.1501 | 0.11814 | 0.10362 | 0.46142 | 12 | 6 | 0.80136 | 4.1527e-06 | 4.1527e-06 | 0.035619
9080.236 | 0.12933 | 0.14791 | 0.15214 | 0.14988 | 0.11821 | 0.10389 | 0.46142 | 12 | 6 | 0.80136 | 4.1527e-06 | 4.1527e-06 | 0.035623
9081.236 | 0.12944 | 0.14804 | 0.1522 | 0.14991 | 0.11829 | 0.10362 | 0.46108 | 12 | 6 | 0.80151 | 4.1535e-06 | 4.1535e-06 | 0.035627
9082.236 | 0.12914 | 0.14808 | 0.15235 | 0.14984 | 0.11798 | 0.10393 | 0.46123 | 12 | 6 | 0.80132 | 4.1526e-06 | 4.1526e-06 | 0.035631
9083.236 | 0.12939 | 0.14772 | 0.1523 | 0.14999 | 0.11798 | 0.1035 | 0.4612 | 12 | 6 | 0.80088 | 4.1503e-06 | 4.1503e-06 | 0.035635
9084.236 | 0.12925 | 0.14787 | 0.15212 | 0.1501 | 0.11827 | 0.10358 | 0.46131 | 12 | 6 | 0.8012 | 4.1519e-06 | 4.1519e-06 | 0.035639
9085.236 | 0.12922 | 0.14797 | 0.15216 | 0.15012 | 0.11829 | 0.10389 | 0.46135 | 12 | 6 | 0.80165 | 4.1542e-06 | 4.1542e-06 | 0.035644
9086.236 | 0.12914 | 0.14775 | 0.15241 | 0.15005 | 0.11825 | 0.10371 | 0.46135 | 12 | 6 | 0.80132 | 4.1525e-06 | 4.1525e-06 | 0.035648
9087.236 | 0.12945 | 0.14766 | 0.15254 | 0.15001 | 0.11836 | 0.10377 | 0.46112 | 12 | 6 | 0.80179 | 4.155e-06 | 4.155e-06 | 0.035652
9088.236 | 0.1295 | 0.14778 | 0.15249 | 0.15005 | 0.11814 | 0.10381 | 0.46104 | 12 | 6 | 0.80176 | 4.1548e-06 | 4.1548e-06 | 0.035656
9089.236 | 0.12943 | 0.14791 | 0.15239 | 0.15018 | 0.11865 | 0.10362 | 0.46146 | 12 | 6 | 0.80217 | 4.157e-06 | 4.157e-06 | 0.03566
9090.236 | 0.12912 | 0.14793 | 0.15226 | 0.14969 | 0.11817 | 0.10387 | 0.46123 | 12 | 6 | 0.80103 | 4.1511e-06 | 4.1511e-06 | 0.035664
9091.236 | 0.12937 | 0.14799 | 0.15245 | 0.1501 | 0.11829 | 0.10373 | 0.46131 | 12 | 6 | 0.80193 | 4.1557e-06 | 4.1557e-06 | 0.035669
9092.236 | 0.1296 | 0.14789 | 0.15232 | 0.15008 | 0.1184 | 0.10375 | 0.46142 | 12 | 6 | 0.80204 | 4.1563e-06 | 4.1563e-06 | 0.035673
9093.236 | 0.12964 | 0.14776 | 0.15239 | 0.14991 | 0.11831 | 0.10362 | 0.46146 | 12 | 6 | 0.80163 | 4.1541e-06 | 4.1541e-06 | 0.035677
9094.236 | 0.12929 | 0.14785 | 0.15233 | 0.14986 | 0.11823 | 0.10356 | 0.46112 | 12 | 6 | 0.80113 | 4.1516e-06 | 4.1516e-06 | 0.035681
9095.236 | 0.12933 | 0.14818 | 0.15232 | 0.14976 | 0.11846 | 0.10343 | 0.46104 | 12 | 6 | 0.80147 | 4.1533e-06 | 4.1533e-06 | 0.035685
9096.236 | 0.12941 | 0.14793 | 0.15249 | 0.15012 | 0.11818 | 0.104 | 0.46142 | 12 | 6 | 0.80212 | 4.1567e-06 | 4.1567e-06 | 0.035689
9097.236 | 0.12943 | 0.14814 | 0.15253 | 0.15018 | 0.11821 | 0.10335 | 0.46127 | 12 | 6 | 0.80184 | 4.1552e-06 | 4.1552e-06 | 0.035693
9098.236 | 0.12939 | 0.14823 | 0.15247 | 0.14995 | 0.11798 | 0.10343 | 0.4615 | 12 | 6 | 0.80145 | 4.1532e-06 | 4.1532e-06 | 0.035698
9099.236 | 0.12939 | 0.14795 | 0.15218 | 0.14972 | 0.11808 | 0.10331 | 0.46154 | 12 | 6 | 0.80063 | 4.149e-06 | 4.149e-06 | 0.035702
9100.236 | 0.1292 | 0.1481 | 0.1523 | 0.14997 | 0.11808 | 0.10366 | 0.4615 | 12 | 6 | 0.8013 | 4.1524e-06 | 4.1524e-06 | 0.035706
9101.236 | 0.12899 | 0.14779 | 0.15216 | 0.1498 | 0.1185 | 0.1037 | 0.46146 | 12 | 6 | 0.80094 | 4.1506e-06 | 4.1506e-06 | 0.03571
9102.236 | 0.12916 | 0.14789 | 0.15247 | 0.15001 | 0.11831 | 0.10368 | 0.46135 | 12 | 6 | 0.80151 | 4.1535e-06 | 4.1535e-06 | 0.035714
9103.236 | 0.1295 | 0.14816 | 0.15203 | 0.14982 | 0.11838 | 0.10354 | 0.46142 | 12 | 6 | 0.80144 | 4.1531e-06 | 4.1531e-06 | 0.035718
9104.236 | 0.12929 | 0.148 | 0.15249 | 0.14993 | 0.11842 | 0.10379 | 0.46131 | 12 | 6 | 0.80193 | 4.1557e-06 | 4.1557e-06 | 0.035722
9105.236 | 0.12925 | 0.14789 | 0.15228 | 0.14993 | 0.11823 | 0.10364 | 0.46146 | 12 | 6 | 0.80122 | 4.1521e-06 | 4.1521e-06 | 0.035727
9106.236 | 0.12916 | 0.14787 | 0.15216 | 0.15014 | 0.11848 | 0.10362 | 0.46135 | 12 | 6 | 0.80143 | 4.1531e-06 | 4.1531e-06 | 0.035731
9107.236 | 0.12912 | 0.14766 | 0.15235 | 0.14982 | 0.11823 | 0.10345 | 0.4615 | 12 | 6 | 0.80063 | 4.149e-06 | 4.149e-06 | 0.035735
9108.236 | 0.12937 | 0.1477 | 0.15245 | 0.15009 | 0.11823 | 0.10362 | 0.46135 | 12 | 6 | 0.80145 | 4.1532e-06 | 4.1532e-06 | 0.035739
9109.236 | 0.1288 | 0.14752 | 0.15258 | 0.15003 | 0.11835 | 0.10368 | 0.4615 | 12 | 6 | 0.80095 | 4.1506e-06 | 4.1506e-06 | 0.035743
9110.236 | 0.12916 | 0.1477 | 0.15251 | 0.1501 | 0.11817 | 0.10356 | 0.46142 | 12 | 6 | 0.8012 | 4.1519e-06 | 4.1519e-06 | 0.035747
9111.236 | 0.12899 | 0.14739 | 0.15235 | 0.1498 | 0.11834 | 0.10366 | 0.46142 | 12 | 6 | 0.80054 | 4.1485e-06 | 4.1485e-06 | 0.035752
9112.236 | 0.12897 | 0.14783 | 0.15232 | 0.14969 | 0.11823 | 0.10356 | 0.46158 | 12 | 6 | 0.80059 | 4.1488e-06 | 4.1488e-06 | 0.035756
9113.236 | 0.12893 | 0.14778 | 0.15235 | 0.1498 | 0.11835 | 0.10335 | 0.46154 | 12 | 6 | 0.80056 | 4.1486e-06 | 4.1486e-06 | 0.03576
9114.235 | 0.12918 | 0.1476 | 0.15207 | 0.15014 | 0.11829 | 0.10341 | 0.46142 | 12 | 6 | 0.80069 | 4.1493e-06 | 4.1451e-06 | 0.035764
9115.235 | 0.12866 | 0.14743 | 0.15224 | 0.14993 | 0.11779 | 0.10339 | 0.4615 | 12 | 6 | 0.79945 | 4.1429e-06 | 4.1429e-06 | 0.035768
9116.235 | 0.12931 | 0.14747 | 0.15216 | 0.15008 | 0.11808 | 0.10356 | 0.46161 | 12 | 6 | 0.80067 | 4.1492e-06 | 4.1492e-06 | 0.035772
9117.235 | 0.12941 | 0.14743 | 0.15226 | 0.14984 | 0.11831 | 0.10371 | 0.4612 | 12 | 6 | 0.80095 | 4.1507e-06 | 4.1507e-06 | 0.035776
9118.235 | 0.12906 | 0.14747 | 0.1522 | 0.14988 | 0.11814 | 0.10373 | 0.46154 | 12 | 6 | 0.80048 | 4.1482e-06 | 4.1482e-06 | 0.035781
9119.235 | 0.12922 | 0.14766 | 0.15233 | 0.14999 | 0.1184 | 0.10404 | 0.46131 | 12 | 6 | 0.80164 | 4.1542e-06 | 4.1542e-06 | 0.035785
9120.235 | 0.1291 | 0.14755 | 0.15214 | 0.1498 | 0.11812 | 0.10372 | 0.4615 | 12 | 6 | 0.80042 | 4.1479e-06 | 4.1479e-06 | 0.035789
9121.235 | 0.12924 | 0.14772 | 0.15235 | 0.1497 | 0.11819 | 0.10373 | 0.46142 | 12 | 6 | 0.80094 | 4.1506e-06 | 4.1506e-06 | 0.035793
9122.235 | 0.12923 | 0.14777 | 0.15226 | 0.15009 | 0.11804 | 0.10381 | 0.46158 | 12 | 6 | 0.8012 | 4.1519e-06 | 4.1519e-06 | 0.035797
9123.235 | 0.12914 | 0.14764 | 0.15237 | 0.15003 | 0.11838 | 0.10372 | 0.46108 | 12 | 6 | 0.80128 | 4.1523e-06 | 4.1523e-06 | 0.035801
9124.235 | 0.12933 | 0.14756 | 0.15226 | 0.15001 | 0.11833 | 0.10381 | 0.46161 | 12 | 6 | 0.8013 | 4.1524e-06 | 4.1524e-06 | 0.035805
9125.235 | 0.12916 | 0.14783 | 0.15205 | 0.14982 | 0.11814 | 0.10377 | 0.46116 | 12 | 6 | 0.80077 | 4.1497e-06 | 4.1497e-06 | 0.03581
9126.235 | 0.12927 | 0.14762 | 0.15184 | 0.15018 | 0.11844 | 0.10356 | 0.46158 | 12 | 6 | 0.80092 | 4.1505e-06 | 4.1505e-06 | 0.035814
9127.235 | 0.12939 | 0.14745 | 0.15243 | 0.15007 | 0.11808 | 0.10381 | 0.46142 | 12 | 6 | 0.80122 | 4.152e-06 | 4.152e-06 | 0.035818
9128.235 | 0.12906 | 0.14777 | 0.15237 | 0.14982 | 0.11825 | 0.10387 | 0.46135 | 12 | 6 | 0.80115 | 4.1517e-06 | 4.1517e-06 | 0.035822
9129.235 | 0.12927 | 0.148 | 0.15264 | 0.14982 | 0.11798 | 0.10356 | 0.46169 | 12 | 6 | 0.80128 | 4.1523e-06 | 4.1523e-06 | 0.035826
9130.235 | 0.12943 | 0.14776 | 0.1522 | 0.15005 | 0.11836 | 0.10394 | 0.46123 | 12 | 6 | 0.80174 | 4.1547e-06 | 4.1547e-06 | 0.03583
9131.235 | 0.12931 | 0.14785 | 0.15203 | 0.14993 | 0.11835 | 0.10366 | 0.46127 | 12 | 6 | 0.80113 | 4.1516e-06 | 4.1516e-06 | 0.035835
9132.235 | 0.12922 | 0.14781 | 0.15247 | 0.1501 | 0.11831 | 0.10389 | 0.46139 | 12 | 6 | 0.80179 | 4.155e-06 | 4.155e-06 | 0.035839
9133.235 | 0.12931 | 0.14812 | 0.15224 | 0.14986 | 0.1184 | 0.10394 | 0.46123 | 12 | 6 | 0.80187 | 4.1554e-06 | 4.1554e-06 | 0.035843
9134.235 | 0.12943 | 0.14789 | 0.15252 | 0.1502 | 0.11831 | 0.10412 | 0.46142 | 12 | 6 | 0.80246 | 4.1585e-06 | 4.1585e-06 | 0.035847
9135.235 | 0.12937 | 0.14808 | 0.15237 | 0.15016 | 0.1181 | 0.10364 | 0.46161 | 12 | 6 | 0.80172 | 4.1546e-06 | 4.1546e-06 | 0.035851
9136.235 | 0.1296 | 0.14804 | 0.1527 | 0.15007 | 0.11806 | 0.10358 | 0.46139 | 12 | 6 | 0.80204 | 4.1563e-06 | 4.1563e-06 | 0.035855
9137.235 | 0.12958 | 0.14793 | 0.15247 | 0.15026 | 0.11836 | 0.10343 | 0.46142 | 12 | 6 | 0.80202 | 4.1562e-06 | 4.1562e-06 | 0.035859
9138.235 | 0.12988 | 0.14806 | 0.15211 | 0.14984 | 0.11816 | 0.10375 | 0.46142 | 12 | 6 | 0.8018 | 4.155e-06 | 4.155e-06 | 0.035864
9139.235 | 0.12944 | 0.1481 | 0.15251 | 0.14982 | 0.11844 | 0.10391 | 0.46123 | 12 | 6 | 0.80221 | 4.1572e-06 | 4.1572e-06 | 0.035868
9140.235 | 0.12937 | 0.14787 | 0.15233 | 0.14978 | 0.11823 | 0.10352 | 0.4615 | 12 | 6 | 0.80111 | 4.1514e-06 | 4.1514e-06 | 0.035872
9141.235 | 0.12935 | 0.14789 | 0.15272 | 0.15014 | 0.11857 | 0.10387 | 0.46142 | 12 | 6 | 0.80254 | 4.1589e-06 | 4.1589e-06 | 0.035876
9142.235 | 0.12952 | 0.14795 | 0.15237 | 0.15024 | 0.11827 | 0.10375 | 0.46146 | 12 | 6 | 0.8021 | 4.1566e-06 | 4.1566e-06 | 0.03588
9143.235 | 0.12916 | 0.14791 | 0.15262 | 0.15003 | 0.11835 | 0.10396 | 0.46158 | 12 | 6 | 0.80202 | 4.1562e-06 | 4.1562e-06 | 0.035884
9144.235 | 0.12926 | 0.14779 | 0.15239 | 0.14988 | 0.11848 | 0.10379 | 0.46146 | 12 | 6 | 0.80159 | 4.1539e-06 | 4.1539e-06 | 0.035889
9145.235 | 0.12925 | 0.14787 | 0.15256 | 0.15024 | 0.11817 | 0.1033 | 0.46158 | 12 | 6 | 0.80139 | 4.1529e-06 | 4.1529e-06 | 0.035893
9146.235 | 0.12925 | 0.14774 | 0.15228 | 0.1501 | 0.1185 | 0.10408 | 0.46161 | 12 | 6 | 0.80195 | 4.1558e-06 | 4.1558e-06 | 0.035897
9147.235 | 0.12922 | 0.14808 | 0.15251 | 0.1498 | 0.11821 | 0.10368 | 0.4615 | 12 | 6 | 0.80149 | 4.1534e-06 | 4.1534e-06 | 0.035901
9148.235 | 0.12943 | 0.14806 | 0.15251 | 0.15001 | 0.11814 | 0.10394 | 0.46158 | 12 | 6 | 0.80208 | 4.1565e-06 | 4.1565e-06 | 0.035905
9149.235 | 0.12937 | 0.14789 | 0.15232 | 0.1501 | 0.11829 | 0.10379 | 0.46154 | 12 | 6 | 0.80176 | 4.1548e-06 | 4.1548e-06 | 0.035909
9150.235 | 0.12931 | 0.14774 | 0.15239 | 0.15001 | 0.11812 | 0.10373 | 0.46154 | 12 | 6 | 0.8013 | 4.1525e-06 | 4.1525e-06 | 0.035914
9151.235 | 0.12922 | 0.14795 | 0.15233 | 0.14991 | 0.1181 | 0.10373 | 0.46135 | 12 | 6 | 0.80124 | 4.1521e-06 | 4.1521e-06 | 0.035918
9152.235 | 0.12943 | 0.14781 | 0.15243 | 0.15001 | 0.11831 | 0.10368 | 0.46142 | 12 | 6 | 0.80166 | 4.1543e-06 | 4.1543e-06 | 0.035922
9153.235 | 0.12916 | 0.14806 | 0.15222 | 0.15012 | 0.11823 | 0.10373 | 0.4615 | 12 | 6 | 0.80153 | 4.1536e-06 | 4.1536e-06 | 0.035926
9154.235 | 0.12903 | 0.14781 | 0.15233 | 0.1501 | 0.11831 | 0.10404 | 0.46131 | 12 | 6 | 0.80162 | 4.1541e-06 | 4.1541e-06 | 0.03593
9155.235 | 0.12939 | 0.1477 | 0.15226 | 0.14974 | 0.11823 | 0.1036 | 0.46139 | 12 | 6 | 0.80092 | 4.1505e-06 | 4.1505e-06 | 0.035934
9156.235 | 0.12918 | 0.14785 | 0.15224 | 0.14991 | 0.11808 | 0.10381 | 0.46139 | 12 | 6 | 0.80107 | 4.1513e-06 | 4.1513e-06 | 0.035938
9157.235 | 0.12899 | 0.14774 | 0.15215 | 0.14991 | 0.11794 | 0.10373 | 0.46173 | 12 | 6 | 0.80046 | 4.1481e-06 | 4.1481e-06 | 0.035943
9158.235 | 0.12901 | 0.14758 | 0.15226 | 0.15012 | 0.11835 | 0.10377 | 0.46131 | 12 | 6 | 0.80109 | 4.1514e-06 | 4.1514e-06 | 0.035947
9159.235 | 0.12918 | 0.14764 | 0.1522 | 0.14999 | 0.1184 | 0.10377 | 0.46146 | 12 | 6 | 0.80119 | 4.1519e-06 | 4.1519e-06 | 0.035951
9160.235 | 0.12916 | 0.14758 | 0.15218 | 0.14991 | 0.11812 | 0.10364 | 0.46131 | 12 | 6 | 0.80059 | 4.1488e-06 | 4.1488e-06 | 0.035955
9161.235 | 0.12887 | 0.14776 | 0.15213 | 0.14991 | 0.11789 | 0.10406 | 0.46165 | 12 | 6 | 0.80061 | 4.1489e-06 | 4.1489e-06 | 0.035959
9162.235 | 0.12923 | 0.14757 | 0.15233 | 0.14995 | 0.11831 | 0.10364 | 0.46181 | 12 | 6 | 0.80103 | 4.1511e-06 | 4.1511e-06 | 0.035963
9163.235 | 0.12874 | 0.14758 | 0.15224 | 0.14967 | 0.11808 | 0.1036 | 0.4612 | 12 | 6 | 0.7999 | 4.1452e-06 | 4.1452e-06 | 0.035967
9164.235 | 0.12901 | 0.14766 | 0.15226 | 0.14999 | 0.11819 | 0.10358 | 0.46161 | 12 | 6 | 0.80069 | 4.1493e-06 | 4.1493e-06 | 0.035972
9165.235 | 0.12897 | 0.14787 | 0.15224 | 0.14991 | 0.11825 | 0.10375 | 0.46165 | 12 | 6 | 0.801 | 4.1509e-06 | 4.1509e-06 | 0.035976
9166.235 | 0.1292 | 0.14764 | 0.15266 | 0.14995 | 0.11819 | 0.10358 | 0.4615 | 12 | 6 | 0.80122 | 4.1521e-06 | 4.1521e-06 | 0.03598
9167.235 | 0.12906 | 0.1477 | 0.15222 | 0.14978 | 0.11814 | 0.10347 | 0.46142 | 12 | 6 | 0.80037 | 4.1476e-06 | 4.1476e-06 | 0.035984
9168.235 | 0.12933 | 0.14779 | 0.15226 | 0.1501 | 0.11834 | 0.10393 | 0.46139 | 12 | 6 | 0.80176 | 4.1548e-06 | 4.1548e-06 | 0.035988
9169.235 | 0.1291 | 0.14762 | 0.15235 | 0.14988 | 0.11827 | 0.10335 | 0.46139 | 12 | 6 | 0.80057 | 4.1487e-06 | 4.1487e-06 | 0.035992
9170.235 | 0.12929 | 0.14764 | 0.15253 | 0.14993 | 0.11783 | 0.10356 | 0.46139 | 12 | 6 | 0.80078 | 4.1498e-06 | 4.1498e-06 | 0.035997
9171.235 | 0.12927 | 0.14772 | 0.15213 | 0.1498 | 0.1184 | 0.10372 | 0.46127 | 12 | 6 | 0.80103 | 4.1511e-06 | 4.1511e-06 | 0.036001
9172.235 | 0.12912 | 0.14776 | 0.15251 | 0.15031 | 0.11815 | 0.10377 | 0.46131 | 12 | 6 | 0.80163 | 4.1541e-06 | 4.1541e-06 | 0.036005
9173.235 | 0.12893 | 0.14802 | 0.15216 | 0.14984 | 0.11808 | 0.10352 | 0.46184 | 12 | 6 | 0.80056 | 4.1486e-06 | 4.1486e-06 | 0.036009
9174.235 | 0.12954 | 0.14775 | 0.15241 | 0.1501 | 0.11823 | 0.10398 | 0.46158 | 12 | 6 | 0.80202 | 4.1562e-06 | 4.1562e-06 | 0.036013
9175.235 | 0.12908 | 0.14776 | 0.15245 | 0.1502 | 0.11831 | 0.10343 | 0.46135 | 12 | 6 | 0.80122 | 4.152e-06 | 4.152e-06 | 0.036017
9176.235 | 0.12927 | 0.14795 | 0.15252 | 0.15001 | 0.11854 | 0.10381 | 0.46158 | 12 | 6 | 0.8021 | 4.1566e-06 | 4.1566e-06 | 0.036021
9177.235 | 0.12916 | 0.14787 | 0.15235 | 0.14984 | 0.11813 | 0.10352 | 0.46135 | 12 | 6 | 0.80088 | 4.1503e-06 | 4.1503e-06 | 0.036026
9178.235 | 0.1288 | 0.14806 | 0.15218 | 0.14986 | 0.11814 | 0.10347 | 0.46131 | 12 | 6 | 0.8005 | 4.1483e-06 | 4.1483e-06 | 0.03603
9179.235 | 0.12943 | 0.14777 | 0.15203 | 0.15026 | 0.1181 | 0.10347 | 0.46127 | 12 | 6 | 0.80105 | 4.1511e-06 | 4.1511e-06 | 0.036034
9180.235 | 0.12925 | 0.14781 | 0.15247 | 0.14997 | 0.1184 | 0.10354 | 0.46154 | 12 | 6 | 0.80145 | 4.1532e-06 | 4.1532e-06 | 0.036038
9181.235 | 0.12937 | 0.14797 | 0.15245 | 0.15026 | 0.11825 | 0.10389 | 0.46188 | 12 | 6 | 0.80217 | 4.157e-06 | 4.157e-06 | 0.036042
9182.235 | 0.12935 | 0.14787 | 0.15197 | 0.15014 | 0.11844 | 0.10392 | 0.46158 | 12 | 6 | 0.8017 | 4.1545e-06 | 4.1545e-06 | 0.036046
9183.235 | 0.12933 | 0.14787 | 0.15249 | 0.15028 | 0.11838 | 0.10404 | 0.46181 | 12 | 6 | 0.80239 | 4.1581e-06 | 4.1581e-06 | 0.036051
9184.235 | 0.12977 | 0.14797 | 0.15235 | 0.15026 | 0.11827 | 0.1037 | 0.46173 | 12 | 6 | 0.80231 | 4.1577e-06 | 4.1577e-06 | 0.036055
9185.235 | 0.12933 | 0.14814 | 0.15237 | 0.15009 | 0.11812 | 0.10373 | 0.46158 | 12 | 6 | 0.80178 | 4.1549e-06 | 4.1549e-06 | 0.036059
9186.235 | 0.12937 | 0.14802 | 0.15222 | 0.1501 | 0.1184 | 0.1035 | 0.46154 | 12 | 6 | 0.80162 | 4.1541e-06 | 4.1541e-06 | 0.036063
9187.235 | 0.12935 | 0.14785 | 0.15243 | 0.15016 | 0.11829 | 0.10383 | 0.46165 | 12 | 6 | 0.80191 | 4.1556e-06 | 4.1556e-06 | 0.036067
9188.235 | 0.12958 | 0.14785 | 0.1522 | 0.15039 | 0.11836 | 0.1037 | 0.46177 | 12 | 6 | 0.80208 | 4.1565e-06 | 4.1565e-06 | 0.036071
9189.235 | 0.12971 | 0.14785 | 0.15245 | 0.15031 | 0.1185 | 0.1035 | 0.46177 | 12 | 6 | 0.80233 | 4.1578e-06 | 4.1578e-06 | 0.036075
9190.235 | 0.12933 | 0.14816 | 0.15228 | 0.15001 | 0.11854 | 0.10368 | 0.46184 | 12 | 6 | 0.80199 | 4.156e-06 | 4.156e-06 | 0.03608
9191.235 | 0.12916 | 0.14781 | 0.15251 | 0.15028 | 0.11825 | 0.1035 | 0.46158 | 12 | 6 | 0.80151 | 4.1535e-06 | 4.1535e-06 | 0.036084
9192.234 | 0.12946 | 0.14802 | 0.15251 | 0.15039 | 0.11821 | 0.10392 | 0.46177 | 12 | 6 | 0.80252 | 4.1588e-06 | 4.1546e-06 | 0.036088
9193.234 | 0.12952 | 0.14774 | 0.15268 | 0.15003 | 0.11831 | 0.10375 | 0.46131 | 12 | 6 | 0.80202 | 4.1562e-06 | 4.1562e-06 | 0.036092
9194.234 | 0.12967 | 0.14783 | 0.15249 | 0.15016 | 0.11838 | 0.10396 | 0.46173 | 12 | 6 | 0.8025 | 4.1586e-06 | 4.1586e-06 | 0.036096
9195.234 | 0.12946 | 0.14806 | 0.15237 | 0.15016 | 0.11836 | 0.10393 | 0.46158 | 12 | 6 | 0.80235 | 4.1579e-06 | 4.1579e-06 | 0.0361
9196.234 | 0.12956 | 0.148 | 0.15211 | 0.15018 | 0.1184 | 0.10377 | 0.46192 | 12 | 6 | 0.80203 | 4.1562e-06 | 4.1562e-06 | 0.036105
9197.234 | 0.12952 | 0.14802 | 0.15241 | 0.14997 | 0.11848 | 0.10391 | 0.46169 | 12 | 6 | 0.80231 | 4.1577e-06 | 4.1577e-06 | 0.036109
9198.234 | 0.12937 | 0.14758 | 0.15245 | 0.1503 | 0.11846 | 0.10366 | 0.46169 | 12 | 6 | 0.80182 | 4.1551e-06 | 4.1551e-06 | 0.036113
9199.234 | 0.12929 | 0.14795 | 0.15243 | 0.15016 | 0.11821 | 0.10354 | 0.46154 | 12 | 6 | 0.80159 | 4.1539e-06 | 4.1539e-06 | 0.036117
9200.234 | 0.12927 | 0.14776 | 0.15256 | 0.15039 | 0.11829 | 0.10402 | 0.46177 | 12 | 6 | 0.80229 | 4.1576e-06 | 4.1576e-06 | 0.036121
9201.234 | 0.12922 | 0.14808 | 0.15254 | 0.14995 | 0.11833 | 0.10352 | 0.4615 | 12 | 6 | 0.80165 | 4.1542e-06 | 4.1542e-06 | 0.036125
9202.234 | 0.12971 | 0.14837 | 0.15275 | 0.15016 | 0.11836 | 0.10375 | 0.46131 | 12 | 6 | 0.80311 | 4.1618e-06 | 4.1618e-06 | 0.036129
9203.234 | 0.12944 | 0.14779 | 0.15247 | 0.1502 | 0.11831 | 0.10398 | 0.46158 | 12 | 6 | 0.80219 | 4.1571e-06 | 4.1571e-06 | 0.036134
9204.234 | 0.12984 | 0.14795 | 0.1523 | 0.14995 | 0.11816 | 0.10404 | 0.46154 | 12 | 6 | 0.80223 | 4.1573e-06 | 4.1573e-06 | 0.036138
9205.234 | 0.12925 | 0.14766 | 0.15237 | 0.15022 | 0.11842 | 0.10362 | 0.46154 | 12 | 6 | 0.80154 | 4.1537e-06 | 4.1537e-06 | 0.036142
9206.234 | 0.12922 | 0.1481 | 0.15254 | 0.14991 | 0.1184 | 0.10396 | 0.46173 | 12 | 6 | 0.80214 | 4.1568e-06 | 4.1568e-06 | 0.036146
9207.234 | 0.12908 | 0.1477 | 0.15235 | 0.15033 | 0.11852 | 0.10383 | 0.46207 | 12 | 6 | 0.80181 | 4.1551e-06 | 4.1551e-06 | 0.03615
9208.234 | 0.1295 | 0.14812 | 0.15249 | 0.15024 | 0.11867 | 0.10362 | 0.46177 | 12 | 6 | 0.80263 | 4.1594e-06 | 4.1594e-06 | 0.036154
9209.234 | 0.12954 | 0.14781 | 0.15251 | 0.15016 | 0.1185 | 0.10394 | 0.46184 | 12 | 6 | 0.80246 | 4.1585e-06 | 4.1585e-06 | 0.036159
9210.234 | 0.12923 | 0.14787 | 0.15243 | 0.1503 | 0.11831 | 0.1036 | 0.46161 | 12 | 6 | 0.80174 | 4.1547e-06 | 4.1547e-06 | 0.036163
9211.234 | 0.12916 | 0.14789 | 0.15224 | 0.15001 | 0.11838 | 0.1036 | 0.46161 | 12 | 6 | 0.80128 | 4.1523e-06 | 4.1523e-06 | 0.036167
9212.234 | 0.12937 | 0.14776 | 0.15264 | 0.14967 | 0.11852 | 0.1036 | 0.46177 | 12 | 6 | 0.80155 | 4.1537e-06 | 4.1537e-06 | 0.036171
9213.234 | 0.12904 | 0.14814 | 0.15232 | 0.15001 | 0.11817 | 0.10404 | 0.46181 | 12 | 6 | 0.80172 | 4.1546e-06 | 4.1546e-06 | 0.036175
9214.234 | 0.12933 | 0.14804 | 0.1523 | 0.1499 | 0.11821 | 0.10373 | 0.4615 | 12 | 6 | 0.80151 | 4.1535e-06 | 4.1535e-06 | 0.036179
9215.234 | 0.12937 | 0.14806 | 0.15247 | 0.15003 | 0.11825 | 0.10389 | 0.46192 | 12 | 6 | 0.80206 | 4.1564e-06 | 4.1564e-06 | 0.036184
9216.234 | 0.12908 | 0.14789 | 0.15226 | 0.15022 | 0.11823 | 0.1037 | 0.46181 | 12 | 6 | 0.80138 | 4.1529e-06 | 4.1529e-06 | 0.036188
9217.234 | 0.12935 | 0.14793 | 0.15243 | 0.15014 | 0.11831 | 0.10364 | 0.4615 | 12 | 6 | 0.8018 | 4.155e-06 | 4.155e-06 | 0.036192
9218.234 | 0.12939 | 0.14779 | 0.15254 | 0.15003 | 0.11831 | 0.10385 | 0.46181 | 12 | 6 | 0.80191 | 4.1556e-06 | 4.1556e-06 | 0.036196
9219.234 | 0.12906 | 0.14795 | 0.15213 | 0.1501 | 0.11842 | 0.10396 | 0.46169 | 12 | 6 | 0.80163 | 4.1541e-06 | 4.1541e-06 | 0.0362
9220.234 | 0.12929 | 0.14781 | 0.15222 | 0.15005 | 0.1181 | 0.10392 | 0.46161 | 12 | 6 | 0.80139 | 4.1529e-06 | 4.1529e-06 | 0.036204
9221.234 | 0.12925 | 0.14766 | 0.15235 | 0.14984 | 0.11814 | 0.10366 | 0.46184 | 12 | 6 | 0.8009 | 4.1504e-06 | 4.1504e-06 | 0.036208
9222.234 | 0.12885 | 0.14772 | 0.15232 | 0.15022 | 0.11812 | 0.10366 | 0.46165 | 12 | 6 | 0.80088 | 4.1503e-06 | 4.1503e-06 | 0.036213
9223.234 | 0.12923 | 0.14793 | 0.15235 | 0.15007 | 0.11813 | 0.10387 | 0.46173 | 12 | 6 | 0.80158 | 4.1539e-06 | 4.1539e-06 | 0.036217
9224.234 | 0.12937 | 0.14776 | 0.15243 | 0.14999 | 0.11798 | 0.10379 | 0.46173 | 12 | 6 | 0.80132 | 4.1525e-06 | 4.1525e-06 | 0.036221
9225.234 | 0.12935 | 0.14777 | 0.1523 | 0.15007 | 0.11831 | 0.10358 | 0.46169 | 12 | 6 | 0.80137 | 4.1528e-06 | 4.1528e-06 | 0.036225
9226.234 | 0.12922 | 0.14764 | 0.15222 | 0.15007 | 0.1181 | 0.10354 | 0.46142 | 12 | 6 | 0.80079 | 4.1498e-06 | 4.1498e-06 | 0.036229
9227.234 | 0.12914 | 0.14728 | 0.15224 | 0.14988 | 0.11833 | 0.10402 | 0.4615 | 12 | 6 | 0.80088 | 4.1503e-06 | 4.1503e-06 | 0.036233
9228.234 | 0.12929 | 0.14768 | 0.15254 | 0.14995 | 0.1184 | 0.10373 | 0.46169 | 12 | 6 | 0.80161 | 4.154e-06 | 4.154e-06 | 0.036237
9229.234 | 0.12912 | 0.14781 | 0.1523 | 0.14974 | 0.11819 | 0.10377 | 0.46161 | 12 | 6 | 0.80094 | 4.1506e-06 | 4.1506e-06 | 0.036242
9230.234 | 0.12922 | 0.14775 | 0.15239 | 0.15009 | 0.11848 | 0.10343 | 0.46146 | 12 | 6 | 0.80136 | 4.1527e-06 | 4.1527e-06 | 0.036246
9231.234 | 0.12885 | 0.1477 | 0.1523 | 0.14993 | 0.11808 | 0.10402 | 0.46173 | 12 | 6 | 0.80088 | 4.1503e-06 | 4.1503e-06 | 0.03625
9232.234 | 0.12935 | 0.14776 | 0.15237 | 0.14978 | 0.11835 | 0.10371 | 0.46146 | 12 | 6 | 0.80132 | 4.1525e-06 | 4.1525e-06 | 0.036254
9233.234 | 0.12916 | 0.14775 | 0.15235 | 0.14991 | 0.11838 | 0.10377 | 0.46169 | 12 | 6 | 0.80134 | 4.1526e-06 | 4.1526e-06 | 0.036258
9234.234 | 0.12931 | 0.14775 | 0.15237 | 0.15007 | 0.11829 | 0.10352 | 0.46158 | 12 | 6 | 0.80132 | 4.1525e-06 | 4.1525e-06 | 0.036262
9235.234 | 0.12903 | 0.14791 | 0.15251 | 0.14991 | 0.11796 | 0.10348 | 0.46188 | 12 | 6 | 0.8008 | 4.1499e-06 | 4.1499e-06 | 0.036267
9236.234 | 0.12908 | 0.14776 | 0.15249 | 0.15003 | 0.11825 | 0.10366 | 0.46173 | 12 | 6 | 0.80126 | 4.1523e-06 | 4.1523e-06 | 0.036271
9237.234 | 0.12969 | 0.14776 | 0.15239 | 0.14986 | 0.11821 | 0.10402 | 0.46135 | 12 | 6 | 0.80193 | 4.1557e-06 | 4.1557e-06 | 0.036275
9238.234 | 0.1296 | 0.14785 | 0.15239 | 0.15001 | 0.11844 | 0.10358 | 0.46188 | 12 | 6 | 0.80187 | 4.1554e-06 | 4.1554e-06 | 0.036279
9239.234 | 0.12954 | 0.14783 | 0.15235 | 0.14986 | 0.11819 | 0.10383 | 0.46161 | 12 | 6 | 0.80161 | 4.154e-06 | 4.154e-06 | 0.036283
9240.234 | 0.12931 | 0.14766 | 0.15232 | 0.15007 | 0.1184 | 0.10366 | 0.46181 | 12 | 6 | 0.80142 | 4.153e-06 | 4.153e-06 | 0.036287
9241.234 | 0.12946 | 0.14783 | 0.15232 | 0.14988 | 0.11825 | 0.104 | 0.46165 | 12 | 6 | 0.80174 | 4.1547e-06 | 4.1547e-06 | 0.036291
9242.234 | 0.12946 | 0.14772 | 0.15239 | 0.15003 | 0.11838 | 0.10394 | 0.4615 | 12 | 6 | 0.80193 | 4.1557e-06 | 4.1557e-06 | 0.036296
9243.234 | 0.12918 | 0.14778 | 0.15216 | 0.15018 | 0.11827 | 0.10364 | 0.46181 | 12 | 6 | 0.8012 | 4.1519e-06 | 4.1519e-06 | 0.0363
9244.234 | 0.12916 | 0.14777 | 0.15228 | 0.14972 | 0.1184 | 0.10377 | 0.46154 | 12 | 6 | 0.80111 | 4.1514e-06 | 4.1514e-06 | 0.036304
9245.218 | 0.12925 | 0.14764 | 0.1527 | 0.14995 | 0.11842 | 0.10385 | 0.46173 | 12 | 6 | 0.80181 | 4.1551e-06 | 4.0886e-06 | 0.036308
9246.218 | 0.12904 | 0.14779 | 0.15245 | 0.14982 | 0.11798 | 0.10372 | 0.46154 | 12 | 6 | 0.80081 | 4.1499e-06 | 4.1499e-06 | 0.036312
9247.218 | 0.12906 | 0.14751 | 0.15232 | 0.1498 | 0.11808 | 0.10393 | 0.46154 | 12 | 6 | 0.80069 | 4.1493e-06 | 4.1493e-06 | 0.036316
9248.218 | 0.1292 | 0.14772 | 0.15251 | 0.14997 | 0.1185 | 0.10366 | 0.46181 | 12 | 6 | 0.80154 | 4.1537e-06 | 4.1537e-06 | 0.03632
9249.218 | 0.12904 | 0.14783 | 0.1522 | 0.14986 | 0.118 | 0.10387 | 0.46154 | 12 | 6 | 0.8008 | 4.1499e-06 | 4.1499e-06 | 0.036325
9250.218 | 0.12901 | 0.14774 | 0.15243 | 0.15003 | 0.11839 | 0.10398 | 0.46158 | 12 | 6 | 0.80157 | 4.1538e-06 | 4.1538e-06 | 0.036329
9251.218 | 0.12933 | 0.14741 | 0.15258 | 0.15007 | 0.1185 | 0.10368 | 0.46158 | 12 | 6 | 0.80156 | 4.1538e-06 | 4.1538e-06 | 0.036333
9252.218 | 0.12916 | 0.14758 | 0.15205 | 0.14993 | 0.1185 | 0.10377 | 0.46161 | 12 | 6 | 0.80099 | 4.1509e-06 | 4.1509e-06 | 0.036337
9253.218 | 0.12939 | 0.14755 | 0.15233 | 0.15007 | 0.11827 | 0.1041 | 0.46184 | 12 | 6 | 0.8017 | 4.1545e-06 | 4.1545e-06 | 0.036341
9254.218 | 0.12958 | 0.14806 | 0.15249 | 0.14991 | 0.11833 | 0.10368 | 0.46181 | 12 | 6 | 0.80205 | 4.1563e-06 | 4.1563e-06 | 0.036345
9255.218 | 0.12933 | 0.14787 | 0.15212 | 0.15035 | 0.11835 | 0.10417 | 0.46196 | 12 | 6 | 0.80219 | 4.1571e-06 | 4.1571e-06 | 0.03635
9256.218 | 0.12942 | 0.14764 | 0.15224 | 0.14999 | 0.11821 | 0.10387 | 0.46158 | 12 | 6 | 0.80137 | 4.1528e-06 | 4.1528e-06 | 0.036354
9257.218 | 0.12943 | 0.14777 | 0.15254 | 0.15024 | 0.11819 | 0.10375 | 0.46165 | 12 | 6 | 0.80193 | 4.1557e-06 | 4.1557e-06 | 0.036358
9258.218 | 0.12944 | 0.14802 | 0.15245 | 0.15037 | 0.1185 | 0.104 | 0.46181 | 12 | 6 | 0.80279 | 4.1602e-06 | 4.1602e-06 | 0.036362
9259.218 | 0.12954 | 0.1481 | 0.15222 | 0.14995 | 0.11855 | 0.10383 | 0.46181 | 12 | 6 | 0.8022 | 4.1571e-06 | 4.1571e-06 | 0.036366
9260.218 | 0.12956 | 0.148 | 0.15268 | 0.1502 | 0.11838 | 0.10406 | 0.46173 | 12 | 6 | 0.80288 | 4.1606e-06 | 4.1606e-06 | 0.03637
9261.218 | 0.12927 | 0.14787 | 0.15239 | 0.15016 | 0.11833 | 0.10371 | 0.46181 | 12 | 6 | 0.80173 | 4.1547e-06 | 4.1547e-06 | 0.036374
9262.218 | 0.12939 | 0.14806 | 0.15258 | 0.15033 | 0.11793 | 0.10398 | 0.4615 | 12 | 6 | 0.80227 | 4.1575e-06 | 4.1575e-06 | 0.036379
9263.218 | 0.12937 | 0.14825 | 0.15222 | 0.1502 | 0.11861 | 0.10387 | 0.46161 | 12 | 6 | 0.80252 | 4.1588e-06 | 4.1588e-06 | 0.036383
9264.218 | 0.12946 | 0.14812 | 0.15243 | 0.15024 | 0.11846 | 0.10412 | 0.462 | 12 | 6 | 0.80283 | 4.1603e-06 | 4.1603e-06 | 0.036387
9265.218 | 0.12914 | 0.14827 | 0.15264 | 0.15024 | 0.11823 | 0.104 | 0.46177 | 12 | 6 | 0.80252 | 4.1588e-06 | 4.1588e-06 | 0.036391
9266.218 | 0.12924 | 0.14795 | 0.15266 | 0.1501 | 0.11842 | 0.1035 | 0.46188 | 12 | 6 | 0.80187 | 4.1554e-06 | 4.1554e-06 | 0.036395
9267.218 | 0.12958 | 0.14791 | 0.15239 | 0.15016 | 0.1185 | 0.1037 | 0.46165 | 12 | 6 | 0.80223 | 4.1573e-06 | 4.1573e-06 | 0.036399
9268.218 | 0.12925 | 0.14797 | 0.15216 | 0.14991 | 0.11802 | 0.10396 | 0.46169 | 12 | 6 | 0.80128 | 4.1523e-06 | 4.1523e-06 | 0.036404
9269.218 | 0.12945 | 0.14781 | 0.15256 | 0.1502 | 0.11838 | 0.10427 | 0.46196 | 12 | 6 | 0.80267 | 4.1596e-06 | 4.1596e-06 | 0.036408
9270.218 | 0.12939 | 0.14829 | 0.15249 | 0.15003 | 0.11823 | 0.1037 | 0.46192 | 12 | 6 | 0.80212 | 4.1567e-06 | 4.1567e-06 | 0.036412
9271.218 | 0.12954 | 0.14795 | 0.15241 | 0.15001 | 0.11827 | 0.10373 | 0.46181 | 12 | 6 | 0.80191 | 4.1556e-06 | 4.1556e-06 | 0.036416
9272.218 | 0.12935 | 0.14783 | 0.15247 | 0.15018 | 0.11836 | 0.10394 | 0.46192 | 12 | 6 | 0.80214 | 4.1568e-06 | 4.1568e-06 | 0.03642
9273.218 | 0.12943 | 0.14779 | 0.1527 | 0.15043 | 0.11815 | 0.10366 | 0.462 | 12 | 6 | 0.80215 | 4.1569e-06 | 4.1569e-06 | 0.036424
9274.218 | 0.12967 | 0.14797 | 0.15241 | 0.15012 | 0.11832 | 0.1041 | 0.46184 | 12 | 6 | 0.80259 | 4.1592e-06 | 4.1592e-06 | 0.036429
9275.218 | 0.12927 | 0.14804 | 0.15252 | 0.15012 | 0.11825 | 0.10417 | 0.46188 | 12 | 6 | 0.80239 | 4.1581e-06 | 4.1581e-06 | 0.036433
9276.218 | 0.12943 | 0.14806 | 0.15262 | 0.15005 | 0.11865 | 0.10392 | 0.46184 | 12 | 6 | 0.80273 | 4.1599e-06 | 4.1599e-06 | 0.036437
9277.218 | 0.12912 | 0.14799 | 0.15274 | 0.15016 | 0.11863 | 0.10392 | 0.46169 | 12 | 6 | 0.80256 | 4.159e-06 | 4.159e-06 | 0.036441
9278.218 | 0.12948 | 0.1481 | 0.15254 | 0.15033 | 0.11814 | 0.10377 | 0.46177 | 12 | 6 | 0.80237 | 4.158e-06 | 4.158e-06 | 0.036445
9279.218 | 0.12935 | 0.14797 | 0.15264 | 0.15014 | 0.11852 | 0.10406 | 0.46177 | 12 | 6 | 0.80267 | 4.1595e-06 | 4.1595e-06 | 0.036449
9280.218 | 0.12939 | 0.14812 | 0.15228 | 0.15026 | 0.11844 | 0.10356 | 0.46161 | 12 | 6 | 0.80205 | 4.1563e-06 | 4.1563e-06 | 0.036453
9281.218 | 0.12935 | 0.14802 | 0.1523 | 0.15005 | 0.11865 | 0.1041 | 0.46184 | 12 | 6 | 0.80246 | 4.1585e-06 | 4.1585e-06 | 0.036458
9282.218 | 0.12937 | 0.14825 | 0.15222 | 0.14982 | 0.1185 | 0.10387 | 0.46177 | 12 | 6 | 0.80203 | 4.1562e-06 | 4.1562e-06 | 0.036462
9283.218 | 0.12948 | 0.14802 | 0.15237 | 0.15016 | 0.11869 | 0.10381 | 0.46184 | 12 | 6 | 0.80254 | 4.1589e-06 | 4.1589e-06 | 0.036466
9284.218 | 0.12941 | 0.14764 | 0.15264 | 0.14989 | 0.11861 | 0.10436 | 0.46169 | 12 | 6 | 0.80256 | 4.159e-06 | 4.159e-06 | 0.03647
9285.218 | 0.12962 | 0.14787 | 0.15252 | 0.1505 | 0.1184 | 0.104 | 0.46161 | 12 | 6 | 0.80292 | 4.1608e-06 | 4.1608e-06 | 0.036474
9286.218 | 0.12941 | 0.14787 | 0.15235 | 0.15041 | 0.11838 | 0.10389 | 0.46177 | 12 | 6 | 0.80231 | 4.1577e-06 | 4.1577e-06 | 0.036478
9287.218 | 0.12927 | 0.14818 | 0.15235 | 0.15024 | 0.11825 | 0.10406 | 0.46165 | 12 | 6 | 0.80235 | 4.1579e-06 | 4.1579e-06 | 0.036483
9288.218 | 0.12941 | 0.14785 | 0.15251 | 0.15022 | 0.11844 | 0.10408 | 0.46146 | 12 | 6 | 0.8025 | 4.1587e-06 | 4.1587e-06 | 0.036487
9289.218 | 0.12929 | 0.14806 | 0.15251 | 0.15016 | 0.11836 | 0.1036 | 0.46181 | 12 | 6 | 0.80199 | 4.156e-06 | 4.156e-06 | 0.036491
9290.218 | 0.12944 | 0.14814 | 0.15233 | 0.15008 | 0.11848 | 0.10396 | 0.46161 | 12 | 6 | 0.80244 | 4.1584e-06 | 4.1584e-06 | 0.036495
9291.218 | 0.12939 | 0.14781 | 0.15262 | 0.15037 | 0.11836 | 0.10389 | 0.46177 | 12 | 6 | 0.80244 | 4.1584e-06 | 4.1584e-06 | 0.036499
9292.218 | 0.12943 | 0.14812 | 0.15235 | 0.1501 | 0.11861 | 0.10389 | 0.46181 | 12 | 6 | 0.8025 | 4.1587e-06 | 4.1587e-06 | 0.036503
9293.218 | 0.12933 | 0.14799 | 0.15264 | 0.15012 | 0.11857 | 0.10377 | 0.46177 | 12 | 6 | 0.80242 | 4.1583e-06 | 4.1583e-06 | 0.036508
9294.233 | 0.12958 | 0.1481 | 0.15226 | 0.14993 | 0.11859 | 0.10368 | 0.46177 | 12 | 6 | 0.80214 | 4.1568e-06 | 4.2192e-06 | 0.036512
9295.233 | 0.12964 | 0.14823 | 0.15254 | 0.15012 | 0.11817 | 0.10358 | 0.46184 | 12 | 6 | 0.80229 | 4.1576e-06 | 4.1576e-06 | 0.036516
9296.233 | 0.12956 | 0.14823 | 0.15247 | 0.1503 | 0.11819 | 0.10385 | 0.46188 | 12 | 6 | 0.8026 | 4.1592e-06 | 4.1592e-06 | 0.03652
9297.233 | 0.12956 | 0.14785 | 0.15214 | 0.15031 | 0.11852 | 0.10396 | 0.462 | 12 | 6 | 0.80235 | 4.1579e-06 | 4.1579e-06 | 0.036524
9298.233 | 0.12945 | 0.14797 | 0.15216 | 0.14997 | 0.11819 | 0.10402 | 0.46173 | 12 | 6 | 0.80176 | 4.1548e-06 | 4.1548e-06 | 0.036528
9299.233 | 0.12946 | 0.14802 | 0.15228 | 0.15012 | 0.11838 | 0.10375 | 0.46207 | 12 | 6 | 0.80202 | 4.1562e-06 | 4.1562e-06 | 0.036533
9300.233 | 0.12956 | 0.14772 | 0.15266 | 0.15012 | 0.11829 | 0.10383 | 0.46192 | 12 | 6 | 0.80218 | 4.157e-06 | 4.157e-06 | 0.036537
9301.233 | 0.1296 | 0.14789 | 0.15245 | 0.15031 | 0.11827 | 0.10375 | 0.46177 | 12 | 6 | 0.80227 | 4.1575e-06 | 4.1575e-06 | 0.036541
9302.233 | 0.12935 | 0.14789 | 0.15241 | 0.15031 | 0.11848 | 0.10373 | 0.46173 | 12 | 6 | 0.80218 | 4.157e-06 | 4.157e-06 | 0.036545
9303.233 | 0.12941 | 0.14802 | 0.15252 | 0.15043 | 0.11838 | 0.10385 | 0.46207 | 12 | 6 | 0.80261 | 4.1593e-06 | 4.1593e-06 | 0.036549
9304.233 | 0.12948 | 0.1481 | 0.15226 | 0.15003 | 0.11838 | 0.10383 | 0.46196 | 12 | 6 | 0.80208 | 4.1565e-06 | 4.1565e-06 | 0.036553
9305.233 | 0.12933 | 0.14785 | 0.15251 | 0.15012 | 0.11846 | 0.10421 | 0.46181 | 12 | 6 | 0.80249 | 4.1586e-06 | 4.1586e-06 | 0.036558
9306.233 | 0.12931 | 0.14764 | 0.15226 | 0.15026 | 0.1184 | 0.10341 | 0.46177 | 12 | 6 | 0.80128 | 4.1523e-06 | 4.1523e-06 | 0.036562
9307.233 | 0.12922 | 0.14791 | 0.15249 | 0.15008 | 0.11829 | 0.1031 | 0.46188 | 12 | 6 | 0.80109 | 4.1514e-06 | 4.1514e-06 | 0.036566
9308.233 | 0.12948 | 0.14793 | 0.15268 | 0.15018 | 0.11814 | 0.10402 | 0.46154 | 12 | 6 | 0.80243 | 4.1583e-06 | 4.1583e-06 | 0.03657
9309.233 | 0.12897 | 0.14772 | 0.15224 | 0.1499 | 0.1181 | 0.10372 | 0.46188 | 12 | 6 | 0.80063 | 4.149e-06 | 4.149e-06 | 0.036574
9310.233 | 0.12918 | 0.14785 | 0.15277 | 0.14997 | 0.11831 | 0.10356 | 0.46192 | 12 | 6 | 0.80164 | 4.1542e-06 | 4.1542e-06 | 0.036578
9311.233 | 0.12906 | 0.14798 | 0.15222 | 0.1501 | 0.11855 | 0.10408 | 0.46165 | 12 | 6 | 0.802 | 4.1561e-06 | 4.1561e-06 | 0.036582
9312.233 | 0.12918 | 0.14779 | 0.15241 | 0.14986 | 0.11819 | 0.10385 | 0.46173 | 12 | 6 | 0.80128 | 4.1523e-06 | 4.1523e-06 | 0.036587
9313.233 | 0.12925 | 0.14762 | 0.15247 | 0.15024 | 0.11829 | 0.10414 | 0.46207 | 12 | 6 | 0.80201 | 4.1561e-06 | 4.1561e-06 | 0.036591
9314.233 | 0.12937 | 0.14776 | 0.15222 | 0.15014 | 0.11838 | 0.10406 | 0.46184 | 12 | 6 | 0.80193 | 4.1557e-06 | 4.1557e-06 | 0.036595
9315.233 | 0.12903 | 0.14793 | 0.15258 | 0.15035 | 0.11831 | 0.10371 | 0.46188 | 12 | 6 | 0.80191 | 4.1556e-06 | 4.1556e-06 | 0.036599
9316.233 | 0.12925 | 0.14774 | 0.15249 | 0.15014 | 0.11812 | 0.10356 | 0.46188 | 12 | 6 | 0.8013 | 4.1524e-06 | 4.1524e-06 | 0.036603
9317.233 | 0.12893 | 0.14823 | 0.15231 | 0.15018 | 0.1185 | 0.10383 | 0.46169 | 12 | 6 | 0.80198 | 4.156e-06 | 4.156e-06 | 0.036607
9318.233 | 0.12935 | 0.14787 | 0.15232 | 0.14997 | 0.11852 | 0.10385 | 0.46184 | 12 | 6 | 0.80187 | 4.1554e-06 | 4.1554e-06 | 0.036612
9319.233 | 0.12925 | 0.14781 | 0.15256 | 0.15028 | 0.11829 | 0.10366 | 0.46169 | 12 | 6 | 0.80185 | 4.1553e-06 | 4.1553e-06 | 0.036616
9320.233 | 0.12952 | 0.14764 | 0.15253 | 0.15009 | 0.11863 | 0.10371 | 0.46226 | 12 | 6 | 0.80212 | 4.1567e-06 | 4.1567e-06 | 0.03662
9321.233 | 0.12946 | 0.14781 | 0.15251 | 0.14995 | 0.11857 | 0.10362 | 0.46188 | 12 | 6 | 0.80193 | 4.1557e-06 | 4.1557e-06 | 0.036624
9322.233 | 0.12924 | 0.14802 | 0.15245 | 0.15012 | 0.11829 | 0.10398 | 0.46165 | 12 | 6 | 0.8021 | 4.1566e-06 | 4.1566e-06 | 0.036628
9323.233 | 0.12929 | 0.14793 | 0.15249 | 0.14999 | 0.11859 | 0.10362 | 0.46211 | 12 | 6 | 0.80191 | 4.1556e-06 | 4.1556e-06 | 0.036632
9324.233 | 0.12939 | 0.14766 | 0.15245 | 0.15037 | 0.11829 | 0.10383 | 0.46177 | 12 | 6 | 0.80198 | 4.156e-06 | 4.156e-06 | 0.036636
9325.233 | 0.12916 | 0.14781 | 0.15233 | 0.15012 | 0.1184 | 0.1041 | 0.46188 | 12 | 6 | 0.80192 | 4.1557e-06 | 4.1557e-06 | 0.036641
9326.233 | 0.12926 | 0.14783 | 0.15218 | 0.15012 | 0.11859 | 0.10372 | 0.46184 | 12 | 6 | 0.8017 | 4.1545e-06 | 4.1545e-06 | 0.036645
9327.233 | 0.1295 | 0.14777 | 0.1521 | 0.15005 | 0.11821 | 0.10409 | 0.46181 | 12 | 6 | 0.80173 | 4.1547e-06 | 4.1547e-06 | 0.036649
9328.233 | 0.12908 | 0.14797 | 0.1526 | 0.15016 | 0.11831 | 0.10383 | 0.46192 | 12 | 6 | 0.80195 | 4.1558e-06 | 4.1558e-06 | 0.036653
9329.233 | 0.12927 | 0.14787 | 0.15243 | 0.14993 | 0.11846 | 0.10368 | 0.46169 | 12 | 6 | 0.80165 | 4.1542e-06 | 4.1542e-06 | 0.036657
9330.233 | 0.12925 | 0.14787 | 0.15266 | 0.15005 | 0.11835 | 0.10402 | 0.46192 | 12 | 6 | 0.80219 | 4.1571e-06 | 4.1571e-06 | 0.036661
9331.233 | 0.12904 | 0.14775 | 0.15256 | 0.1502 | 0.11836 | 0.10408 | 0.46169 | 12 | 6 | 0.802 | 4.1561e-06 | 4.1561e-06 | 0.036666
9332.233 | 0.12912 | 0.14766 | 0.1523 | 0.1502 | 0.11816 | 0.10394 | 0.46154 | 12 | 6 | 0.80138 | 4.1528e-06 | 4.1528e-06 | 0.03667
9333.233 | 0.12904 | 0.14816 | 0.15226 | 0.15008 | 0.11812 | 0.10404 | 0.46127 | 12 | 6 | 0.8017 | 4.1545e-06 | 4.1545e-06 | 0.036674
9334.233 | 0.12912 | 0.1477 | 0.15222 | 0.15005 | 0.11804 | 0.10404 | 0.46207 | 12 | 6 | 0.80116 | 4.1517e-06 | 4.1517e-06 | 0.036678
9335.233 | 0.12906 | 0.14747 | 0.15252 | 0.15003 | 0.11846 | 0.1037 | 0.46181 | 12 | 6 | 0.80124 | 4.1521e-06 | 4.1521e-06 | 0.036682
9336.233 | 0.12939 | 0.14762 | 0.15247 | 0.1501 | 0.11819 | 0.10349 | 0.46181 | 12 | 6 | 0.80126 | 4.1522e-06 | 4.1522e-06 | 0.036686
9337.233 | 0.12922 | 0.14791 | 0.15235 | 0.15031 | 0.11846 | 0.10381 | 0.46188 | 12 | 6 | 0.80206 | 4.1564e-06 | 4.1564e-06 | 0.03669
9338.233 | 0.12952 | 0.14793 | 0.15239 | 0.14978 | 0.11827 | 0.10396 | 0.46196 | 12 | 6 | 0.80185 | 4.1553e-06 | 4.1553e-06 | 0.036695
9339.233 | 0.1296 | 0.14766 | 0.15243 | 0.15012 | 0.11833 | 0.10379 | 0.46203 | 12 | 6 | 0.80193 | 4.1557e-06 | 4.1557e-06 | 0.036699
9340.233 | 0.12912 | 0.14779 | 0.15216 | 0.15012 | 0.11855 | 0.10368 | 0.46215 | 12 | 6 | 0.80144 | 4.1532e-06 | 4.1532e-06 | 0.036703
9341.233 | 0.12927 | 0.1477 | 0.15247 | 0.15029 | 0.11819 | 0.10354 | 0.46161 | 12 | 6 | 0.80147 | 4.1533e-06 | 4.1533e-06 | 0.036707
9342.233 | 0.12908 | 0.14785 | 0.15228 | 0.15022 | 0.11831 | 0.10394 | 0.46173 | 12 | 6 | 0.80168 | 4.1544e-06 | 4.1544e-06 | 0.036711
9343.233 | 0.12939 | 0.14774 | 0.15251 | 0.15001 | 0.11825 | 0.10402 | 0.46192 | 12 | 6 | 0.80191 | 4.1556e-06 | 4.1556e-06 | 0.036715
9344.233 | 0.12956 | 0.14781 | 0.15247 | 0.15016 | 0.11829 | 0.10385 | 0.46192 | 12 | 6 | 0.80214 | 4.1568e-06 | 4.1568e-06 | 0.03672
9345.233 | 0.12937 | 0.14755 | 0.15232 | 0.15022 | 0.11859 | 0.10383 | 0.46196 | 12 | 6 | 0.80187 | 4.1554e-06 | 4.1554e-06 | 0.036724
9346.233 | 0.12944 | 0.14804 | 0.15231 | 0.15003 | 0.11825 | 0.10394 | 0.46173 | 12 | 6 | 0.80202 | 4.1562e-06 | 4.1562e-06 | 0.036728
9347.233 | 0.1291 | 0.14781 | 0.15252 | 0.14995 | 0.11842 | 0.104 | 0.46192 | 12 | 6 | 0.80181 | 4.1551e-06 | 4.1551e-06 | 0.036732
9348.233 | 0.12954 | 0.14785 | 0.15233 | 0.14999 | 0.1184 | 0.10408 | 0.46211 | 12 | 6 | 0.8022 | 4.1571e-06 | 4.1571e-06 | 0.036736
9349.232 | 0.12939 | 0.14779 | 0.15226 | 0.15016 | 0.11854 | 0.10393 | 0.46192 | 12 | 6 | 0.80206 | 4.1564e-06 | 4.1522e-06 | 0.03674
9350.232 | 0.12958 | 0.14831 | 0.1523 | 0.15045 | 0.11854 | 0.1041 | 0.46184 | 12 | 6 | 0.80326 | 4.1626e-06 | 4.1626e-06 | 0.036744
9351.232 | 0.12962 | 0.14818 | 0.15249 | 0.15018 | 0.11844 | 0.10389 | 0.462 | 12 | 6 | 0.80279 | 4.1602e-06 | 4.1602e-06 | 0.036749
9352.232 | 0.12931 | 0.14818 | 0.15252 | 0.15058 | 0.11836 | 0.10389 | 0.46226 | 12 | 6 | 0.80285 | 4.1605e-06 | 4.1605e-06 | 0.036753
9353.232 | 0.12946 | 0.14797 | 0.15241 | 0.15005 | 0.11846 | 0.10427 | 0.46188 | 12 | 6 | 0.80262 | 4.1593e-06 | 4.1593e-06 | 0.036757
9354.232 | 0.1292 | 0.14808 | 0.15245 | 0.15031 | 0.11817 | 0.10387 | 0.46215 | 12 | 6 | 0.80209 | 4.1565e-06 | 4.1565e-06 | 0.036761
9355.232 | 0.12975 | 0.14818 | 0.15239 | 0.15039 | 0.11846 | 0.10396 | 0.46177 | 12 | 6 | 0.80313 | 4.1619e-06 | 4.1619e-06 | 0.036765
9356.232 | 0.12927 | 0.14781 | 0.15262 | 0.15024 | 0.11863 | 0.10402 | 0.46184 | 12 | 6 | 0.8026 | 4.1592e-06 | 4.1592e-06 | 0.036769
9357.232 | 0.1296 | 0.14804 | 0.15266 | 0.15024 | 0.11821 | 0.104 | 0.46184 | 12 | 6 | 0.80275 | 4.16e-06 | 4.16e-06 | 0.036774
9358.232 | 0.12941 | 0.14797 | 0.15264 | 0.15052 | 0.11863 | 0.10375 | 0.46203 | 12 | 6 | 0.80292 | 4.1608e-06 | 4.1608e-06 | 0.036778
9359.232 | 0.1295 | 0.14799 | 0.15218 | 0.15035 | 0.1185 | 0.10425 | 0.46211 | 12 | 6 | 0.80277 | 4.1601e-06 | 4.1601e-06 | 0.036782
9360.232 | 0.12946 | 0.14808 | 0.15254 | 0.15048 | 0.11846 | 0.10398 | 0.46203 | 12 | 6 | 0.80301 | 4.1613e-06 | 4.1613e-06 | 0.036786
9361.232 | 0.12965 | 0.14779 | 0.15251 | 0.1505 | 0.11838 | 0.10393 | 0.46196 | 12 | 6 | 0.80277 | 4.1601e-06 | 4.1601e-06 | 0.03679
9362.232 | 0.12952 | 0.1481 | 0.15233 | 0.1505 | 0.11812 | 0.10406 | 0.46211 | 12 | 6 | 0.80264 | 4.1594e-06 | 4.1594e-06 | 0.036794
9363.232 | 0.12941 | 0.14812 | 0.15237 | 0.15028 | 0.1184 | 0.10385 | 0.46177 | 12 | 6 | 0.80242 | 4.1583e-06 | 4.1583e-06 | 0.036799
9364.232 | 0.12948 | 0.14797 | 0.15258 | 0.15001 | 0.11854 | 0.1036 | 0.46146 | 12 | 6 | 0.80218 | 4.157e-06 | 4.157e-06 | 0.036803
9365.232 | 0.12986 | 0.14831 | 0.15262 | 0.15037 | 0.11855 | 0.10391 | 0.46219 | 12 | 6 | 0.80363 | 4.1645e-06 | 4.1645e-06 | 0.036807
9366.232 | 0.12975 | 0.14814 | 0.15218 | 0.15054 | 0.11861 | 0.10415 | 0.46177 | 12 | 6 | 0.80338 | 4.1632e-06 | 4.1632e-06 | 0.036811
9367.232 | 0.12923 | 0.14806 | 0.15266 | 0.15008 | 0.11844 | 0.10373 | 0.46177 | 12 | 6 | 0.80221 | 4.1572e-06 | 4.1572e-06 | 0.036815
9368.232 | 0.12948 | 0.14793 | 0.15277 | 0.1501 | 0.11852 | 0.10413 | 0.46177 | 12 | 6 | 0.80294 | 4.161e-06 | 4.161e-06 | 0.036819
9369.232 | 0.12975 | 0.14795 | 0.15275 | 0.15028 | 0.11855 | 0.10389 | 0.462 | 12 | 6 | 0.80317 | 4.1621e-06 | 4.1621e-06 | 0.036824
9370.232 | 0.12935 | 0.14802 | 0.15277 | 0.15035 | 0.11825 | 0.10411 | 0.46192 | 12 | 6 | 0.80286 | 4.1606e-06 | 4.1606e-06 | 0.036828
9371.232 | 0.12933 | 0.14804 | 0.15258 | 0.15039 | 0.11833 | 0.10377 | 0.46238 | 12 | 6 | 0.80244 | 4.1584e-06 | 4.1584e-06 | 0.036832
9372.232 | 0.12931 | 0.14814 | 0.15245 | 0.15039 | 0.11844 | 0.10379 | 0.46211 | 12 | 6 | 0.80252 | 4.1588e-06 | 4.1588e-06 | 0.036836
9373.232 | 0.12904 | 0.1481 | 0.15283 | 0.15016 | 0.11857 | 0.10398 | 0.46188 | 12 | 6 | 0.8027 | 4.1597e-06 | 4.1597e-06 | 0.03684
9374.232 | 0.12931 | 0.1477 | 0.15235 | 0.15001 | 0.11848 | 0.10362 | 0.46222 | 12 | 6 | 0.80147 | 4.1533e-06 | 4.1533e-06 | 0.036844
9375.232 | 0.12923 | 0.14766 | 0.1523 | 0.15007 | 0.1185 | 0.104 | 0.46242 | 12 | 6 | 0.80176 | 4.1548e-06 | 4.1548e-06 | 0.036848
9376.232 | 0.12958 | 0.14756 | 0.15231 | 0.14997 | 0.11827 | 0.10404 | 0.462 | 12 | 6 | 0.80174 | 4.1547e-06 | 4.1547e-06 | 0.036853
9377.232 | 0.12905 | 0.14766 | 0.15249 | 0.15022 | 0.11808 | 0.10394 | 0.46215 | 12 | 6 | 0.80143 | 4.1531e-06 | 4.1531e-06 | 0.036857
9378.232 | 0.12956 | 0.14781 | 0.15222 | 0.15005 | 0.11835 | 0.10381 | 0.46177 | 12 | 6 | 0.8018 | 4.155e-06 | 4.155e-06 | 0.036861
9379.232 | 0.1295 | 0.14793 | 0.15224 | 0.15007 | 0.11846 | 0.1037 | 0.46207 | 12 | 6 | 0.80189 | 4.1555e-06 | 4.1555e-06 | 0.036865
9380.232 | 0.12945 | 0.14787 | 0.15251 | 0.14968 | 0.11857 | 0.10396 | 0.46184 | 12 | 6 | 0.80204 | 4.1563e-06 | 4.1563e-06 | 0.036869
9381.232 | 0.1295 | 0.14783 | 0.15273 | 0.15005 | 0.11834 | 0.10431 | 0.462 | 12 | 6 | 0.80276 | 4.16e-06 | 4.16e-06 | 0.036873
9382.232 | 0.12924 | 0.14774 | 0.15237 | 0.15007 | 0.11823 | 0.10371 | 0.46192 | 12 | 6 | 0.80136 | 4.1527e-06 | 4.1527e-06 | 0.036878
9383.232 | 0.12933 | 0.14764 | 0.15266 | 0.15005 | 0.11825 | 0.10409 | 0.46203 | 12 | 6 | 0.80202 | 4.1562e-06 | 4.1562e-06 | 0.036882
9384.232 | 0.12933 | 0.14766 | 0.15239 | 0.14999 | 0.1185 | 0.10394 | 0.46234 | 12 | 6 | 0.80182 | 4.1551e-06 | 4.1551e-06 | 0.036886
9385.232 | 0.12933 | 0.14781 | 0.15253 | 0.15014 | 0.11827 | 0.10393 | 0.46188 | 12 | 6 | 0.802 | 4.1561e-06 | 4.1561e-06 | 0.03689
9386.232 | 0.1292 | 0.14804 | 0.15239 | 0.14997 | 0.1184 | 0.1036 | 0.46203 | 12 | 6 | 0.80161 | 4.154e-06 | 4.154e-06 | 0.036894
9387.232 | 0.12946 | 0.1476 | 0.15224 | 0.15005 | 0.11836 | 0.10366 | 0.46203 | 12 | 6 | 0.80138 | 4.1528e-06 | 4.1528e-06 | 0.036898
9388.232 | 0.1295 | 0.14768 | 0.15243 | 0.15028 | 0.11814 | 0.10352 | 0.46184 | 12 | 6 | 0.80155 | 4.1537e-06 | 4.1537e-06 | 0.036902
9389.232 | 0.12929 | 0.14789 | 0.15209 | 0.15016 | 0.11823 | 0.10362 | 0.46207 | 12 | 6 | 0.80128 | 4.1524e-06 | 4.1524e-06 | 0.036907
9390.232 | 0.12895 | 0.14774 | 0.15243 | 0.15018 | 0.11867 | 0.10398 | 0.46219 | 12 | 6 | 0.80195 | 4.1558e-06 | 4.1558e-06 | 0.036911
9391.232 | 0.1292 | 0.14751 | 0.15237 | 0.15005 | 0.11823 | 0.10347 | 0.46192 | 12 | 6 | 0.80082 | 4.15e-06 | 4.15e-06 | 0.036915
9392.232 | 0.12956 | 0.14781 | 0.15241 | 0.15014 | 0.11821 | 0.10364 | 0.46192 | 12 | 6 | 0.80178 | 4.1549e-06 | 4.1549e-06 | 0.036919
9393.232 | 0.12965 | 0.14751 | 0.15212 | 0.15014 | 0.1184 | 0.10364 | 0.46219 | 12 | 6 | 0.80147 | 4.1533e-06 | 4.1533e-06 | 0.036923
9394.232 | 0.12954 | 0.14777 | 0.15241 | 0.15003 | 0.11842 | 0.10408 | 0.46226 | 12 | 6 | 0.80225 | 4.1574e-06 | 4.1574e-06 | 0.036927
9395.232 | 0.12952 | 0.14789 | 0.15249 | 0.15012 | 0.11869 | 0.10406 | 0.46226 | 12 | 6 | 0.80277 | 4.1601e-06 | 4.1601e-06 | 0.036932
9396.232 | 0.12981 | 0.14797 | 0.15274 | 0.15037 | 0.11848 | 0.10417 | 0.46203 | 12 | 6 | 0.80353 | 4.164e-06 | 4.164e-06 | 0.036936
9397.232 | 0.12954 | 0.1482 | 0.15251 | 0.15035 | 0.11829 | 0.10394 | 0.46234 | 12 | 6 | 0.80283 | 4.1604e-06 | 4.1604e-06 | 0.03694
9398.232 | 0.12927 | 0.14814 | 0.15254 | 0.14997 | 0.1181 | 0.10398 | 0.46203 | 12 | 6 | 0.80201 | 4.1561e-06 | 4.1561e-06 | 0.036944
9399.232 | 0.12929 | 0.14802 | 0.15274 | 0.15003 | 0.11852 | 0.10381 | 0.462 | 12 | 6 | 0.80241 | 4.1582e-06 | 4.1582e-06 | 0.036948
9400.232 | 0.12954 | 0.14802 | 0.15252 | 0.15039 | 0.11819 | 0.10375 | 0.462 | 12 | 6 | 0.80243 | 4.1583e-06 | 4.1583e-06 | 0.036952
9401.232 | 0.12933 | 0.14789 | 0.15264 | 0.1503 | 0.11827 | 0.10394 | 0.46177 | 12 | 6 | 0.80237 | 4.158e-06 | 4.158e-06 | 0.036957
9402.232 | 0.12924 | 0.14781 | 0.15262 | 0.15033 | 0.11875 | 0.10402 | 0.46184 | 12 | 6 | 0.80277 | 4.16e-06 | 4.16e-06 | 0.036961
9403.232 | 0.12975 | 0.14793 | 0.15228 | 0.15027 | 0.11855 | 0.10371 | 0.46226 | 12 | 6 | 0.8025 | 4.1586e-06 | 4.1586e-06 | 0.036965
9404.232 | 0.12916 | 0.14791 | 0.15245 | 0.1506 | 0.11814 | 0.10398 | 0.46219 | 12 | 6 | 0.80224 | 4.1573e-06 | 4.1573e-06 | 0.036969
9405.232 | 0.12903 | 0.14823 | 0.15258 | 0.1505 | 0.11842 | 0.10387 | 0.46184 | 12 | 6 | 0.80263 | 4.1594e-06 | 4.1594e-06 | 0.036973
9406.232 | 0.1296 | 0.1481 | 0.15252 | 0.15035 | 0.11854 | 0.10402 | 0.46169 | 12 | 6 | 0.80313 | 4.1619e-06 | 4.1619e-06 | 0.036977
9407.232 | 0.12954 | 0.14802 | 0.15268 | 0.15029 | 0.11854 | 0.10429 | 0.46211 | 12 | 6 | 0.80336 | 4.1631e-06 | 4.1631e-06 | 0.036981
9408.232 | 0.12968 | 0.14802 | 0.15237 | 0.15022 | 0.11815 | 0.10393 | 0.46177 | 12 | 6 | 0.80237 | 4.158e-06 | 4.158e-06 | 0.036986
9409.232 | 0.12962 | 0.14766 | 0.15226 | 0.15037 | 0.11844 | 0.10387 | 0.46207 | 12 | 6 | 0.80221 | 4.1572e-06 | 4.1572e-06 | 0.03699
9410.232 | 0.12935 | 0.14787 | 0.1523 | 0.15018 | 0.11844 | 0.10383 | 0.46238 | 12 | 6 | 0.80197 | 4.1559e-06 | 4.1559e-06 | 0.036994
9411.232 | 0.12952 | 0.14772 | 0.15254 | 0.1501 | 0.11865 | 0.10373 | 0.46226 | 12 | 6 | 0.80227 | 4.1575e-06 | 4.1575e-06 | 0.036998
9412.232 | 0.12945 | 0.14804 | 0.15243 | 0.15035 | 0.11848 | 0.104 | 0.46192 | 12 | 6 | 0.80275 | 4.1599e-06 | 4.1599e-06 | 0.037002
9413.232 | 0.12958 | 0.14775 | 0.15216 | 0.14988 | 0.11852 | 0.10375 | 0.46188 | 12 | 6 | 0.80165 | 4.1542e-06 | 4.1542e-06 | 0.037006
9414.232 | 0.12916 | 0.14795 | 0.15251 | 0.15018 | 0.11852 | 0.10366 | 0.46211 | 12 | 6 | 0.80197 | 4.1559e-06 | 4.1559e-06 | 0.037011
9415.232 | 0.12945 | 0.14778 | 0.15266 | 0.1501 | 0.11825 | 0.10393 | 0.46196 | 12 | 6 | 0.80216 | 4.1569e-06 | 4.1569e-06 | 0.037015
9416.232 | 0.12935 | 0.14814 | 0.15235 | 0.15028 | 0.1185 | 0.10345 | 0.46215 | 12 | 6 | 0.80206 | 4.1564e-06 | 4.1564e-06 | 0.037019
9417.232 | 0.12914 | 0.14797 | 0.15254 | 0.1503 | 0.1185 | 0.10391 | 0.46184 | 12 | 6 | 0.80235 | 4.1579e-06 | 4.1579e-06 | 0.037023
9418.232 | 0.12916 | 0.14797 | 0.15256 | 0.15043 | 0.11812 | 0.10373 | 0.46192 | 12 | 6 | 0.80197 | 4.1559e-06 | 4.1559e-06 | 0.037027
9419.232 | 0.12899 | 0.14785 | 0.15237 | 0.1501 | 0.11821 | 0.10364 | 0.46222 | 12 | 6 | 0.80117 | 4.1517e-06 | 4.1517e-06 | 0.037031
9420.232 | 0.1292 | 0.14764 | 0.15222 | 0.14991 | 0.11831 | 0.10387 | 0.4623 | 12 | 6 | 0.80115 | 4.1517e-06 | 4.1517e-06 | 0.037036
9421.232 | 0.12929 | 0.14749 | 0.15245 | 0.15043 | 0.11823 | 0.1041 | 0.46192 | 12 | 6 | 0.80198 | 4.156e-06 | 4.156e-06 | 0.03704
9422.232 | 0.12927 | 0.14793 | 0.15258 | 0.1501 | 0.11857 | 0.10372 | 0.46181 | 12 | 6 | 0.80217 | 4.157e-06 | 4.157e-06 | 0.037044
9423.232 | 0.12927 | 0.14795 | 0.15222 | 0.15024 | 0.11831 | 0.10385 | 0.46234 | 12 | 6 | 0.80183 | 4.1552e-06 | 4.1552e-06 | 0.037048
9424.232 | 0.12937 | 0.14808 | 0.15237 | 0.15012 | 0.11842 | 0.10356 | 0.46192 | 12 | 6 | 0.80193 | 4.1557e-06 | 4.1557e-06 | 0.037052
9425.232 | 0.12948 | 0.14772 | 0.15233 | 0.15033 | 0.11842 | 0.10362 | 0.46203 | 12 | 6 | 0.80191 | 4.1556e-06 | 4.1556e-06 | 0.037056
9426.232 | 0.12945 | 0.14783 | 0.15239 | 0.15003 | 0.11856 | 0.10385 | 0.46211 | 12 | 6 | 0.8021 | 4.1566e-06 | 4.1566e-06 | 0.03706
9427.232 | 0.1296 | 0.14823 | 0.15268 | 0.15033 | 0.11872 | 0.10396 | 0.46203 | 12 | 6 | 0.80353 | 4.164e-06 | 4.164e-06 | 0.037065
9428.216 | 0.12952 | 0.14775 | 0.1526 | 0.15039 | 0.11878 | 0.10396 | 0.46215 | 12 | 6 | 0.80301 | 4.1613e-06 | 4.0947e-06 | 0.037069
9429.216 | 0.12954 | 0.14798 | 0.15258 | 0.1502 | 0.11859 | 0.1039 | 0.46245 | 12 | 6 | 0.8028 | 4.1602e-06 | 4.1602e-06 | 0.037073
9430.216 | 0.12941 | 0.14772 | 0.15256 | 0.15022 | 0.1185 | 0.10379 | 0.46211 | 12 | 6 | 0.80219 | 4.1571e-06 | 4.1571e-06 | 0.037077
9431.216 | 0.12927 | 0.14753 | 0.15274 | 0.15026 | 0.1185 | 0.10423 | 0.46207 | 12 | 6 | 0.80252 | 4.1588e-06 | 4.1588e-06 | 0.037081
9432.216 | 0.12943 | 0.1481 | 0.15245 | 0.15033 | 0.11844 | 0.10389 | 0.4623 | 12 | 6 | 0.80263 | 4.1594e-06 | 4.1594e-06 | 0.037085
9433.216 | 0.12964 | 0.14799 | 0.15232 | 0.15016 | 0.11846 | 0.10406 | 0.46203 | 12 | 6 | 0.80262 | 4.1593e-06 | 4.1593e-06 | 0.037089
9434.216 | 0.12929 | 0.14785 | 0.15232 | 0.15018 | 0.11873 | 0.104 | 0.462 | 12 | 6 | 0.80237 | 4.158e-06 | 4.158e-06 | 0.037094
9435.232 | 0.12971 | 0.14827 | 0.15281 | 0.15045 | 0.11844 | 0.10411 | 0.46207 | 12 | 6 | 0.8038 | 4.1654e-06 | 4.232e-06 | 0.037098
9436.232 | 0.12977 | 0.14818 | 0.15258 | 0.15012 | 0.11871 | 0.10396 | 0.46207 | 12 | 6 | 0.80332 | 4.1629e-06 | 4.1629e-06 | 0.037102
9437.232 | 0.12968 | 0.14789 | 0.15262 | 0.15052 | 0.11861 | 0.10412 | 0.46219 | 12 | 6 | 0.80344 | 4.1635e-06 | 4.1635e-06 | 0.037106
9438.232 | 0.12948 | 0.14799 | 0.15249 | 0.15045 | 0.11863 | 0.10427 | 0.46203 | 12 | 6 | 0.8033 | 4.1628e-06 | 4.1628e-06 | 0.03711
9439.232 | 0.12946 | 0.14822 | 0.15268 | 0.15028 | 0.11836 | 0.10398 | 0.46203 | 12 | 6 | 0.80298 | 4.1611e-06 | 4.1611e-06 | 0.037115
9440.232 | 0.12937 | 0.14816 | 0.15247 | 0.1502 | 0.11846 | 0.10381 | 0.46184 | 12 | 6 | 0.80246 | 4.1585e-06 | 4.1585e-06 | 0.037119
9441.232 | 0.12948 | 0.14793 | 0.15245 | 0.15009 | 0.11865 | 0.10391 | 0.46234 | 12 | 6 | 0.8025 | 4.1587e-06 | 4.1587e-06 | 0.037123
9442.232 | 0.12929 | 0.14766 | 0.15211 | 0.15008 | 0.11844 | 0.104 | 0.46226 | 12 | 6 | 0.80159 | 4.1539e-06 | 4.1539e-06 | 0.037127
9443.232 | 0.12931 | 0.14797 | 0.15276 | 0.15012 | 0.11848 | 0.10393 | 0.46249 | 12 | 6 | 0.80256 | 4.159e-06 | 4.159e-06 | 0.037131
9444.232 | 0.12929 | 0.14779 | 0.15262 | 0.15003 | 0.11867 | 0.1041 | 0.46184 | 12 | 6 | 0.8025 | 4.1587e-06 | 4.1587e-06 | 0.037135
9445.232 | 0.12948 | 0.14802 | 0.15258 | 0.15018 | 0.11852 | 0.1041 | 0.46215 | 12 | 6 | 0.80288 | 4.1606e-06 | 4.1606e-06 | 0.037139
9446.232 | 0.12937 | 0.14783 | 0.15251 | 0.1501 | 0.11848 | 0.1035 | 0.46245 | 12 | 6 | 0.8018 | 4.155e-06 | 4.155e-06 | 0.037144
9447.232 | 0.12935 | 0.1477 | 0.15249 | 0.14999 | 0.11829 | 0.10408 | 0.46215 | 12 | 6 | 0.80189 | 4.1555e-06 | 4.1555e-06 | 0.037148
9448.232 | 0.12969 | 0.14787 | 0.15251 | 0.15026 | 0.11834 | 0.10392 | 0.46219 | 12 | 6 | 0.8026 | 4.1592e-06 | 4.1592e-06 | 0.037152
9449.232 | 0.12948 | 0.14798 | 0.15254 | 0.15024 | 0.11836 | 0.10394 | 0.46192 | 12 | 6 | 0.80256 | 4.1589e-06 | 4.1589e-06 | 0.037156
9450.232 | 0.12929 | 0.14781 | 0.15239 | 0.15049 | 0.11825 | 0.10375 | 0.46226 | 12 | 6 | 0.80198 | 4.156e-06 | 4.156e-06 | 0.03716
9451.232 | 0.12901 | 0.14802 | 0.1523 | 0.15026 | 0.11852 | 0.10415 | 0.46188 | 12 | 6 | 0.80225 | 4.1574e-06 | 4.1574e-06 | 0.037164
9452.232 | 0.12903 | 0.14766 | 0.15241 | 0.15007 | 0.11863 | 0.10396 | 0.46219 | 12 | 6 | 0.80175 | 4.1548e-06 | 4.1548e-06 | 0.037169
9453.231 | 0.12941 | 0.14777 | 0.15254 | 0.15005 | 0.11817 | 0.10392 | 0.46181 | 12 | 6 | 0.80187 | 4.1554e-06 | 4.1512e-06 | 0.037173
9454.231 | 0.12914 | 0.14791 | 0.15256 | 0.15007 | 0.11842 | 0.10423 | 0.46192 | 12 | 6 | 0.80233 | 4.1578e-06 | 4.1578e-06 | 0.037177
9455.231 | 0.12933 | 0.14787 | 0.15245 | 0.15003 | 0.11842 | 0.10394 | 0.46211 | 12 | 6 | 0.80204 | 4.1563e-06 | 4.1563e-06 | 0.037181
9456.231 | 0.12946 | 0.14798 | 0.15273 | 0.15045 | 0.11855 | 0.10413 | 0.46234 | 12 | 6 | 0.80332 | 4.1629e-06 | 4.1629e-06 | 0.037185
9457.231 | 0.12935 | 0.14783 | 0.15262 | 0.15005 | 0.11844 | 0.10387 | 0.46215 | 12 | 6 | 0.80216 | 4.1569e-06 | 4.1569e-06 | 0.037189
9458.231 | 0.12925 | 0.14791 | 0.15256 | 0.15026 | 0.11857 | 0.10398 | 0.46219 | 12 | 6 | 0.80254 | 4.1589e-06 | 4.1589e-06 | 0.037194
9459.231 | 0.12975 | 0.14779 | 0.15233 | 0.14991 | 0.11838 | 0.10385 | 0.46234 | 12 | 6 | 0.80202 | 4.1562e-06 | 4.1562e-06 | 0.037198
9460.231 | 0.12912 | 0.14793 | 0.15243 | 0.15037 | 0.11825 | 0.10389 | 0.46196 | 12 | 6 | 0.80199 | 4.156e-06 | 4.156e-06 | 0.037202
9461.231 | 0.12943 | 0.14787 | 0.15237 | 0.15033 | 0.11846 | 0.10381 | 0.46238 | 12 | 6 | 0.80227 | 4.1575e-06 | 4.1575e-06 | 0.037206
9462.231 | 0.12965 | 0.14781 | 0.15256 | 0.15047 | 0.11855 | 0.10389 | 0.462 | 12 | 6 | 0.80294 | 4.1609e-06 | 4.1609e-06 | 0.03721
9463.231 | 0.12945 | 0.14831 | 0.15256 | 0.15037 | 0.11848 | 0.10393 | 0.46211 | 12 | 6 | 0.8031 | 4.1617e-06 | 4.1617e-06 | 0.037214
9464.231 | 0.1296 | 0.14814 | 0.15237 | 0.15016 | 0.11861 | 0.10381 | 0.46234 | 12 | 6 | 0.80269 | 4.1596e-06 | 4.1596e-06 | 0.037218
9465.231 | 0.12967 | 0.14804 | 0.1527 | 0.15045 | 0.11873 | 0.1041 | 0.46203 | 12 | 6 | 0.80368 | 4.1648e-06 | 4.1648e-06 | 0.037223
9466.231 | 0.12956 | 0.14791 | 0.15273 | 0.15043 | 0.11846 | 0.10387 | 0.46203 | 12 | 6 | 0.80296 | 4.161e-06 | 4.161e-06 | 0.037227
9467.231 | 0.12966 | 0.14814 | 0.15268 | 0.15047 | 0.1184 | 0.10411 | 0.46184 | 12 | 6 | 0.80346 | 4.1636e-06 | 4.1636e-06 | 0.037231
9468.231 | 0.12967 | 0.14798 | 0.15264 | 0.15031 | 0.11859 | 0.10398 | 0.46203 | 12 | 6 | 0.80319 | 4.1622e-06 | 4.1622e-06 | 0.037235
9469.231 | 0.12973 | 0.14797 | 0.15256 | 0.14997 | 0.11869 | 0.10406 | 0.4623 | 12 | 6 | 0.80298 | 4.1611e-06 | 4.1611e-06 | 0.037239
9470.231 | 0.12948 | 0.14797 | 0.15251 | 0.15041 | 0.11856 | 0.10393 | 0.46238 | 12 | 6 | 0.80285 | 4.1605e-06 | 4.1605e-06 | 0.037243
9471.231 | 0.12948 | 0.14794 | 0.15237 | 0.15024 | 0.11854 | 0.10391 | 0.46234 | 12 | 6 | 0.80248 | 4.1586e-06 | 4.1586e-06 | 0.037248
9472.231 | 0.12945 | 0.14823 | 0.15243 | 0.1502 | 0.11861 | 0.10404 | 0.46207 | 12 | 6 | 0.80296 | 4.161e-06 | 4.161e-06 | 0.037252
9473.231 | 0.12945 | 0.14818 | 0.1527 | 0.15035 | 0.11857 | 0.10389 | 0.46203 | 12 | 6 | 0.80313 | 4.1619e-06 | 4.1619e-06 | 0.037256
9474.231 | 0.12918 | 0.14777 | 0.1526 | 0.15018 | 0.11852 | 0.10358 | 0.46211 | 12 | 6 | 0.80183 | 4.1552e-06 | 4.1552e-06 | 0.03726
9475.231 | 0.12966 | 0.14795 | 0.15224 | 0.15007 | 0.11829 | 0.10396 | 0.46215 | 12 | 6 | 0.80216 | 4.1569e-06 | 4.1569e-06 | 0.037264
9476.231 | 0.12914 | 0.14814 | 0.15233 | 0.1499 | 0.11835 | 0.10394 | 0.46207 | 12 | 6 | 0.8018 | 4.155e-06 | 4.155e-06 | 0.037268
9477.231 | 0.12943 | 0.14795 | 0.15237 | 0.15001 | 0.11823 | 0.10385 | 0.46207 | 12 | 6 | 0.80184 | 4.1552e-06 | 4.1552e-06 | 0.037273
9478.231 | 0.12946 | 0.14755 | 0.15239 | 0.15007 | 0.11846 | 0.10402 | 0.46219 | 12 | 6 | 0.80195 | 4.1558e-06 | 4.1558e-06 | 0.037277
9479.231 | 0.12935 | 0.14791 | 0.15258 | 0.15033 | 0.1184 | 0.10406 | 0.46238 | 12 | 6 | 0.80263 | 4.1594e-06 | 4.1594e-06 | 0.037281
9480.231 | 0.12943 | 0.14781 | 0.15237 | 0.15016 | 0.11831 | 0.10406 | 0.46192 | 12 | 6 | 0.80214 | 4.1568e-06 | 4.1568e-06 | 0.037285
9481.231 | 0.12923 | 0.14776 | 0.15253 | 0.15022 | 0.1185 | 0.10438 | 0.46215 | 12 | 6 | 0.80262 | 4.1593e-06 | 4.1593e-06 | 0.037289
9482.231 | 0.12946 | 0.14814 | 0.1526 | 0.14997 | 0.11863 | 0.10389 | 0.46226 | 12 | 6 | 0.80269 | 4.1597e-06 | 4.1597e-06 | 0.037293
9483.231 | 0.12943 | 0.14791 | 0.15262 | 0.15016 | 0.11848 | 0.10383 | 0.46192 | 12 | 6 | 0.80243 | 4.1583e-06 | 4.1583e-06 | 0.037298
9484.231 | 0.12937 | 0.1477 | 0.15249 | 0.14995 | 0.11855 | 0.10402 | 0.46226 | 12 | 6 | 0.80208 | 4.1565e-06 | 4.1565e-06 | 0.037302
9485.231 | 0.12943 | 0.14789 | 0.15241 | 0.15022 | 0.11857 | 0.10396 | 0.46203 | 12 | 6 | 0.80248 | 4.1586e-06 | 4.1586e-06 | 0.037306
9486.231 | 0.12956 | 0.14798 | 0.1527 | 0.1502 | 0.11857 | 0.10411 | 0.46222 | 12 | 6 | 0.80313 | 4.1619e-06 | 4.1619e-06 | 0.03731
9487.231 | 0.12946 | 0.14798 | 0.15235 | 0.15022 | 0.11875 | 0.10417 | 0.46203 | 12 | 6 | 0.80294 | 4.1609e-06 | 4.1609e-06 | 0.037314
9488.231 | 0.12937 | 0.1481 | 0.15275 | 0.15051 | 0.11859 | 0.10394 | 0.46219 | 12 | 6 | 0.80327 | 4.1626e-06 | 4.1626e-06 | 0.037318
9489.231 | 0.12939 | 0.14768 | 0.15254 | 0.15026 | 0.11876 | 0.10406 | 0.46238 | 12 | 6 | 0.80269 | 4.1596e-06 | 4.1596e-06 | 0.037322
9490.231 | 0.12943 | 0.14783 | 0.15277 | 0.15031 | 0.11882 | 0.10419 | 0.46222 | 12 | 6 | 0.80336 | 4.1631e-06 | 4.1631e-06 | 0.037327
9491.231 | 0.12979 | 0.14818 | 0.15247 | 0.15037 | 0.11848 | 0.10412 | 0.46219 | 12 | 6 | 0.8034 | 4.1633e-06 | 4.1633e-06 | 0.037331
9492.231 | 0.12969 | 0.14793 | 0.15253 | 0.15016 | 0.1185 | 0.10396 | 0.46226 | 12 | 6 | 0.80277 | 4.1601e-06 | 4.1601e-06 | 0.037335
9493.231 | 0.12929 | 0.14827 | 0.15233 | 0.15035 | 0.11871 | 0.10394 | 0.46226 | 12 | 6 | 0.8029 | 4.1608e-06 | 4.1608e-06 | 0.037339
9494.231 | 0.12964 | 0.14818 | 0.15251 | 0.15058 | 0.11846 | 0.10429 | 0.46207 | 12 | 6 | 0.80365 | 4.1646e-06 | 4.1646e-06 | 0.037343
9495.231 | 0.1292 | 0.14793 | 0.15245 | 0.14997 | 0.11865 | 0.10427 | 0.46222 | 12 | 6 | 0.80246 | 4.1585e-06 | 4.1585e-06 | 0.037347
9496.231 | 0.12937 | 0.14795 | 0.15235 | 0.15026 | 0.11861 | 0.10375 | 0.4623 | 12 | 6 | 0.80229 | 4.1576e-06 | 4.1576e-06 | 0.037352
9497.231 | 0.12945 | 0.14766 | 0.15237 | 0.15052 | 0.11831 | 0.10398 | 0.46192 | 12 | 6 | 0.80229 | 4.1576e-06 | 4.1576e-06 | 0.037356
9498.231 | 0.12956 | 0.14797 | 0.15245 | 0.15024 | 0.11829 | 0.10398 | 0.46211 | 12 | 6 | 0.80248 | 4.1586e-06 | 4.1586e-06 | 0.03736
9499.231 | 0.12922 | 0.14787 | 0.15264 | 0.15001 | 0.11838 | 0.10362 | 0.46188 | 12 | 6 | 0.80174 | 4.1547e-06 | 4.1547e-06 | 0.037364
9500.231 | 0.12908 | 0.14775 | 0.15237 | 0.15022 | 0.11855 | 0.10389 | 0.46211 | 12 | 6 | 0.80187 | 4.1554e-06 | 4.1554e-06 | 0.037368
9501.231 | 0.1296 | 0.14785 | 0.15222 | 0.14995 | 0.11844 | 0.1039 | 0.46188 | 12 | 6 | 0.80197 | 4.1559e-06 | 4.1559e-06 | 0.037372
9502.231 | 0.12948 | 0.14804 | 0.15258 | 0.15026 | 0.11854 | 0.10402 | 0.46245 | 12 | 6 | 0.80292 | 4.1608e-06 | 4.1608e-06 | 0.037377
9503.231 | 0.12941 | 0.14777 | 0.15258 | 0.15026 | 0.11796 | 0.10368 | 0.46226 | 12 | 6 | 0.80166 | 4.1543e-06 | 4.1543e-06 | 0.037381
9504.231 | 0.12922 | 0.14798 | 0.15222 | 0.15043 | 0.11844 | 0.10398 | 0.46222 | 12 | 6 | 0.80227 | 4.1575e-06 | 4.1575e-06 | 0.037385
9505.231 | 0.12948 | 0.14774 | 0.15232 | 0.15018 | 0.11836 | 0.10389 | 0.46215 | 12 | 6 | 0.80197 | 4.1559e-06 | 4.1559e-06 | 0.037389
9506.231 | 0.12939 | 0.14789 | 0.15258 | 0.15028 | 0.11855 | 0.10392 | 0.46242 | 12 | 6 | 0.80261 | 4.1593e-06 | 4.1593e-06 | 0.037393
9507.231 | 0.1296 | 0.14802 | 0.15249 | 0.15045 | 0.11812 | 0.10393 | 0.46226 | 12 | 6 | 0.8026 | 4.1592e-06 | 4.1592e-06 | 0.037397
9508.231 | 0.12935 | 0.14753 | 0.15264 | 0.1501 | 0.11829 | 0.10354 | 0.46234 | 12 | 6 | 0.80145 | 4.1532e-06 | 4.1532e-06 | 0.037401
9509.231 | 0.12964 | 0.1481 | 0.15253 | 0.15026 | 0.11865 | 0.10377 | 0.46215 | 12 | 6 | 0.80294 | 4.1609e-06 | 4.1609e-06 | 0.037406
9510.231 | 0.12979 | 0.14802 | 0.15253 | 0.1503 | 0.11848 | 0.1039 | 0.46207 | 12 | 6 | 0.80302 | 4.1613e-06 | 4.1613e-06 | 0.03741
9511.231 | 0.12975 | 0.1481 | 0.15253 | 0.15035 | 0.1184 | 0.10387 | 0.46234 | 12 | 6 | 0.803 | 4.1612e-06 | 4.1612e-06 | 0.037414
9512.231 | 0.12962 | 0.14831 | 0.15251 | 0.1502 | 0.11838 | 0.10417 | 0.46215 | 12 | 6 | 0.80319 | 4.1622e-06 | 4.1622e-06 | 0.037418
9513.231 | 0.1295 | 0.14827 | 0.1527 | 0.15035 | 0.11863 | 0.10414 | 0.46249 | 12 | 6 | 0.80359 | 4.1643e-06 | 4.1643e-06 | 0.037422
9514.231 | 0.12939 | 0.14794 | 0.15251 | 0.15035 | 0.11865 | 0.1041 | 0.46238 | 12 | 6 | 0.80294 | 4.1609e-06 | 4.1609e-06 | 0.037426
9515.231 | 0.12945 | 0.14835 | 0.15258 | 0.15043 | 0.11884 | 0.10402 | 0.46219 | 12 | 6 | 0.80367 | 4.1647e-06 | 4.1647e-06 | 0.037431
9516.231 | 0.12912 | 0.14806 | 0.15243 | 0.15033 | 0.11873 | 0.10408 | 0.46242 | 12 | 6 | 0.80275 | 4.16e-06 | 4.16e-06 | 0.037435
9517.231 | 0.12933 | 0.14804 | 0.15232 | 0.15033 | 0.11863 | 0.10385 | 0.46234 | 12 | 6 | 0.8025 | 4.1587e-06 | 4.1587e-06 | 0.037439
9518.231 | 0.12939 | 0.14793 | 0.15232 | 0.15016 | 0.11825 | 0.10396 | 0.46226 | 12 | 6 | 0.80201 | 4.1561e-06 | 4.1561e-06 | 0.037443
9519.215 | 0.12941 | 0.14791 | 0.15279 | 0.15009 | 0.11827 | 0.104 | 0.462 | 12 | 6 | 0.80246 | 4.1585e-06 | 4.0919e-06 | 0.037447
9520.215 | 0.12933 | 0.14757 | 0.15233 | 0.15001 | 0.11842 | 0.10375 | 0.46219 | 12 | 6 | 0.80141 | 4.153e-06 | 4.153e-06 | 0.037451
9521.215 | 0.12944 | 0.14789 | 0.15226 | 0.15016 | 0.11835 | 0.10408 | 0.46226 | 12 | 6 | 0.80218 | 4.157e-06 | 4.157e-06 | 0.037455
9522.215 | 0.12916 | 0.14787 | 0.1526 | 0.15029 | 0.11846 | 0.10398 | 0.46211 | 12 | 6 | 0.80237 | 4.158e-06 | 4.158e-06 | 0.03746
9523.215 | 0.12916 | 0.14772 | 0.15247 | 0.15018 | 0.11833 | 0.10385 | 0.46215 | 12 | 6 | 0.8017 | 4.1545e-06 | 4.1545e-06 | 0.037464
9524.215 | 0.12944 | 0.1477 | 0.15234 | 0.15026 | 0.1185 | 0.10385 | 0.46268 | 12 | 6 | 0.80208 | 4.1565e-06 | 4.1565e-06 | 0.037468
9525.231 | 0.12935 | 0.14762 | 0.15257 | 0.15018 | 0.11861 | 0.10408 | 0.46234 | 12 | 6 | 0.80241 | 4.1582e-06 | 4.2247e-06 | 0.037472
9526.231 | 0.12935 | 0.14776 | 0.15264 | 0.15033 | 0.11855 | 0.10377 | 0.46238 | 12 | 6 | 0.80241 | 4.1582e-06 | 4.1582e-06 | 0.037476
9527.231 | 0.12925 | 0.14791 | 0.15222 | 0.15028 | 0.11854 | 0.10396 | 0.46211 | 12 | 6 | 0.80216 | 4.1569e-06 | 4.1569e-06 | 0.03748
9528.231 | 0.12944 | 0.14799 | 0.15247 | 0.15033 | 0.11836 | 0.10398 | 0.46226 | 12 | 6 | 0.80258 | 4.1591e-06 | 4.1591e-06 | 0.037485
9529.231 | 0.12941 | 0.14795 | 0.15266 | 0.15012 | 0.11825 | 0.10417 | 0.46215 | 12 | 6 | 0.80256 | 4.159e-06 | 4.159e-06 | 0.037489
9530.231 | 0.12943 | 0.14798 | 0.15262 | 0.15014 | 0.1185 | 0.10427 | 0.46196 | 12 | 6 | 0.80294 | 4.1609e-06 | 4.1609e-06 | 0.037493
9531.231 | 0.12933 | 0.14804 | 0.15262 | 0.15029 | 0.11867 | 0.10398 | 0.46215 | 12 | 6 | 0.80294 | 4.1609e-06 | 4.1609e-06 | 0.037497
9532.231 | 0.12958 | 0.14804 | 0.15262 | 0.15047 | 0.11848 | 0.10425 | 0.46211 | 12 | 6 | 0.80344 | 4.1635e-06 | 4.1635e-06 | 0.037501
9533.231 | 0.1296 | 0.14795 | 0.15243 | 0.15033 | 0.11873 | 0.10379 | 0.46253 | 12 | 6 | 0.80283 | 4.1604e-06 | 4.1604e-06 | 0.037505
9534.231 | 0.12958 | 0.14833 | 0.15253 | 0.15035 | 0.11863 | 0.10385 | 0.4623 | 12 | 6 | 0.80327 | 4.1626e-06 | 4.1626e-06 | 0.03751
9535.231 | 0.12925 | 0.1481 | 0.15258 | 0.15096 | 0.11833 | 0.10396 | 0.46211 | 12 | 6 | 0.80319 | 4.1622e-06 | 4.1622e-06 | 0.037514
9536.231 | 0.12977 | 0.14793 | 0.1527 | 0.15016 | 0.11863 | 0.10379 | 0.46238 | 12 | 6 | 0.80298 | 4.1611e-06 | 4.1611e-06 | 0.037518
9537.231 | 0.12956 | 0.1482 | 0.15245 | 0.15033 | 0.11876 | 0.10431 | 0.46253 | 12 | 6 | 0.80361 | 4.1644e-06 | 4.1644e-06 | 0.037522
9538.231 | 0.12946 | 0.14816 | 0.1526 | 0.15041 | 0.11865 | 0.10396 | 0.46226 | 12 | 6 | 0.80325 | 4.1625e-06 | 4.1625e-06 | 0.037526
9539.231 | 0.1296 | 0.14821 | 0.15268 | 0.15043 | 0.11876 | 0.10358 | 0.46196 | 12 | 6 | 0.80327 | 4.1626e-06 | 4.1626e-06 | 0.03753
9540.231 | 0.12958 | 0.14818 | 0.15264 | 0.1505 | 0.11859 | 0.10402 | 0.46238 | 12 | 6 | 0.80351 | 4.1639e-06 | 4.1639e-06 | 0.037535
9541.231 | 0.12954 | 0.14812 | 0.15273 | 0.15033 | 0.11838 | 0.1044 | 0.46234 | 12 | 6 | 0.80351 | 4.1639e-06 | 4.1639e-06 | 0.037539
9542.231 | 0.12965 | 0.14812 | 0.15268 | 0.15033 | 0.11854 | 0.10385 | 0.46242 | 12 | 6 | 0.80317 | 4.1621e-06 | 4.1621e-06 | 0.037543
9543.231 | 0.12928 | 0.14802 | 0.15262 | 0.15018 | 0.11857 | 0.10434 | 0.46261 | 12 | 6 | 0.80302 | 4.1613e-06 | 4.1613e-06 | 0.037547
9544.231 | 0.12954 | 0.14806 | 0.15266 | 0.15012 | 0.1185 | 0.10377 | 0.46222 | 12 | 6 | 0.80265 | 4.1595e-06 | 4.1595e-06 | 0.037551
9545.231 | 0.12954 | 0.14814 | 0.15241 | 0.15016 | 0.11863 | 0.10411 | 0.46234 | 12 | 6 | 0.803 | 4.1612e-06 | 4.1612e-06 | 0.037555
9546.231 | 0.12946 | 0.1481 | 0.15294 | 0.15012 | 0.11869 | 0.10391 | 0.46238 | 12 | 6 | 0.80323 | 4.1624e-06 | 4.1624e-06 | 0.03756
9547.231 | 0.12952 | 0.14802 | 0.15262 | 0.15041 | 0.11844 | 0.10385 | 0.46181 | 12 | 6 | 0.80286 | 4.1605e-06 | 4.1605e-06 | 0.037564
9548.231 | 0.12937 | 0.14775 | 0.15258 | 0.15031 | 0.11848 | 0.10368 | 0.46257 | 12 | 6 | 0.80218 | 4.157e-06 | 4.157e-06 | 0.037568
9549.231 | 0.12933 | 0.1481 | 0.15226 | 0.15016 | 0.1184 | 0.10398 | 0.4623 | 12 | 6 | 0.80223 | 4.1573e-06 | 4.1573e-06 | 0.037572
9550.231 | 0.1295 | 0.14775 | 0.15254 | 0.15018 | 0.11844 | 0.10398 | 0.46245 | 12 | 6 | 0.80241 | 4.1582e-06 | 4.1582e-06 | 0.037576
9551.231 | 0.1295 | 0.14768 | 0.15262 | 0.15008 | 0.11832 | 0.10394 | 0.46211 | 12 | 6 | 0.80215 | 4.1569e-06 | 4.1569e-06 | 0.03758
9552.231 | 0.12925 | 0.14772 | 0.15243 | 0.15016 | 0.11846 | 0.10368 | 0.46222 | 12 | 6 | 0.8017 | 4.1545e-06 | 4.1545e-06 | 0.037585
9553.231 | 0.12937 | 0.14833 | 0.15252 | 0.15031 | 0.11854 | 0.10379 | 0.46219 | 12 | 6 | 0.80286 | 4.1606e-06 | 4.1606e-06 | 0.037589
9554.231 | 0.12943 | 0.14795 | 0.15222 | 0.15024 | 0.11838 | 0.10368 | 0.46238 | 12 | 6 | 0.80189 | 4.1555e-06 | 4.1555e-06 | 0.037593
9555.231 | 0.12922 | 0.14743 | 0.15256 | 0.15026 | 0.11857 | 0.10393 | 0.46249 | 12 | 6 | 0.80197 | 4.1559e-06 | 4.1559e-06 | 0.037597
9556.231 | 0.12939 | 0.14802 | 0.1526 | 0.14999 | 0.1185 | 0.10358 | 0.46238 | 12 | 6 | 0.80209 | 4.1565e-06 | 4.1565e-06 | 0.037601
9557.231 | 0.12935 | 0.14812 | 0.15247 | 0.15045 | 0.11848 | 0.10434 | 0.46234 | 12 | 6 | 0.80321 | 4.1623e-06 | 4.1623e-06 | 0.037605
9558.231 | 0.12933 | 0.14799 | 0.15237 | 0.14999 | 0.11848 | 0.10385 | 0.46215 | 12 | 6 | 0.80201 | 4.1561e-06 | 4.1561e-06 | 0.037609
9559.231 | 0.1292 | 0.14806 | 0.15268 | 0.15049 | 0.11844 | 0.10383 | 0.4623 | 12 | 6 | 0.80269 | 4.1597e-06 | 4.1597e-06 | 0.037614
9560.231 | 0.12975 | 0.14797 | 0.15247 | 0.1503 | 0.11842 | 0.10369 | 0.46226 | 12 | 6 | 0.80259 | 4.1592e-06 | 4.1592e-06 | 0.037618
9561.231 | 0.12948 | 0.14783 | 0.15256 | 0.15054 | 0.11848 | 0.10396 | 0.46226 | 12 | 6 | 0.80287 | 4.1606e-06 | 4.1606e-06 | 0.037622
9562.231 | 0.12943 | 0.14793 | 0.1523 | 0.15066 | 0.11859 | 0.10446 | 0.46238 | 12 | 6 | 0.80336 | 4.1631e-06 | 4.1631e-06 | 0.037626
9563.231 | 0.12952 | 0.14804 | 0.15274 | 0.15033 | 0.11846 | 0.104 | 0.46219 | 12 | 6 | 0.80309 | 4.1617e-06 | 4.1617e-06 | 0.03763
9564.231 | 0.12939 | 0.14783 | 0.15277 | 0.15043 | 0.11863 | 0.10394 | 0.46257 | 12 | 6 | 0.803 | 4.1613e-06 | 4.1613e-06 | 0.037634
9565.231 | 0.12935 | 0.14793 | 0.15252 | 0.15031 | 0.11869 | 0.10398 | 0.46238 | 12 | 6 | 0.80278 | 4.1601e-06 | 4.1601e-06 | 0.037639
9566.231 | 0.12967 | 0.14821 | 0.15272 | 0.15068 | 0.11869 | 0.10371 | 0.46264 | 12 | 6 | 0.80368 | 4.1648e-06 | 4.1648e-06 | 0.037643
9567.231 | 0.12933 | 0.14814 | 0.1526 | 0.15041 | 0.11863 | 0.10404 | 0.46238 | 12 | 6 | 0.80315 | 4.162e-06 | 4.162e-06 | 0.037647
9568.231 | 0.1295 | 0.14804 | 0.15254 | 0.15041 | 0.11836 | 0.10414 | 0.4623 | 12 | 6 | 0.803 | 4.1612e-06 | 4.1612e-06 | 0.037651
9569.231 | 0.12954 | 0.14804 | 0.1526 | 0.15032 | 0.11838 | 0.1041 | 0.46261 | 12 | 6 | 0.80298 | 4.1612e-06 | 4.1612e-06 | 0.037655
9570.231 | 0.12939 | 0.14814 | 0.15258 | 0.15039 | 0.11859 | 0.10415 | 0.46261 | 12 | 6 | 0.80324 | 4.1625e-06 | 4.1625e-06 | 0.037659
9571.231 | 0.12985 | 0.14787 | 0.15224 | 0.15031 | 0.11869 | 0.10394 | 0.46249 | 12 | 6 | 0.8029 | 4.1607e-06 | 4.1607e-06 | 0.037664
9572.231 | 0.12948 | 0.14814 | 0.15272 | 0.15014 | 0.11882 | 0.1041 | 0.46249 | 12 | 6 | 0.8034 | 4.1633e-06 | 4.1633e-06 | 0.037668
9573.231 | 0.12967 | 0.14789 | 0.1527 | 0.1505 | 0.11884 | 0.10412 | 0.46242 | 12 | 6 | 0.80372 | 4.165e-06 | 4.165e-06 | 0.037672
9574.231 | 0.1292 | 0.14791 | 0.15264 | 0.15024 | 0.11875 | 0.10427 | 0.46242 | 12 | 6 | 0.803 | 4.1613e-06 | 4.1613e-06 | 0.037676
9575.231 | 0.12954 | 0.14787 | 0.15266 | 0.15024 | 0.11857 | 0.1045 | 0.46219 | 12 | 6 | 0.80338 | 4.1632e-06 | 4.1632e-06 | 0.03768
9576.231 | 0.12977 | 0.14785 | 0.15253 | 0.15035 | 0.11863 | 0.10454 | 0.46234 | 12 | 6 | 0.80367 | 4.1647e-06 | 4.1647e-06 | 0.037684
9577.231 | 0.12954 | 0.14812 | 0.1527 | 0.15031 | 0.11838 | 0.10379 | 0.46226 | 12 | 6 | 0.80284 | 4.1604e-06 | 4.1604e-06 | 0.037689
9578.231 | 0.12946 | 0.1481 | 0.15241 | 0.15031 | 0.1185 | 0.10413 | 0.46245 | 12 | 6 | 0.80292 | 4.1608e-06 | 4.1608e-06 | 0.037693
9579.231 | 0.12958 | 0.1481 | 0.15249 | 0.15041 | 0.11859 | 0.10419 | 0.46245 | 12 | 6 | 0.80336 | 4.1631e-06 | 4.1631e-06 | 0.037697
9580.231 | 0.1295 | 0.14768 | 0.15262 | 0.15033 | 0.11863 | 0.10398 | 0.46242 | 12 | 6 | 0.80275 | 4.1599e-06 | 4.1599e-06 | 0.037701
9581.231 | 0.12943 | 0.14797 | 0.15245 | 0.15005 | 0.11867 | 0.10379 | 0.46242 | 12 | 6 | 0.80235 | 4.1579e-06 | 4.1579e-06 | 0.037705
9582.231 | 0.12937 | 0.14785 | 0.15243 | 0.15022 | 0.11854 | 0.10427 | 0.46226 | 12 | 6 | 0.80267 | 4.1596e-06 | 4.1596e-06 | 0.037709
9583.231 | 0.12927 | 0.14797 | 0.15253 | 0.15018 | 0.11869 | 0.10402 | 0.46249 | 12 | 6 | 0.80266 | 4.1595e-06 | 4.1595e-06 | 0.037713
9584.231 | 0.12943 | 0.14797 | 0.15262 | 0.15022 | 0.11842 | 0.10404 | 0.46261 | 12 | 6 | 0.80269 | 4.1597e-06 | 4.1597e-06 | 0.037718
9585.231 | 0.12918 | 0.14772 | 0.15235 | 0.15018 | 0.11838 | 0.10406 | 0.46222 | 12 | 6 | 0.80187 | 4.1554e-06 | 4.1554e-06 | 0.037722
9586.231 | 0.12914 | 0.14798 | 0.15245 | 0.15003 | 0.11852 | 0.10362 | 0.4623 | 12 | 6 | 0.80174 | 4.1547e-06 | 4.1547e-06 | 0.037726
9587.231 | 0.12971 | 0.1477 | 0.1522 | 0.15031 | 0.11869 | 0.10377 | 0.46238 | 12 | 6 | 0.80239 | 4.1581e-06 | 4.1581e-06 | 0.03773
9588.231 | 0.12954 | 0.14766 | 0.15264 | 0.15007 | 0.1184 | 0.10433 | 0.46226 | 12 | 6 | 0.80263 | 4.1594e-06 | 4.1594e-06 | 0.037734
9589.231 | 0.12939 | 0.14793 | 0.15258 | 0.15037 | 0.11846 | 0.10398 | 0.46245 | 12 | 6 | 0.80271 | 4.1598e-06 | 4.1598e-06 | 0.037738
9590.231 | 0.12946 | 0.14779 | 0.1527 | 0.1502 | 0.11873 | 0.10398 | 0.46242 | 12 | 6 | 0.80286 | 4.1606e-06 | 4.1606e-06 | 0.037743
9591.231 | 0.12962 | 0.14791 | 0.15232 | 0.15012 | 0.1188 | 0.10373 | 0.46242 | 12 | 6 | 0.8025 | 4.1587e-06 | 4.1587e-06 | 0.037747
9592.231 | 0.12927 | 0.14802 | 0.15241 | 0.15043 | 0.1184 | 0.10408 | 0.46242 | 12 | 6 | 0.80262 | 4.1593e-06 | 4.1593e-06 | 0.037751
9593.231 | 0.12939 | 0.14793 | 0.1526 | 0.15035 | 0.11844 | 0.10425 | 0.46245 | 12 | 6 | 0.80296 | 4.161e-06 | 4.161e-06 | 0.037755
9594.231 | 0.12968 | 0.14795 | 0.15256 | 0.15018 | 0.11875 | 0.10391 | 0.46253 | 12 | 6 | 0.80302 | 4.1613e-06 | 4.1613e-06 | 0.037759
9595.231 | 0.12914 | 0.14785 | 0.15232 | 0.15012 | 0.11829 | 0.10429 | 0.46249 | 12 | 6 | 0.80201 | 4.1561e-06 | 4.1561e-06 | 0.037763
9596.231 | 0.12921 | 0.14806 | 0.15251 | 0.15041 | 0.11865 | 0.10396 | 0.46245 | 12 | 6 | 0.8028 | 4.1602e-06 | 4.1602e-06 | 0.037768
9597.231 | 0.12916 | 0.14812 | 0.15258 | 0.15033 | 0.1189 | 0.10404 | 0.46238 | 12 | 6 | 0.80313 | 4.1619e-06 | 4.1619e-06 | 0.037772
9598.231 | 0.12943 | 0.14808 | 0.15277 | 0.1505 | 0.11838 | 0.10396 | 0.46249 | 12 | 6 | 0.80313 | 4.1619e-06 | 4.1619e-06 | 0.037776
9599.231 | 0.12964 | 0.14814 | 0.15264 | 0.15039 | 0.1188 | 0.10425 | 0.46234 | 12 | 6 | 0.80386 | 4.1657e-06 | 4.1657e-06 | 0.03778
9600.231 | 0.12941 | 0.14821 | 0.15287 | 0.15045 | 0.11896 | 0.10389 | 0.46238 | 12 | 6 | 0.80378 | 4.1653e-06 | 4.1653e-06 | 0.037784
9601.231 | 0.12985 | 0.14816 | 0.1527 | 0.15062 | 0.11873 | 0.10387 | 0.46238 | 12 | 6 | 0.80391 | 4.166e-06 | 4.166e-06 | 0.037788
9602.231 | 0.12943 | 0.14804 | 0.15251 | 0.15054 | 0.11876 | 0.10394 | 0.46249 | 12 | 6 | 0.80322 | 4.1624e-06 | 4.1624e-06 | 0.037793
9603.231 | 0.12958 | 0.14818 | 0.15274 | 0.15035 | 0.1189 | 0.10389 | 0.462 | 12 | 6 | 0.80363 | 4.1645e-06 | 4.1645e-06 | 0.037797
9604.231 | 0.12956 | 0.14818 | 0.15275 | 0.15033 | 0.11882 | 0.10394 | 0.46249 | 12 | 6 | 0.80359 | 4.1643e-06 | 4.1643e-06 | 0.037801
9605.231 | 0.12933 | 0.14835 | 0.15268 | 0.15024 | 0.11829 | 0.10385 | 0.46222 | 12 | 6 | 0.80273 | 4.1599e-06 | 4.1599e-06 | 0.037805
9606.231 | 0.12954 | 0.1481 | 0.1526 | 0.15049 | 0.11869 | 0.10368 | 0.46253 | 12 | 6 | 0.80309 | 4.1617e-06 | 4.1617e-06 | 0.037809
9607.231 | 0.12975 | 0.14779 | 0.1526 | 0.15045 | 0.11884 | 0.10429 | 0.46261 | 12 | 6 | 0.80372 | 4.165e-06 | 4.165e-06 | 0.037813
9608.231 | 0.12971 | 0.14797 | 0.15258 | 0.15018 | 0.11867 | 0.10408 | 0.46234 | 12 | 6 | 0.80319 | 4.1622e-06 | 4.1622e-06 | 0.037818
9609.231 | 0.12964 | 0.14787 | 0.15249 | 0.15033 | 0.11867 | 0.10408 | 0.46242 | 12 | 6 | 0.80307 | 4.1616e-06 | 4.1616e-06 | 0.037822
9610.23 | 0.12933 | 0.14822 | 0.15251 | 0.15041 | 0.11859 | 0.10392 | 0.46261 | 12 | 6 | 0.80298 | 4.1611e-06 | 4.157e-06 | 0.037826
9611.23 | 0.12971 | 0.1482 | 0.15251 | 0.15037 | 0.11861 | 0.10414 | 0.46264 | 12 | 6 | 0.80353 | 4.164e-06 | 4.164e-06 | 0.03783
9612.23 | 0.12916 | 0.14772 | 0.15268 | 0.15033 | 0.11859 | 0.10412 | 0.46249 | 12 | 6 | 0.8026 | 4.1592e-06 | 4.1592e-06 | 0.037834
9613.23 | 0.12945 | 0.14793 | 0.15245 | 0.15043 | 0.11871 | 0.10419 | 0.46261 | 12 | 6 | 0.80315 | 4.162e-06 | 4.162e-06 | 0.037838
9614.23 | 0.12956 | 0.14789 | 0.1526 | 0.15045 | 0.11846 | 0.1045 | 0.46249 | 12 | 6 | 0.80346 | 4.1636e-06 | 4.1636e-06 | 0.037842
9615.23 | 0.12927 | 0.14795 | 0.1527 | 0.15031 | 0.11861 | 0.10396 | 0.46245 | 12 | 6 | 0.80281 | 4.1603e-06 | 4.1603e-06 | 0.037847
9616.23 | 0.12929 | 0.14774 | 0.15293 | 0.1503 | 0.11861 | 0.10431 | 0.46261 | 12 | 6 | 0.80317 | 4.1621e-06 | 4.1621e-06 | 0.037851
9617.23 | 0.12914 | 0.14777 | 0.1527 | 0.15033 | 0.11875 | 0.10398 | 0.4623 | 12 | 6 | 0.80268 | 4.1596e-06 | 4.1596e-06 | 0.037855
9618.23 | 0.1291 | 0.14785 | 0.1527 | 0.15035 | 0.1184 | 0.10444 | 0.46253 | 12 | 6 | 0.80285 | 4.1605e-06 | 4.1605e-06 | 0.037859
9619.23 | 0.12946 | 0.14785 | 0.15251 | 0.15031 | 0.11857 | 0.10381 | 0.46245 | 12 | 6 | 0.80252 | 4.1588e-06 | 4.1588e-06 | 0.037863
9620.23 | 0.12986 | 0.14799 | 0.15254 | 0.15029 | 0.11857 | 0.1041 | 0.46242 | 12 | 6 | 0.80336 | 4.1631e-06 | 4.1631e-06 | 0.037867
9621.23 | 0.12946 | 0.14806 | 0.15255 | 0.15037 | 0.11869 | 0.10415 | 0.46226 | 12 | 6 | 0.80329 | 4.1627e-06 | 4.1627e-06 | 0.037872
9622.23 | 0.12948 | 0.14783 | 0.15281 | 0.15018 | 0.11859 | 0.10421 | 0.46238 | 12 | 6 | 0.80311 | 4.1618e-06 | 4.1618e-06 | 0.037876
9623.23 | 0.12918 | 0.1481 | 0.15243 | 0.15022 | 0.11876 | 0.10396 | 0.46253 | 12 | 6 | 0.80265 | 4.1595e-06 | 4.1595e-06 | 0.03788
9624.23 | 0.12941 | 0.14799 | 0.15233 | 0.1503 | 0.11871 | 0.10411 | 0.46211 | 12 | 6 | 0.80284 | 4.1604e-06 | 4.1604e-06 | 0.037884
9625.23 | 0.12943 | 0.14818 | 0.1526 | 0.15049 | 0.11863 | 0.10381 | 0.46264 | 12 | 6 | 0.80313 | 4.1619e-06 | 4.1619e-06 | 0.037888
9626.23 | 0.12923 | 0.14799 | 0.15252 | 0.15056 | 0.1184 | 0.10392 | 0.46238 | 12 | 6 | 0.80263 | 4.1594e-06 | 4.1594e-06 | 0.037892
9627.23 | 0.12943 | 0.14797 | 0.15266 | 0.14993 | 0.11863 | 0.10419 | 0.46264 | 12 | 6 | 0.8028 | 4.1602e-06 | 4.1602e-06 | 0.037897
9628.23 | 0.12924 | 0.1477 | 0.15237 | 0.15049 | 0.11833 | 0.10411 | 0.46261 | 12 | 6 | 0.80223 | 4.1573e-06 | 4.1573e-06 | 0.037901
9629.23 | 0.12954 | 0.14793 | 0.15239 | 0.15062 | 0.11857 | 0.10421 | 0.46272 | 12 | 6 | 0.80326 | 4.1626e-06 | 4.1626e-06 | 0.037905
9630.23 | 0.12968 | 0.14772 | 0.15249 | 0.15035 | 0.11846 | 0.10387 | 0.46257 | 12 | 6 | 0.80256 | 4.159e-06 | 4.159e-06 | 0.037909
9631.23 | 0.12943 | 0.148 | 0.15266 | 0.15058 | 0.11872 | 0.10398 | 0.46253 | 12 | 6 | 0.80338 | 4.1632e-06 | 4.1632e-06 | 0.037913
9632.23 | 0.12973 | 0.14789 | 0.15266 | 0.1506 | 0.11882 | 0.10417 | 0.46234 | 12 | 6 | 0.80388 | 4.1658e-06 | 4.1658e-06 | 0.037917
9633.23 | 0.12943 | 0.14821 | 0.1526 | 0.15041 | 0.11848 | 0.10404 | 0.46283 | 12 | 6 | 0.80317 | 4.1621e-06 | 4.1621e-06 | 0.037922
9634.23 | 0.12941 | 0.14797 | 0.15275 | 0.15026 | 0.11871 | 0.10406 | 0.4623 | 12 | 6 | 0.80314 | 4.162e-06 | 4.162e-06 | 0.037926
9635.23 | 0.12989 | 0.14831 | 0.15272 | 0.15054 | 0.11863 | 0.10429 | 0.46234 | 12 | 6 | 0.80437 | 4.1684e-06 | 4.1684e-06 | 0.03793
9636.23 | 0.12973 | 0.14835 | 0.15279 | 0.15043 | 0.11886 | 0.10362 | 0.46272 | 12 | 6 | 0.80378 | 4.1653e-06 | 4.1653e-06 | 0.037934
9637.23 | 0.12977 | 0.14827 | 0.15251 | 0.15045 | 0.11819 | 0.10398 | 0.46264 | 12 | 6 | 0.80317 | 4.1621e-06 | 4.1621e-06 | 0.037938
9638.23 | 0.12948 | 0.14833 | 0.15262 | 0.15041 | 0.11871 | 0.10396 | 0.46249 | 12 | 6 | 0.80351 | 4.1639e-06 | 4.1639e-06 | 0.037942
9639.23 | 0.12964 | 0.14812 | 0.15273 | 0.14999 | 0.11863 | 0.10429 | 0.46276 | 12 | 6 | 0.8034 | 4.1633e-06 | 4.1633e-06 | 0.037947
9640.23 | 0.12931 | 0.148 | 0.15264 | 0.1503 | 0.11878 | 0.10408 | 0.4628 | 12 | 6 | 0.80311 | 4.1618e-06 | 4.1618e-06 | 0.037951
9641.23 | 0.1296 | 0.14827 | 0.15264 | 0.15018 | 0.11896 | 0.10404 | 0.46287 | 12 | 6 | 0.80368 | 4.1648e-06 | 4.1648e-06 | 0.037955
9642.23 | 0.12975 | 0.14787 | 0.15264 | 0.15054 | 0.11859 | 0.10414 | 0.46245 | 12 | 6 | 0.80353 | 4.164e-06 | 4.164e-06 | 0.037959
9643.23 | 0.12939 | 0.14808 | 0.15233 | 0.15035 | 0.11909 | 0.10427 | 0.46257 | 12 | 6 | 0.80351 | 4.1639e-06 | 4.1639e-06 | 0.037963
9644.23 | 0.12901 | 0.14802 | 0.15281 | 0.15039 | 0.11856 | 0.10402 | 0.46257 | 12 | 6 | 0.80281 | 4.1603e-06 | 4.1603e-06 | 0.037967
9645.23 | 0.12933 | 0.14802 | 0.15249 | 0.15033 | 0.1185 | 0.1039 | 0.46253 | 12 | 6 | 0.80258 | 4.1591e-06 | 4.1591e-06 | 0.037972
9646.23 | 0.12906 | 0.14775 | 0.15266 | 0.15028 | 0.11861 | 0.10391 | 0.46257 | 12 | 6 | 0.80227 | 4.1575e-06 | 4.1575e-06 | 0.037976
9647.23 | 0.12962 | 0.14775 | 0.15232 | 0.15012 | 0.1185 | 0.10402 | 0.46242 | 12 | 6 | 0.80233 | 4.1578e-06 | 4.1578e-06 | 0.03798
9648.23 | 0.12945 | 0.14787 | 0.15285 | 0.15032 | 0.11838 | 0.10425 | 0.46249 | 12 | 6 | 0.80311 | 4.1618e-06 | 4.1618e-06 | 0.037984
9649.23 | 0.12935 | 0.14799 | 0.15268 | 0.15035 | 0.11844 | 0.10421 | 0.46261 | 12 | 6 | 0.80302 | 4.1613e-06 | 4.1613e-06 | 0.037988
9650.23 | 0.12952 | 0.14795 | 0.15277 | 0.15008 | 0.11861 | 0.10387 | 0.46242 | 12 | 6 | 0.8028 | 4.1602e-06 | 4.1602e-06 | 0.037992
9651.23 | 0.12927 | 0.14781 | 0.15241 | 0.15024 | 0.11831 | 0.10404 | 0.46291 | 12 | 6 | 0.80208 | 4.1565e-06 | 4.1565e-06 | 0.037996
9652.23 | 0.12924 | 0.14816 | 0.15258 | 0.15039 | 0.11863 | 0.10421 | 0.46264 | 12 | 6 | 0.80321 | 4.1623e-06 | 4.1623e-06 | 0.038001
9653.23 | 0.1295 | 0.14797 | 0.15254 | 0.15033 | 0.11861 | 0.10391 | 0.46245 | 12 | 6 | 0.80286 | 4.1605e-06 | 4.1605e-06 | 0.038005
9654.23 | 0.12954 | 0.1481 | 0.15252 | 0.15056 | 0.1188 | 0.10409 | 0.46268 | 12 | 6 | 0.80362 | 4.1645e-06 | 4.1645e-06 | 0.038009
9655.23 | 0.12956 | 0.14789 | 0.15237 | 0.15016 | 0.1185 | 0.10391 | 0.46257 | 12 | 6 | 0.80239 | 4.1581e-06 | 4.1581e-06 | 0.038013
9656.23 | 0.12929 | 0.14793 | 0.15254 | 0.1503 | 0.11848 | 0.10404 | 0.46261 | 12 | 6 | 0.80258 | 4.1591e-06 | 4.1591e-06 | 0.038017
9657.23 | 0.12937 | 0.14783 | 0.15272 | 0.15035 | 0.1184 | 0.10366 | 0.46249 | 12 | 6 | 0.80233 | 4.1578e-06 | 4.1578e-06 | 0.038021
9658.23 | 0.12941 | 0.14787 | 0.15266 | 0.15045 | 0.11859 | 0.10385 | 0.46261 | 12 | 6 | 0.80282 | 4.1603e-06 | 4.1603e-06 | 0.038026
9659.23 | 0.12912 | 0.148 | 0.15279 | 0.1505 | 0.11873 | 0.10379 | 0.46242 | 12 | 6 | 0.80294 | 4.161e-06 | 4.161e-06 | 0.03803
9660.23 | 0.1296 | 0.14795 | 0.15241 | 0.1505 | 0.1186 | 0.10448 | 0.46257 | 12 | 6 | 0.80353 | 4.164e-06 | 4.164e-06 | 0.038034
9661.23 | 0.12967 | 0.148 | 0.15262 | 0.15037 | 0.11857 | 0.10442 | 0.46283 | 12 | 6 | 0.80366 | 4.1647e-06 | 4.1647e-06 | 0.038038
9662.23 | 0.12967 | 0.14825 | 0.15268 | 0.15054 | 0.11865 | 0.10434 | 0.46249 | 12 | 6 | 0.80414 | 4.1672e-06 | 4.1672e-06 | 0.038042
9663.23 | 0.12956 | 0.14829 | 0.15262 | 0.15028 | 0.11854 | 0.10455 | 0.46238 | 12 | 6 | 0.80384 | 4.1656e-06 | 4.1656e-06 | 0.038046
9664.23 | 0.12958 | 0.14846 | 0.15281 | 0.15049 | 0.11894 | 0.10431 | 0.46264 | 12 | 6 | 0.80458 | 4.1695e-06 | 4.1695e-06 | 0.038051
9665.23 | 0.12939 | 0.14804 | 0.15274 | 0.15037 | 0.11859 | 0.10402 | 0.4631 | 12 | 6 | 0.80315 | 4.162e-06 | 4.162e-06 | 0.038055
9666.23 | 0.12962 | 0.14829 | 0.15281 | 0.15037 | 0.11859 | 0.10419 | 0.46249 | 12 | 6 | 0.80387 | 4.1658e-06 | 4.1658e-06 | 0.038059
9667.23 | 0.1295 | 0.14843 | 0.15256 | 0.15049 | 0.11865 | 0.10402 | 0.4623 | 12 | 6 | 0.80365 | 4.1646e-06 | 4.1646e-06 | 0.038063
9668.23 | 0.12939 | 0.14804 | 0.15275 | 0.15056 | 0.11859 | 0.10456 | 0.46264 | 12 | 6 | 0.8039 | 4.1659e-06 | 4.1659e-06 | 0.038067
9669.23 | 0.12975 | 0.14799 | 0.15274 | 0.15035 | 0.11884 | 0.10406 | 0.46253 | 12 | 6 | 0.80372 | 4.165e-06 | 4.165e-06 | 0.038071
9670.23 | 0.12925 | 0.14812 | 0.15281 | 0.15031 | 0.11854 | 0.10364 | 0.46268 | 12 | 6 | 0.80267 | 4.1596e-06 | 4.1596e-06 | 0.038076
9671.23 | 0.12971 | 0.14833 | 0.15287 | 0.15031 | 0.11878 | 0.10433 | 0.46249 | 12 | 6 | 0.80433 | 4.1682e-06 | 4.1682e-06 | 0.03808
9672.23 | 0.12952 | 0.14814 | 0.1526 | 0.15041 | 0.11844 | 0.10461 | 0.4628 | 12 | 6 | 0.80373 | 4.165e-06 | 4.165e-06 | 0.038084
9673.23 | 0.12967 | 0.148 | 0.15283 | 0.15033 | 0.11871 | 0.10412 | 0.46283 | 12 | 6 | 0.80366 | 4.1647e-06 | 4.1647e-06 | 0.038088
9674.23 | 0.12945 | 0.14789 | 0.15249 | 0.15064 | 0.11852 | 0.10406 | 0.46249 | 12 | 6 | 0.80303 | 4.1614e-06 | 4.1614e-06 | 0.038092
9675.23 | 0.12958 | 0.1482 | 0.15254 | 0.15045 | 0.11884 | 0.10404 | 0.46272 | 12 | 6 | 0.80365 | 4.1646e-06 | 4.1646e-06 | 0.038096
9676.23 | 0.12941 | 0.14764 | 0.15235 | 0.15028 | 0.11852 | 0.10408 | 0.46242 | 12 | 6 | 0.80227 | 4.1575e-06 | 4.1575e-06 | 0.038101
9677.23 | 0.12924 | 0.14798 | 0.15281 | 0.15016 | 0.11875 | 0.10381 | 0.46242 | 12 | 6 | 0.80275 | 4.16e-06 | 4.16e-06 | 0.038105
9678.23 | 0.1295 | 0.1476 | 0.15268 | 0.15031 | 0.11836 | 0.1041 | 0.46249 | 12 | 6 | 0.80256 | 4.159e-06 | 4.159e-06 | 0.038109
9679.23 | 0.12929 | 0.14777 | 0.15256 | 0.15035 | 0.11831 | 0.10385 | 0.46257 | 12 | 6 | 0.80214 | 4.1568e-06 | 4.1568e-06 | 0.038113
9680.23 | 0.12929 | 0.1481 | 0.15264 | 0.15024 | 0.11854 | 0.10408 | 0.46264 | 12 | 6 | 0.80288 | 4.1606e-06 | 4.1606e-06 | 0.038117
9681.23 | 0.12933 | 0.14777 | 0.15216 | 0.15022 | 0.11896 | 0.10379 | 0.46276 | 12 | 6 | 0.80224 | 4.1573e-06 | 4.1573e-06 | 0.038121
9682.23 | 0.12924 | 0.14768 | 0.15253 | 0.15037 | 0.11863 | 0.10379 | 0.46238 | 12 | 6 | 0.80224 | 4.1573e-06 | 4.1573e-06 | 0.038125
9683.23 | 0.12954 | 0.14789 | 0.15283 | 0.15024 | 0.11869 | 0.10408 | 0.46257 | 12 | 6 | 0.80327 | 4.1626e-06 | 4.1626e-06 | 0.03813
9684.23 | 0.1291 | 0.14781 | 0.15281 | 0.15039 | 0.11873 | 0.10387 | 0.46264 | 12 | 6 | 0.80271 | 4.1598e-06 | 4.1598e-06 | 0.038134
9685.23 | 0.12941 | 0.14808 | 0.15266 | 0.15039 | 0.11867 | 0.10398 | 0.46253 | 12 | 6 | 0.80319 | 4.1622e-06 | 4.1622e-06 | 0.038138
9686.23 | 0.1296 | 0.14804 | 0.15262 | 0.1502 | 0.11869 | 0.10373 | 0.46283 | 12 | 6 | 0.80288 | 4.1606e-06 | 4.1606e-06 | 0.038142
9687.23 | 0.12925 | 0.14793 | 0.15256 | 0.15048 | 0.11878 | 0.10385 | 0.46253 | 12 | 6 | 0.80286 | 4.1605e-06 | 4.1605e-06 | 0.038146
9688.23 | 0.12931 | 0.14785 | 0.15258 | 0.15026 | 0.11867 | 0.10379 | 0.46276 | 12 | 6 | 0.80246 | 4.1585e-06 | 4.1585e-06 | 0.03815
9689.23 | 0.1292 | 0.14806 | 0.15241 | 0.15047 | 0.11846 | 0.10417 | 0.46242 | 12 | 6 | 0.80277 | 4.1601e-06 | 4.1601e-06 | 0.038155
9690.23 | 0.12952 | 0.14781 | 0.15264 | 0.15037 | 0.11865 | 0.10398 | 0.46249 | 12 | 6 | 0.80298 | 4.1611e-06 | 4.1611e-06 | 0.038159
9691.23 | 0.12916 | 0.14781 | 0.15252 | 0.14999 | 0.11871 | 0.1039 | 0.46264 | 12 | 6 | 0.8021 | 4.1566e-06 | 4.1566e-06 | 0.038163
9692.23 | 0.12939 | 0.14799 | 0.15253 | 0.15014 | 0.11867 | 0.10387 | 0.46264 | 12 | 6 | 0.80258 | 4.1591e-06 | 4.1591e-06 | 0.038167
9693.23 | 0.12967 | 0.14799 | 0.15251 | 0.15045 | 0.11855 | 0.1041 | 0.46276 | 12 | 6 | 0.80326 | 4.1626e-06 | 4.1626e-06 | 0.038171
9694.23 | 0.12958 | 0.14829 | 0.15262 | 0.15039 | 0.11878 | 0.10444 | 0.46264 | 12 | 6 | 0.8041 | 4.167e-06 | 4.167e-06 | 0.038175
9695.23 | 0.12927 | 0.14835 | 0.1527 | 0.1505 | 0.1185 | 0.10419 | 0.46264 | 12 | 6 | 0.80351 | 4.1639e-06 | 4.1639e-06 | 0.03818
9696.23 | 0.12956 | 0.14812 | 0.15264 | 0.1505 | 0.11859 | 0.10427 | 0.46272 | 12 | 6 | 0.80368 | 4.1648e-06 | 4.1648e-06 | 0.038184
9697.23 | 0.12931 | 0.14789 | 0.15268 | 0.15056 | 0.11838 | 0.10425 | 0.46264 | 12 | 6 | 0.80307 | 4.1616e-06 | 4.1616e-06 | 0.038188
9698.23 | 0.12939 | 0.14791 | 0.15277 | 0.15047 | 0.11886 | 0.10425 | 0.46264 | 12 | 6 | 0.80364 | 4.1646e-06 | 4.1646e-06 | 0.038192
9699.23 | 0.12975 | 0.14802 | 0.15266 | 0.15027 | 0.11854 | 0.10438 | 0.46249 | 12 | 6 | 0.80363 | 4.1645e-06 | 4.1645e-06 | 0.038196
9700.23 | 0.12943 | 0.14787 | 0.15254 | 0.15018 | 0.11865 | 0.10373 | 0.46238 | 12 | 6 | 0.80241 | 4.1582e-06 | 4.1582e-06 | 0.0382
9701.23 | 0.12943 | 0.14821 | 0.15283 | 0.15058 | 0.11869 | 0.10393 | 0.46291 | 12 | 6 | 0.80367 | 4.1647e-06 | 4.1647e-06 | 0.038205
9702.23 | 0.12962 | 0.14827 | 0.15283 | 0.15035 | 0.11876 | 0.1045 | 0.46264 | 12 | 6 | 0.80433 | 4.1682e-06 | 4.1682e-06 | 0.038209
9703.23 | 0.12927 | 0.14822 | 0.15275 | 0.15062 | 0.11892 | 0.10423 | 0.46234 | 12 | 6 | 0.80401 | 4.1665e-06 | 4.1665e-06 | 0.038213
9704.23 | 0.1291 | 0.148 | 0.15258 | 0.15068 | 0.11878 | 0.10425 | 0.46257 | 12 | 6 | 0.8034 | 4.1633e-06 | 4.1633e-06 | 0.038217
9705.23 | 0.12956 | 0.14825 | 0.15272 | 0.1505 | 0.1188 | 0.10411 | 0.46249 | 12 | 6 | 0.80395 | 4.1662e-06 | 4.1662e-06 | 0.038221
9706.23 | 0.12973 | 0.1482 | 0.15275 | 0.15047 | 0.11907 | 0.104 | 0.46291 | 12 | 6 | 0.80422 | 4.1676e-06 | 4.1676e-06 | 0.038225
9707.23 | 0.12962 | 0.14829 | 0.15272 | 0.15039 | 0.11875 | 0.10444 | 0.46249 | 12 | 6 | 0.8042 | 4.1675e-06 | 4.1675e-06 | 0.03823
9708.23 | 0.12956 | 0.14814 | 0.15277 | 0.15047 | 0.1189 | 0.10414 | 0.4628 | 12 | 6 | 0.80397 | 4.1663e-06 | 4.1663e-06 | 0.038234
9709.23 | 0.12929 | 0.14797 | 0.15279 | 0.15024 | 0.1185 | 0.1044 | 0.46253 | 12 | 6 | 0.80319 | 4.1622e-06 | 4.1622e-06 | 0.038238
9710.23 | 0.12958 | 0.1481 | 0.15256 | 0.15024 | 0.11876 | 0.10429 | 0.46249 | 12 | 6 | 0.80353 | 4.164e-06 | 4.164e-06 | 0.038242
9711.23 | 0.12923 | 0.14823 | 0.15268 | 0.15026 | 0.11844 | 0.10427 | 0.46249 | 12 | 6 | 0.80311 | 4.1618e-06 | 4.1618e-06 | 0.038246
9712.23 | 0.12916 | 0.14783 | 0.15272 | 0.15028 | 0.11838 | 0.10408 | 0.46268 | 12 | 6 | 0.80245 | 4.1584e-06 | 4.1584e-06 | 0.03825
9713.23 | 0.12948 | 0.14808 | 0.15243 | 0.15022 | 0.11871 | 0.10396 | 0.46253 | 12 | 6 | 0.80288 | 4.1607e-06 | 4.1607e-06 | 0.038255
9714.23 | 0.12969 | 0.14772 | 0.15266 | 0.15016 | 0.11859 | 0.10408 | 0.46242 | 12 | 6 | 0.8029 | 4.1607e-06 | 4.1607e-06 | 0.038259
9715.23 | 0.12931 | 0.14808 | 0.15253 | 0.15016 | 0.11869 | 0.10402 | 0.46253 | 12 | 6 | 0.80279 | 4.1602e-06 | 4.1602e-06 | 0.038263
9716.23 | 0.12939 | 0.14775 | 0.15262 | 0.15052 | 0.11854 | 0.10398 | 0.46264 | 12 | 6 | 0.8028 | 4.1602e-06 | 4.1602e-06 | 0.038267
9717.23 | 0.12912 | 0.1477 | 0.15262 | 0.15026 | 0.1184 | 0.10429 | 0.46257 | 12 | 6 | 0.80239 | 4.1581e-06 | 4.1581e-06 | 0.038271
9718.23 | 0.1295 | 0.14795 | 0.15266 | 0.15048 | 0.11859 | 0.10393 | 0.46283 | 12 | 6 | 0.80311 | 4.1618e-06 | 4.1618e-06 | 0.038275
9719.23 | 0.12954 | 0.14791 | 0.1527 | 0.15005 | 0.1185 | 0.10375 | 0.46287 | 12 | 6 | 0.80244 | 4.1584e-06 | 4.1584e-06 | 0.038279
9720.23 | 0.12969 | 0.14818 | 0.15258 | 0.15054 | 0.1184 | 0.10427 | 0.46261 | 12 | 6 | 0.80366 | 4.1647e-06 | 4.1647e-06 | 0.038284
9721.23 | 0.1295 | 0.14776 | 0.15252 | 0.15049 | 0.1189 | 0.10415 | 0.46257 | 12 | 6 | 0.80332 | 4.1629e-06 | 4.1629e-06 | 0.038288
9722.23 | 0.12948 | 0.14789 | 0.1527 | 0.15041 | 0.11848 | 0.10412 | 0.46257 | 12 | 6 | 0.80307 | 4.1616e-06 | 4.1616e-06 | 0.038292
9723.23 | 0.12885 | 0.14802 | 0.15289 | 0.15028 | 0.11855 | 0.104 | 0.46272 | 12 | 6 | 0.8026 | 4.1592e-06 | 4.1592e-06 | 0.038296
9724.23 | 0.12947 | 0.1476 | 0.15247 | 0.1503 | 0.1185 | 0.10417 | 0.46287 | 12 | 6 | 0.8025 | 4.1587e-06 | 4.1587e-06 | 0.0383
9725.23 | 0.12906 | 0.14802 | 0.15245 | 0.15005 | 0.1185 | 0.10408 | 0.46268 | 12 | 6 | 0.80215 | 4.1569e-06 | 4.1569e-06 | 0.038304
9726.23 | 0.12923 | 0.14806 | 0.15233 | 0.15043 | 0.11857 | 0.10389 | 0.46264 | 12 | 6 | 0.80252 | 4.1588e-06 | 4.1588e-06 | 0.038309
9727.23 | 0.1295 | 0.1481 | 0.15268 | 0.15041 | 0.11863 | 0.10417 | 0.46264 | 12 | 6 | 0.80349 | 4.1638e-06 | 4.1638e-06 | 0.038313
9728.23 | 0.12956 | 0.14776 | 0.15241 | 0.15007 | 0.11831 | 0.10423 | 0.46264 | 12 | 6 | 0.80233 | 4.1578e-06 | 4.1578e-06 | 0.038317
9729.23 | 0.12931 | 0.14783 | 0.15253 | 0.15018 | 0.11867 | 0.10427 | 0.46283 | 12 | 6 | 0.80279 | 4.1602e-06 | 4.1602e-06 | 0.038321
9730.23 | 0.12958 | 0.14776 | 0.15235 | 0.15049 | 0.11844 | 0.10398 | 0.46276 | 12 | 6 | 0.8026 | 4.1592e-06 | 4.1592e-06 | 0.038325
9731.23 | 0.12975 | 0.14823 | 0.15258 | 0.15054 | 0.11846 | 0.10423 | 0.46276 | 12 | 6 | 0.8038 | 4.1654e-06 | 4.1654e-06 | 0.038329
9732.23 | 0.1295 | 0.148 | 0.15245 | 0.15018 | 0.11867 | 0.10427 | 0.46283 | 12 | 6 | 0.80307 | 4.1616e-06 | 4.1616e-06 | 0.038334
9733.23 | 0.12952 | 0.14802 | 0.15249 | 0.15037 | 0.11833 | 0.10408 | 0.46276 | 12 | 6 | 0.80281 | 4.1603e-06 | 4.1603e-06 | 0.038338
9734.23 | 0.12956 | 0.14795 | 0.15275 | 0.15056 | 0.11861 | 0.10396 | 0.46299 | 12 | 6 | 0.8034 | 4.1633e-06 | 4.1633e-06 | 0.038342
9735.23 | 0.12948 | 0.14825 | 0.15232 | 0.15045 | 0.11886 | 0.10438 | 0.46261 | 12 | 6 | 0.80374 | 4.1651e-06 | 4.1651e-06 | 0.038346
9736.23 | 0.12962 | 0.14829 | 0.15268 | 0.15041 | 0.11882 | 0.1044 | 0.46268 | 12 | 6 | 0.80422 | 4.1676e-06 | 4.1676e-06 | 0.03835
9737.23 | 0.12925 | 0.14844 | 0.15291 | 0.15052 | 0.11865 | 0.10425 | 0.46264 | 12 | 6 | 0.80403 | 4.1666e-06 | 4.1666e-06 | 0.038354
9738.23 | 0.12945 | 0.14829 | 0.15294 | 0.15039 | 0.11886 | 0.10434 | 0.46268 | 12 | 6 | 0.80427 | 4.1679e-06 | 4.1679e-06 | 0.038359
9739.23 | 0.12964 | 0.14814 | 0.1527 | 0.15056 | 0.11861 | 0.10402 | 0.46264 | 12 | 6 | 0.80367 | 4.1647e-06 | 4.1647e-06 | 0.038363
9740.23 | 0.12962 | 0.14821 | 0.15279 | 0.15064 | 0.11869 | 0.10454 | 0.46268 | 12 | 6 | 0.80449 | 4.169e-06 | 4.169e-06 | 0.038367
9741.23 | 0.12958 | 0.14795 | 0.15268 | 0.15049 | 0.11873 | 0.10475 | 0.46257 | 12 | 6 | 0.80416 | 4.1673e-06 | 4.1673e-06 | 0.038371
9742.23 | 0.12986 | 0.14818 | 0.15277 | 0.15035 | 0.11859 | 0.10423 | 0.46272 | 12 | 6 | 0.80399 | 4.1664e-06 | 4.1664e-06 | 0.038375
9743.23 | 0.12988 | 0.14806 | 0.15237 | 0.15058 | 0.11903 | 0.10421 | 0.46257 | 12 | 6 | 0.80414 | 4.1672e-06 | 4.1672e-06 | 0.038379
9744.23 | 0.12946 | 0.14795 | 0.15256 | 0.15052 | 0.11867 | 0.10423 | 0.46272 | 12 | 6 | 0.8034 | 4.1633e-06 | 4.1633e-06 | 0.038384
9745.23 | 0.1296 | 0.14797 | 0.15277 | 0.15047 | 0.11873 | 0.10434 | 0.46276 | 12 | 6 | 0.80387 | 4.1658e-06 | 4.1658e-06 | 0.038388
9746.23 | 0.12971 | 0.14812 | 0.15271 | 0.15043 | 0.11874 | 0.10387 | 0.46287 | 12 | 6 | 0.80359 | 4.1643e-06 | 4.1643e-06 | 0.038392
9747.23 | 0.1296 | 0.14816 | 0.15247 | 0.15037 | 0.11895 | 0.10412 | 0.46272 | 12 | 6 | 0.80366 | 4.1647e-06 | 4.1647e-06 | 0.038396
9748.23 | 0.12969 | 0.14797 | 0.15268 | 0.15062 | 0.11865 | 0.10412 | 0.46276 | 12 | 6 | 0.80372 | 4.165e-06 | 4.165e-06 | 0.0384
9749.23 | 0.12967 | 0.14822 | 0.15254 | 0.1505 | 0.11867 | 0.10446 | 0.46249 | 12 | 6 | 0.80407 | 4.1668e-06 | 4.1668e-06 | 0.038404
9750.23 | 0.12971 | 0.14793 | 0.15264 | 0.15022 | 0.11869 | 0.10415 | 0.46264 | 12 | 6 | 0.80334 | 4.163e-06 | 4.163e-06 | 0.038409
9751.23 | 0.12954 | 0.14774 | 0.1526 | 0.1503 | 0.11848 | 0.10423 | 0.46245 | 12 | 6 | 0.80288 | 4.1607e-06 | 4.1607e-06 | 0.038413
9752.23 | 0.12931 | 0.1477 | 0.15268 | 0.15022 | 0.11848 | 0.10406 | 0.46261 | 12 | 6 | 0.80244 | 4.1584e-06 | 4.1584e-06 | 0.038417
9753.23 | 0.12914 | 0.148 | 0.15224 | 0.15028 | 0.11844 | 0.10417 | 0.46272 | 12 | 6 | 0.80227 | 4.1575e-06 | 4.1575e-06 | 0.038421
9754.23 | 0.12941 | 0.14797 | 0.1527 | 0.15029 | 0.1185 | 0.10429 | 0.46234 | 12 | 6 | 0.80315 | 4.162e-06 | 4.162e-06 | 0.038425
9755.23 | 0.12948 | 0.14804 | 0.15239 | 0.1503 | 0.11861 | 0.10419 | 0.46253 | 12 | 6 | 0.80302 | 4.1613e-06 | 4.1613e-06 | 0.038429
9756.23 | 0.12956 | 0.14797 | 0.15272 | 0.1503 | 0.11865 | 0.10421 | 0.46283 | 12 | 6 | 0.8034 | 4.1633e-06 | 4.1633e-06 | 0.038434
9757.23 | 0.12946 | 0.14783 | 0.15258 | 0.1502 | 0.1184 | 0.10421 | 0.46272 | 12 | 6 | 0.80269 | 4.1596e-06 | 4.1596e-06 | 0.038438
9758.23 | 0.12927 | 0.14791 | 0.15251 | 0.15045 | 0.11846 | 0.10398 | 0.46272 | 12 | 6 | 0.80258 | 4.1591e-06 | 4.1591e-06 | 0.038442
9759.23 | 0.12967 | 0.14797 | 0.15266 | 0.1503 | 0.11871 | 0.10421 | 0.46264 | 12 | 6 | 0.80351 | 4.1639e-06 | 4.1639e-06 | 0.038446
9760.23 | 0.12933 | 0.14793 | 0.15254 | 0.15024 | 0.11861 | 0.10396 | 0.46238 | 12 | 6 | 0.80261 | 4.1593e-06 | 4.1593e-06 | 0.03845
9761.23 | 0.12939 | 0.148 | 0.15281 | 0.15043 | 0.1188 | 0.104 | 0.46261 | 12 | 6 | 0.80343 | 4.1635e-06 | 4.1635e-06 | 0.038454
9762.23 | 0.12924 | 0.14791 | 0.15266 | 0.15047 | 0.1188 | 0.10394 | 0.4628 | 12 | 6 | 0.80302 | 4.1613e-06 | 4.1613e-06 | 0.038458
9763.23 | 0.12948 | 0.14808 | 0.15258 | 0.15014 | 0.11874 | 0.1041 | 0.46283 | 12 | 6 | 0.80313 | 4.1619e-06 | 4.1619e-06 | 0.038463
9764.23 | 0.12935 | 0.14822 | 0.15262 | 0.15031 | 0.11884 | 0.10417 | 0.46287 | 12 | 6 | 0.80351 | 4.1639e-06 | 4.1639e-06 | 0.038467
9765.23 | 0.12952 | 0.14804 | 0.15254 | 0.15031 | 0.11857 | 0.10421 | 0.46264 | 12 | 6 | 0.80321 | 4.1623e-06 | 4.1623e-06 | 0.038471
9766.229 | 0.1292 | 0.1481 | 0.1526 | 0.15054 | 0.1185 | 0.10389 | 0.46287 | 12 | 6 | 0.80283 | 4.1604e-06 | 4.1562e-06 | 0.038475
9767.229 | 0.1296 | 0.14787 | 0.15241 | 0.15058 | 0.11877 | 0.10406 | 0.46245 | 12 | 6 | 0.80328 | 4.1627e-06 | 4.1627e-06 | 0.038479
9768.229 | 0.12929 | 0.14789 | 0.15274 | 0.15031 | 0.11878 | 0.10429 | 0.46261 | 12 | 6 | 0.8033 | 4.1628e-06 | 4.1628e-06 | 0.038483
9769.229 | 0.12946 | 0.14823 | 0.1526 | 0.15035 | 0.11863 | 0.10425 | 0.46276 | 12 | 6 | 0.80353 | 4.164e-06 | 4.164e-06 | 0.038488
9770.229 | 0.12977 | 0.14806 | 0.1527 | 0.15075 | 0.11875 | 0.1045 | 0.4628 | 12 | 6 | 0.80452 | 4.1691e-06 | 4.1691e-06 | 0.038492
9771.229 | 0.12935 | 0.14829 | 0.15279 | 0.1507 | 0.11867 | 0.10406 | 0.46268 | 12 | 6 | 0.80385 | 4.1657e-06 | 4.1657e-06 | 0.038496
9772.229 | 0.12964 | 0.14816 | 0.15264 | 0.15031 | 0.11844 | 0.10427 | 0.4628 | 12 | 6 | 0.80345 | 4.1636e-06 | 4.1636e-06 | 0.0385
9773.229 | 0.12933 | 0.14822 | 0.15272 | 0.15062 | 0.11823 | 0.10415 | 0.46287 | 12 | 6 | 0.80327 | 4.1626e-06 | 4.1626e-06 | 0.038504
9774.229 | 0.12962 | 0.14823 | 0.15293 | 0.15039 | 0.11907 | 0.10427 | 0.46276 | 12 | 6 | 0.80451 | 4.1691e-06 | 4.1691e-06 | 0.038508
9775.229 | 0.12975 | 0.14833 | 0.15274 | 0.15064 | 0.11863 | 0.10436 | 0.4628 | 12 | 6 | 0.80445 | 4.1688e-06 | 4.1688e-06 | 0.038513
9776.229 | 0.12939 | 0.14816 | 0.15274 | 0.1506 | 0.11871 | 0.10406 | 0.46261 | 12 | 6 | 0.80364 | 4.1646e-06 | 4.1646e-06 | 0.038517
9777.229 | 0.1296 | 0.14789 | 0.15274 | 0.15014 | 0.11892 | 0.10435 | 0.4628 | 12 | 6 | 0.80363 | 4.1645e-06 | 4.1645e-06 | 0.038521
9778.229 | 0.12971 | 0.14822 | 0.15296 | 0.15054 | 0.11873 | 0.1044 | 0.46314 | 12 | 6 | 0.80456 | 4.1694e-06 | 4.1694e-06 | 0.038525
9779.229 | 0.12975 | 0.14816 | 0.15293 | 0.15079 | 0.11875 | 0.10414 | 0.46283 | 12 | 6 | 0.8045 | 4.169e-06 | 4.169e-06 | 0.038529
9780.229 | 0.12945 | 0.14789 | 0.15293 | 0.15043 | 0.11884 | 0.10408 | 0.46295 | 12 | 6 | 0.80361 | 4.1644e-06 | 4.1644e-06 | 0.038533
9781.229 | 0.1295 | 0.14816 | 0.15272 | 0.15073 | 0.11846 | 0.10415 | 0.46257 | 12 | 6 | 0.80372 | 4.165e-06 | 4.165e-06 | 0.038538
9782.229 | 0.12939 | 0.14816 | 0.15293 | 0.15071 | 0.11867 | 0.10414 | 0.4628 | 12 | 6 | 0.80399 | 4.1664e-06 | 4.1664e-06 | 0.038542
9783.229 | 0.12965 | 0.14821 | 0.15279 | 0.15033 | 0.11846 | 0.10404 | 0.46272 | 12 | 6 | 0.80349 | 4.1638e-06 | 4.1638e-06 | 0.038546
9784.229 | 0.1295 | 0.14816 | 0.15271 | 0.1506 | 0.11884 | 0.10392 | 0.46283 | 12 | 6 | 0.80374 | 4.1651e-06 | 4.1651e-06 | 0.03855
9785.229 | 0.12956 | 0.14818 | 0.15285 | 0.15047 | 0.11882 | 0.1044 | 0.4631 | 12 | 6 | 0.80428 | 4.1679e-06 | 4.1679e-06 | 0.038554
9786.229 | 0.12975 | 0.14802 | 0.15266 | 0.15037 | 0.11876 | 0.1044 | 0.46287 | 12 | 6 | 0.80397 | 4.1663e-06 | 4.1663e-06 | 0.038558
9787.229 | 0.12923 | 0.14825 | 0.15222 | 0.15018 | 0.11861 | 0.10417 | 0.46291 | 12 | 6 | 0.80267 | 4.1595e-06 | 4.1595e-06 | 0.038563
9788.229 | 0.12975 | 0.148 | 0.15279 | 0.15041 | 0.11855 | 0.10415 | 0.46283 | 12 | 6 | 0.80366 | 4.1647e-06 | 4.1647e-06 | 0.038567
9789.229 | 0.12958 | 0.14774 | 0.15251 | 0.1505 | 0.11836 | 0.10417 | 0.46249 | 12 | 6 | 0.80286 | 4.1606e-06 | 4.1606e-06 | 0.038571
9790.229 | 0.1296 | 0.14795 | 0.15291 | 0.15056 | 0.11857 | 0.1039 | 0.46264 | 12 | 6 | 0.80349 | 4.1638e-06 | 4.1638e-06 | 0.038575
9791.229 | 0.12922 | 0.148 | 0.15258 | 0.15037 | 0.11882 | 0.10408 | 0.46291 | 12 | 6 | 0.80307 | 4.1616e-06 | 4.1616e-06 | 0.038579
9792.229 | 0.12945 | 0.14775 | 0.15262 | 0.15008 | 0.1188 | 0.104 | 0.46249 | 12 | 6 | 0.80271 | 4.1597e-06 | 4.1597e-06 | 0.038583
9793.229 | 0.12929 | 0.14789 | 0.15264 | 0.15026 | 0.11896 | 0.10419 | 0.46283 | 12 | 6 | 0.80323 | 4.1624e-06 | 4.1624e-06 | 0.038588
9794.229 | 0.12948 | 0.14789 | 0.1526 | 0.15024 | 0.1185 | 0.1041 | 0.46283 | 12 | 6 | 0.8028 | 4.1602e-06 | 4.1602e-06 | 0.038592
9795.229 | 0.12941 | 0.14793 | 0.1527 | 0.15049 | 0.11884 | 0.10387 | 0.46291 | 12 | 6 | 0.80322 | 4.1624e-06 | 4.1624e-06 | 0.038596
9796.229 | 0.12933 | 0.148 | 0.15266 | 0.15018 | 0.11896 | 0.10391 | 0.46291 | 12 | 6 | 0.80303 | 4.1614e-06 | 4.1614e-06 | 0.0386
9797.229 | 0.12946 | 0.1481 | 0.15262 | 0.15039 | 0.11878 | 0.10444 | 0.4628 | 12 | 6 | 0.8038 | 4.1654e-06 | 4.1654e-06 | 0.038604
9798.229 | 0.12933 | 0.14806 | 0.1526 | 0.15018 | 0.11865 | 0.1045 | 0.46276 | 12 | 6 | 0.80332 | 4.1629e-06 | 4.1629e-06 | 0.038608
9799.229 | 0.12944 | 0.14804 | 0.15247 | 0.15058 | 0.11865 | 0.10402 | 0.46303 | 12 | 6 | 0.8032 | 4.1623e-06 | 4.1623e-06 | 0.038613
9800.229 | 0.12935 | 0.14787 | 0.1526 | 0.15045 | 0.11867 | 0.10414 | 0.46287 | 12 | 6 | 0.80307 | 4.1616e-06 | 4.1616e-06 | 0.038617
9801.229 | 0.12965 | 0.14795 | 0.15254 | 0.15058 | 0.11876 | 0.10372 | 0.46257 | 12 | 6 | 0.80321 | 4.1623e-06 | 4.1623e-06 | 0.038621
9802.229 | 0.12922 | 0.14814 | 0.15277 | 0.1502 | 0.11846 | 0.10394 | 0.46276 | 12 | 6 | 0.80273 | 4.1598e-06 | 4.1598e-06 | 0.038625
9803.229 | 0.12927 | 0.14793 | 0.15264 | 0.15071 | 0.11869 | 0.1041 | 0.46268 | 12 | 6 | 0.80334 | 4.163e-06 | 4.163e-06 | 0.038629
9804.229 | 0.12971 | 0.14795 | 0.15266 | 0.15043 | 0.11857 | 0.10377 | 0.46287 | 12 | 6 | 0.80309 | 4.1617e-06 | 4.1617e-06 | 0.038633
9805.229 | 0.12979 | 0.14783 | 0.15247 | 0.15056 | 0.11844 | 0.10417 | 0.46272 | 12 | 6 | 0.80327 | 4.1626e-06 | 4.1626e-06 | 0.038638
9806.229 | 0.12939 | 0.14806 | 0.15256 | 0.15037 | 0.11896 | 0.10398 | 0.46272 | 12 | 6 | 0.80332 | 4.1629e-06 | 4.1629e-06 | 0.038642
9807.229 | 0.12971 | 0.14816 | 0.15287 | 0.15052 | 0.11876 | 0.10423 | 0.4628 | 12 | 6 | 0.80426 | 4.1678e-06 | 4.1678e-06 | 0.038646
9808.229 | 0.12966 | 0.14802 | 0.15262 | 0.15077 | 0.11859 | 0.10406 | 0.46291 | 12 | 6 | 0.80372 | 4.165e-06 | 4.165e-06 | 0.03865
9809.229 | 0.1296 | 0.14831 | 0.15302 | 0.15062 | 0.11894 | 0.10404 | 0.46287 | 12 | 6 | 0.80453 | 4.1692e-06 | 4.1692e-06 | 0.038654
9810.229 | 0.1295 | 0.14821 | 0.1527 | 0.15045 | 0.11871 | 0.1041 | 0.46303 | 12 | 6 | 0.80366 | 4.1647e-06 | 4.1647e-06 | 0.038658
9811.229 | 0.12945 | 0.14812 | 0.15283 | 0.15045 | 0.11901 | 0.10415 | 0.46253 | 12 | 6 | 0.80401 | 4.1665e-06 | 4.1665e-06 | 0.038663
9812.229 | 0.12994 | 0.14837 | 0.15294 | 0.15039 | 0.11896 | 0.10431 | 0.46264 | 12 | 6 | 0.8049 | 4.1711e-06 | 4.1711e-06 | 0.038667
9813.229 | 0.12983 | 0.14816 | 0.15268 | 0.15048 | 0.11882 | 0.10404 | 0.46283 | 12 | 6 | 0.80401 | 4.1665e-06 | 4.1665e-06 | 0.038671
9814.229 | 0.12954 | 0.14791 | 0.15274 | 0.1506 | 0.11882 | 0.10421 | 0.46314 | 12 | 6 | 0.80381 | 4.1655e-06 | 4.1655e-06 | 0.038675
9815.229 | 0.12945 | 0.1481 | 0.15264 | 0.15041 | 0.11852 | 0.10402 | 0.46303 | 12 | 6 | 0.80313 | 4.1619e-06 | 4.1619e-06 | 0.038679
9816.229 | 0.12979 | 0.14839 | 0.15264 | 0.15062 | 0.11905 | 0.10421 | 0.46261 | 12 | 6 | 0.80469 | 4.17e-06 | 4.17e-06 | 0.038683
9817.229 | 0.12977 | 0.14837 | 0.15277 | 0.1506 | 0.11856 | 0.10423 | 0.46287 | 12 | 6 | 0.8043 | 4.168e-06 | 4.168e-06 | 0.038688
9818.229 | 0.12929 | 0.14812 | 0.15302 | 0.1505 | 0.11878 | 0.10415 | 0.46291 | 12 | 6 | 0.80387 | 4.1658e-06 | 4.1658e-06 | 0.038692
9819.229 | 0.12948 | 0.14812 | 0.15268 | 0.15064 | 0.11856 | 0.10417 | 0.4628 | 12 | 6 | 0.80365 | 4.1646e-06 | 4.1646e-06 | 0.038696
9820.229 | 0.12918 | 0.148 | 0.15266 | 0.15045 | 0.11884 | 0.10444 | 0.46314 | 12 | 6 | 0.80357 | 4.1642e-06 | 4.1642e-06 | 0.0387
9821.229 | 0.1299 | 0.14804 | 0.15279 | 0.15043 | 0.11905 | 0.1041 | 0.46268 | 12 | 6 | 0.80431 | 4.168e-06 | 4.168e-06 | 0.038704
9822.229 | 0.12958 | 0.14804 | 0.15262 | 0.1503 | 0.11861 | 0.10412 | 0.4631 | 12 | 6 | 0.80327 | 4.1626e-06 | 4.1626e-06 | 0.038708
9823.229 | 0.12931 | 0.14795 | 0.15283 | 0.15048 | 0.11882 | 0.10412 | 0.46291 | 12 | 6 | 0.80351 | 4.1639e-06 | 4.1639e-06 | 0.038713
9824.229 | 0.12927 | 0.14783 | 0.15272 | 0.15049 | 0.11876 | 0.10414 | 0.46276 | 12 | 6 | 0.80321 | 4.1623e-06 | 4.1623e-06 | 0.038717
9825.229 | 0.12931 | 0.14819 | 0.15249 | 0.15043 | 0.11882 | 0.10417 | 0.46283 | 12 | 6 | 0.80342 | 4.1634e-06 | 4.1634e-06 | 0.038721
9826.229 | 0.12937 | 0.14795 | 0.15266 | 0.15052 | 0.11871 | 0.10393 | 0.46299 | 12 | 6 | 0.80313 | 4.1619e-06 | 4.1619e-06 | 0.038725
9827.229 | 0.12948 | 0.14814 | 0.15254 | 0.15035 | 0.11861 | 0.10419 | 0.4628 | 12 | 6 | 0.80332 | 4.1629e-06 | 4.1629e-06 | 0.038729
9828.229 | 0.12916 | 0.14814 | 0.15262 | 0.15056 | 0.11876 | 0.104 | 0.46268 | 12 | 6 | 0.80324 | 4.1625e-06 | 4.1625e-06 | 0.038733
9829.229 | 0.12952 | 0.14808 | 0.15262 | 0.15039 | 0.1188 | 0.10419 | 0.46291 | 12 | 6 | 0.80361 | 4.1644e-06 | 4.1644e-06 | 0.038738
9830.229 | 0.12935 | 0.14804 | 0.15262 | 0.15056 | 0.11829 | 0.10431 | 0.46268 | 12 | 6 | 0.80317 | 4.1621e-06 | 4.1621e-06 | 0.038742
9831.229 | 0.12946 | 0.14796 | 0.15285 | 0.15052 | 0.11873 | 0.10417 | 0.46283 | 12 | 6 | 0.8037 | 4.1649e-06 | 4.1649e-06 | 0.038746
9832.229 | 0.12946 | 0.14804 | 0.1526 | 0.15018 | 0.11875 | 0.104 | 0.46283 | 12 | 6 | 0.80304 | 4.1614e-06 | 4.1614e-06 | 0.03875
9833.229 | 0.12948 | 0.14804 | 0.1527 | 0.1503 | 0.11884 | 0.10419 | 0.46276 | 12 | 6 | 0.80355 | 4.1641e-06 | 4.1641e-06 | 0.038754
9834.229 | 0.12964 | 0.14802 | 0.1526 | 0.15068 | 0.11899 | 0.10366 | 0.46299 | 12 | 6 | 0.80359 | 4.1643e-06 | 4.1643e-06 | 0.038758
9835.229 | 0.12958 | 0.14795 | 0.15264 | 0.15066 | 0.11882 | 0.10436 | 0.4628 | 12 | 6 | 0.80401 | 4.1665e-06 | 4.1665e-06 | 0.038762
9836.229 | 0.12948 | 0.14774 | 0.1527 | 0.15054 | 0.11892 | 0.10431 | 0.46272 | 12 | 6 | 0.80368 | 4.1648e-06 | 4.1648e-06 | 0.038767
9837.229 | 0.12971 | 0.14825 | 0.15264 | 0.15058 | 0.1189 | 0.10415 | 0.46276 | 12 | 6 | 0.80424 | 4.1677e-06 | 4.1677e-06 | 0.038771
9838.229 | 0.12937 | 0.14785 | 0.15287 | 0.15064 | 0.11869 | 0.10412 | 0.4628 | 12 | 6 | 0.80353 | 4.164e-06 | 4.164e-06 | 0.038775
9839.229 | 0.12967 | 0.14831 | 0.1526 | 0.15077 | 0.1188 | 0.10429 | 0.46306 | 12 | 6 | 0.80445 | 4.1688e-06 | 4.1688e-06 | 0.038779
9840.229 | 0.12964 | 0.14825 | 0.15306 | 0.15068 | 0.11861 | 0.10421 | 0.46291 | 12 | 6 | 0.80444 | 4.1687e-06 | 4.1687e-06 | 0.038783
9841.229 | 0.1296 | 0.14787 | 0.15296 | 0.15064 | 0.11863 | 0.10421 | 0.46299 | 12 | 6 | 0.80391 | 4.166e-06 | 4.166e-06 | 0.038787
9842.229 | 0.12967 | 0.14821 | 0.15277 | 0.15077 | 0.11876 | 0.1041 | 0.46295 | 12 | 6 | 0.8043 | 4.168e-06 | 4.168e-06 | 0.038792
9843.229 | 0.13009 | 0.14822 | 0.15266 | 0.15077 | 0.11882 | 0.10423 | 0.46272 | 12 | 6 | 0.80479 | 4.1705e-06 | 4.1705e-06 | 0.038796
9844.229 | 0.12994 | 0.14804 | 0.15312 | 0.1505 | 0.11905 | 0.10427 | 0.46264 | 12 | 6 | 0.80492 | 4.1712e-06 | 4.1712e-06 | 0.0388
9845.229 | 0.12986 | 0.1481 | 0.1527 | 0.15049 | 0.11888 | 0.10436 | 0.46264 | 12 | 6 | 0.80439 | 4.1685e-06 | 4.1685e-06 | 0.038804
9846.229 | 0.12948 | 0.14814 | 0.15285 | 0.1503 | 0.11879 | 0.10427 | 0.4631 | 12 | 6 | 0.80382 | 4.1655e-06 | 4.1655e-06 | 0.038808
9847.229 | 0.12998 | 0.14827 | 0.15287 | 0.15091 | 0.11857 | 0.10425 | 0.46299 | 12 | 6 | 0.80485 | 4.1708e-06 | 4.1708e-06 | 0.038812
9848.229 | 0.12967 | 0.14797 | 0.15268 | 0.1502 | 0.11875 | 0.10429 | 0.46287 | 12 | 6 | 0.80355 | 4.1641e-06 | 4.1641e-06 | 0.038817
9849.229 | 0.12983 | 0.14797 | 0.15283 | 0.15026 | 0.11867 | 0.10419 | 0.46295 | 12 | 6 | 0.80374 | 4.1651e-06 | 4.1651e-06 | 0.038821
9850.229 | 0.12933 | 0.14812 | 0.15281 | 0.15033 | 0.11873 | 0.10415 | 0.46287 | 12 | 6 | 0.80348 | 4.1637e-06 | 4.1637e-06 | 0.038825
9851.229 | 0.1295 | 0.14795 | 0.15252 | 0.15039 | 0.1188 | 0.10393 | 0.46287 | 12 | 6 | 0.8031 | 4.1617e-06 | 4.1617e-06 | 0.038829
9852.229 | 0.12977 | 0.14835 | 0.1526 | 0.15049 | 0.11859 | 0.10421 | 0.46261 | 12 | 6 | 0.80401 | 4.1665e-06 | 4.1665e-06 | 0.038833
9853.229 | 0.12943 | 0.14802 | 0.15268 | 0.15041 | 0.11867 | 0.10429 | 0.46295 | 12 | 6 | 0.80349 | 4.1638e-06 | 4.1638e-06 | 0.038837
9854.229 | 0.1295 | 0.14774 | 0.15272 | 0.15031 | 0.11873 | 0.10438 | 0.46268 | 12 | 6 | 0.80338 | 4.1632e-06 | 4.1632e-06 | 0.038842
9855.229 | 0.12931 | 0.14777 | 0.15256 | 0.15056 | 0.11855 | 0.10394 | 0.46295 | 12 | 6 | 0.80271 | 4.1597e-06 | 4.1597e-06 | 0.038846
9856.229 | 0.12925 | 0.14766 | 0.15296 | 0.1506 | 0.11867 | 0.10402 | 0.4631 | 12 | 6 | 0.80317 | 4.1621e-06 | 4.1621e-06 | 0.03885
9857.229 | 0.12952 | 0.14796 | 0.15281 | 0.1503 | 0.11863 | 0.10421 | 0.46268 | 12 | 6 | 0.80343 | 4.1635e-06 | 4.1635e-06 | 0.038854
9858.229 | 0.12964 | 0.14797 | 0.15256 | 0.15045 | 0.11859 | 0.10433 | 0.46272 | 12 | 6 | 0.80353 | 4.164e-06 | 4.164e-06 | 0.038858
9859.229 | 0.12952 | 0.14791 | 0.1526 | 0.1507 | 0.1184 | 0.10413 | 0.46299 | 12 | 6 | 0.80326 | 4.1626e-06 | 4.1626e-06 | 0.038862
9860.229 | 0.12939 | 0.14831 | 0.15241 | 0.15037 | 0.11854 | 0.10434 | 0.4628 | 12 | 6 | 0.80336 | 4.1631e-06 | 4.1631e-06 | 0.038867
9861.229 | 0.12948 | 0.14806 | 0.15252 | 0.15041 | 0.11863 | 0.10415 | 0.46276 | 12 | 6 | 0.80326 | 4.1626e-06 | 4.1626e-06 | 0.038871
9862.229 | 0.12933 | 0.14793 | 0.15262 | 0.15026 | 0.11871 | 0.10436 | 0.46303 | 12 | 6 | 0.80321 | 4.1623e-06 | 4.1623e-06 | 0.038875
9863.229 | 0.12931 | 0.1481 | 0.15296 | 0.15047 | 0.11865 | 0.1041 | 0.4628 | 12 | 6 | 0.80359 | 4.1643e-06 | 4.1643e-06 | 0.038879
9864.229 | 0.12929 | 0.14797 | 0.15266 | 0.15028 | 0.11844 | 0.10421 | 0.4628 | 12 | 6 | 0.80284 | 4.1604e-06 | 4.1604e-06 | 0.038883
9865.229 | 0.12965 | 0.14797 | 0.15258 | 0.15052 | 0.11882 | 0.10411 | 0.46299 | 12 | 6 | 0.80366 | 4.1647e-06 | 4.1647e-06 | 0.038887
9866.229 | 0.12954 | 0.14827 | 0.1526 | 0.15066 | 0.11911 | 0.10414 | 0.46306 | 12 | 6 | 0.80431 | 4.1681e-06 | 4.1681e-06 | 0.038892
9867.229 | 0.12966 | 0.14787 | 0.15273 | 0.15018 | 0.11901 | 0.10431 | 0.46325 | 12 | 6 | 0.80376 | 4.1652e-06 | 4.1652e-06 | 0.038896
9868.229 | 0.12973 | 0.14795 | 0.15304 | 0.15024 | 0.11867 | 0.10417 | 0.46287 | 12 | 6 | 0.8038 | 4.1654e-06 | 4.1654e-06 | 0.0389
9869.229 | 0.12956 | 0.14789 | 0.15272 | 0.1505 | 0.11821 | 0.10408 | 0.4628 | 12 | 6 | 0.80296 | 4.161e-06 | 4.161e-06 | 0.038904
9870.229 | 0.12979 | 0.14793 | 0.15277 | 0.15041 | 0.11884 | 0.10442 | 0.46318 | 12 | 6 | 0.80416 | 4.1673e-06 | 4.1673e-06 | 0.038908
9871.229 | 0.12979 | 0.14804 | 0.15277 | 0.15045 | 0.1188 | 0.10433 | 0.46291 | 12 | 6 | 0.80418 | 4.1674e-06 | 4.1674e-06 | 0.038912
9872.229 | 0.12937 | 0.14816 | 0.15283 | 0.1505 | 0.11899 | 0.10429 | 0.4628 | 12 | 6 | 0.80414 | 4.1672e-06 | 4.1672e-06 | 0.038917
9873.229 | 0.12964 | 0.14827 | 0.15287 | 0.1506 | 0.11894 | 0.1041 | 0.46287 | 12 | 6 | 0.80441 | 4.1686e-06 | 4.1686e-06 | 0.038921
9874.229 | 0.12939 | 0.14831 | 0.1526 | 0.15056 | 0.11884 | 0.10406 | 0.46303 | 12 | 6 | 0.80376 | 4.1652e-06 | 4.1652e-06 | 0.038925
9875.229 | 0.12983 | 0.14818 | 0.15304 | 0.15047 | 0.11884 | 0.10423 | 0.46287 | 12 | 6 | 0.80458 | 4.1695e-06 | 4.1695e-06 | 0.038929
9876.229 | 0.12966 | 0.14814 | 0.15289 | 0.15079 | 0.11888 | 0.10446 | 0.46306 | 12 | 6 | 0.80481 | 4.1706e-06 | 4.1706e-06 | 0.038933
9877.229 | 0.12956 | 0.1481 | 0.15304 | 0.15041 | 0.11869 | 0.10469 | 0.46318 | 12 | 6 | 0.80449 | 4.169e-06 | 4.169e-06 | 0.038937
9878.229 | 0.12962 | 0.1481 | 0.15264 | 0.15068 | 0.11909 | 0.10438 | 0.4628 | 12 | 6 | 0.8045 | 4.169e-06 | 4.169e-06 | 0.038942
9879.229 | 0.12956 | 0.14821 | 0.15273 | 0.15062 | 0.11882 | 0.10412 | 0.46272 | 12 | 6 | 0.80406 | 4.1668e-06 | 4.1668e-06 | 0.038946
9880.229 | 0.12983 | 0.14821 | 0.15258 | 0.15069 | 0.11884 | 0.10423 | 0.46295 | 12 | 6 | 0.80439 | 4.1685e-06 | 4.1685e-06 | 0.03895
9881.229 | 0.12948 | 0.14835 | 0.15294 | 0.15054 | 0.11873 | 0.10425 | 0.46295 | 12 | 6 | 0.80429 | 4.168e-06 | 4.168e-06 | 0.038954
9882.229 | 0.12958 | 0.14818 | 0.15275 | 0.15089 | 0.11915 | 0.10429 | 0.4631 | 12 | 6 | 0.80483 | 4.1707e-06 | 4.1707e-06 | 0.038958
9883.229 | 0.12962 | 0.14821 | 0.15279 | 0.15075 | 0.11888 | 0.10406 | 0.46306 | 12 | 6 | 0.80431 | 4.1681e-06 | 4.1681e-06 | 0.038962
9884.229 | 0.12969 | 0.14796 | 0.15283 | 0.15087 | 0.11917 | 0.10398 | 0.46295 | 12 | 6 | 0.8045 | 4.169e-06 | 4.169e-06 | 0.038967
9885.229 | 0.12979 | 0.14795 | 0.15304 | 0.15058 | 0.11863 | 0.10415 | 0.46295 | 12 | 6 | 0.80414 | 4.1672e-06 | 4.1672e-06 | 0.038971
9886.229 | 0.12956 | 0.14825 | 0.15249 | 0.15045 | 0.11875 | 0.10421 | 0.4628 | 12 | 6 | 0.8037 | 4.1649e-06 | 4.1649e-06 | 0.038975
9887.229 | 0.12935 | 0.14796 | 0.15268 | 0.15047 | 0.11888 | 0.10408 | 0.46257 | 12 | 6 | 0.80341 | 4.1634e-06 | 4.1634e-06 | 0.038979
9888.229 | 0.12962 | 0.14808 | 0.15254 | 0.15037 | 0.11875 | 0.10434 | 0.46333 | 12 | 6 | 0.8037 | 4.1649e-06 | 4.1649e-06 | 0.038983
9889.229 | 0.12954 | 0.14808 | 0.15266 | 0.15043 | 0.11876 | 0.10429 | 0.46276 | 12 | 6 | 0.80376 | 4.1652e-06 | 4.1652e-06 | 0.038987
9890.229 | 0.1295 | 0.148 | 0.15283 | 0.15016 | 0.11852 | 0.10406 | 0.46291 | 12 | 6 | 0.80308 | 4.1617e-06 | 4.1617e-06 | 0.038992
9891.229 | 0.12981 | 0.14793 | 0.15289 | 0.15022 | 0.11863 | 0.10427 | 0.46291 | 12 | 6 | 0.80374 | 4.1651e-06 | 4.1651e-06 | 0.038996
9892.229 | 0.12963 | 0.14779 | 0.15264 | 0.15058 | 0.11899 | 0.10438 | 0.46291 | 12 | 6 | 0.80403 | 4.1666e-06 | 4.1666e-06 | 0.039
9893.229 | 0.12939 | 0.14812 | 0.15275 | 0.15033 | 0.11895 | 0.10394 | 0.46325 | 12 | 6 | 0.80349 | 4.1638e-06 | 4.1638e-06 | 0.039004
9894.229 | 0.12979 | 0.14818 | 0.15258 | 0.15045 | 0.11903 | 0.10442 | 0.46291 | 12 | 6 | 0.80445 | 4.1688e-06 | 4.1688e-06 | 0.039008
9895.229 | 0.12962 | 0.14806 | 0.15258 | 0.15045 | 0.11865 | 0.10396 | 0.46287 | 12 | 6 | 0.80332 | 4.1629e-06 | 4.1629e-06 | 0.039012
9896.229 | 0.1292 | 0.14776 | 0.15283 | 0.15054 | 0.11867 | 0.10425 | 0.46287 | 12 | 6 | 0.80324 | 4.1625e-06 | 4.1625e-06 | 0.039017
9897.229 | 0.12944 | 0.14791 | 0.15279 | 0.15043 | 0.1189 | 0.10398 | 0.46276 | 12 | 6 | 0.80346 | 4.1636e-06 | 4.1636e-06 | 0.039021
9898.229 | 0.12956 | 0.14798 | 0.15268 | 0.15022 | 0.11877 | 0.10434 | 0.46268 | 12 | 6 | 0.80355 | 4.1641e-06 | 4.1641e-06 | 0.039025
9899.229 | 0.12935 | 0.14772 | 0.15268 | 0.15026 | 0.11855 | 0.10414 | 0.46306 | 12 | 6 | 0.80269 | 4.1597e-06 | 4.1597e-06 | 0.039029
9900.229 | 0.12956 | 0.14785 | 0.1527 | 0.15049 | 0.11875 | 0.1044 | 0.4631 | 12 | 6 | 0.80374 | 4.1651e-06 | 4.1651e-06 | 0.039033
9901.229 | 0.12937 | 0.1481 | 0.15272 | 0.15049 | 0.11913 | 0.10412 | 0.46306 | 12 | 6 | 0.80392 | 4.166e-06 | 4.166e-06 | 0.039037
9902.229 | 0.12981 | 0.14793 | 0.15283 | 0.15081 | 0.11848 | 0.10396 | 0.46291 | 12 | 6 | 0.80381 | 4.1655e-06 | 4.1655e-06 | 0.039042
9903.229 | 0.1295 | 0.14799 | 0.15283 | 0.15058 | 0.11897 | 0.10421 | 0.46295 | 12 | 6 | 0.80409 | 4.1669e-06 | 4.1669e-06 | 0.039046
9904.229 | 0.12948 | 0.14812 | 0.15262 | 0.1503 | 0.11884 | 0.10423 | 0.46306 | 12 | 6 | 0.80359 | 4.1643e-06 | 4.1643e-06 | 0.03905
9905.229 | 0.12922 | 0.14779 | 0.15279 | 0.15066 | 0.11855 | 0.10415 | 0.46299 | 12 | 6 | 0.80317 | 4.1621e-06 | 4.1621e-06 | 0.039054
9906.229 | 0.12927 | 0.14806 | 0.15272 | 0.15039 | 0.1188 | 0.10452 | 0.46295 | 12 | 6 | 0.80376 | 4.1652e-06 | 4.1652e-06 | 0.039058
9907.229 | 0.12935 | 0.14798 | 0.15293 | 0.1505 | 0.1189 | 0.10429 | 0.46306 | 12 | 6 | 0.80395 | 4.1662e-06 | 4.1662e-06 | 0.039062
9908.229 | 0.12939 | 0.1481 | 0.15256 | 0.15087 | 0.11876 | 0.10421 | 0.46314 | 12 | 6 | 0.80389 | 4.1659e-06 | 4.1659e-06 | 0.039067
9909.229 | 0.12948 | 0.14835 | 0.15247 | 0.15033 | 0.11865 | 0.10431 | 0.46318 | 12 | 6 | 0.80359 | 4.1643e-06 | 4.1643e-06 | 0.039071
9910.229 | 0.12937 | 0.14837 | 0.15271 | 0.15062 | 0.11857 | 0.10427 | 0.46329 | 12 | 6 | 0.80391 | 4.166e-06 | 4.166e-06 | 0.039075
9911.229 | 0.12992 | 0.14816 | 0.15283 | 0.15051 | 0.1188 | 0.10456 | 0.46287 | 12 | 6 | 0.80477 | 4.1704e-06 | 4.1704e-06 | 0.039079
9912.229 | 0.12983 | 0.14843 | 0.15296 | 0.15079 | 0.11865 | 0.10454 | 0.46264 | 12 | 6 | 0.80519 | 4.1726e-06 | 4.1726e-06 | 0.039083
9913.229 | 0.12989 | 0.14818 | 0.15298 | 0.15064 | 0.11894 | 0.10431 | 0.46299 | 12 | 6 | 0.80493 | 4.1712e-06 | 4.1712e-06 | 0.039087
9914.229 | 0.12988 | 0.14848 | 0.15289 | 0.15062 | 0.11875 | 0.10463 | 0.46303 | 12 | 6 | 0.80525 | 4.1729e-06 | 4.1729e-06 | 0.039092
9915.229 | 0.12998 | 0.14808 | 0.15287 | 0.15066 | 0.11899 | 0.10419 | 0.4628 | 12 | 6 | 0.80477 | 4.1704e-06 | 4.1704e-06 | 0.039096
9916.229 | 0.12958 | 0.14825 | 0.15316 | 0.15048 | 0.11846 | 0.10448 | 0.46322 | 12 | 6 | 0.80441 | 4.1686e-06 | 4.1686e-06 | 0.0391
9917.229 | 0.12988 | 0.14808 | 0.15287 | 0.15066 | 0.11892 | 0.10467 | 0.46325 | 12 | 6 | 0.80507 | 4.172e-06 | 4.172e-06 | 0.039104
9918.229 | 0.12981 | 0.14831 | 0.15271 | 0.15071 | 0.11917 | 0.10429 | 0.46329 | 12 | 6 | 0.805 | 4.1716e-06 | 4.1716e-06 | 0.039108
9919.229 | 0.12979 | 0.14819 | 0.15285 | 0.15068 | 0.11896 | 0.10414 | 0.46314 | 12 | 6 | 0.8046 | 4.1695e-06 | 4.1695e-06 | 0.039112
9920.229 | 0.12985 | 0.14804 | 0.15275 | 0.15047 | 0.11869 | 0.1041 | 0.46283 | 12 | 6 | 0.8039 | 4.1659e-06 | 4.1659e-06 | 0.039117
9921.229 | 0.12973 | 0.14831 | 0.15298 | 0.15054 | 0.11888 | 0.10442 | 0.46303 | 12 | 6 | 0.80487 | 4.1709e-06 | 4.1709e-06 | 0.039121
9922.228 | 0.12969 | 0.14808 | 0.15258 | 0.15058 | 0.11882 | 0.10415 | 0.4631 | 12 | 6 | 0.80391 | 4.166e-06 | 4.1618e-06 | 0.039125
9923.228 | 0.12962 | 0.14804 | 0.15281 | 0.15039 | 0.11907 | 0.10406 | 0.4631 | 12 | 6 | 0.80399 | 4.1664e-06 | 4.1664e-06 | 0.039129
9924.228 | 0.12939 | 0.14778 | 0.15289 | 0.15071 | 0.11882 | 0.10454 | 0.46299 | 12 | 6 | 0.80412 | 4.1671e-06 | 4.1671e-06 | 0.039133
9925.228 | 0.12954 | 0.14825 | 0.15283 | 0.15041 | 0.11905 | 0.10438 | 0.46295 | 12 | 6 | 0.80447 | 4.1689e-06 | 4.1689e-06 | 0.039137
9926.228 | 0.12979 | 0.14818 | 0.15268 | 0.15039 | 0.11873 | 0.10419 | 0.46322 | 12 | 6 | 0.80395 | 4.1662e-06 | 4.1662e-06 | 0.039142
9927.228 | 0.12967 | 0.14778 | 0.15279 | 0.15047 | 0.11848 | 0.10455 | 0.46322 | 12 | 6 | 0.80374 | 4.1651e-06 | 4.1651e-06 | 0.039146
9928.228 | 0.12946 | 0.14781 | 0.15279 | 0.15056 | 0.11869 | 0.10435 | 0.46325 | 12 | 6 | 0.80366 | 4.1647e-06 | 4.1647e-06 | 0.03915
9929.228 | 0.12941 | 0.14802 | 0.15258 | 0.1503 | 0.1188 | 0.10435 | 0.46295 | 12 | 6 | 0.80345 | 4.1636e-06 | 4.1636e-06 | 0.039154
9930.228 | 0.12964 | 0.14787 | 0.15304 | 0.1505 | 0.11875 | 0.10421 | 0.4631 | 12 | 6 | 0.80401 | 4.1665e-06 | 4.1665e-06 | 0.039158
9931.228 | 0.1295 | 0.14795 | 0.15266 | 0.15056 | 0.11859 | 0.10477 | 0.46303 | 12 | 6 | 0.80403 | 4.1666e-06 | 4.1666e-06 | 0.039162
9932.228 | 0.12929 | 0.14804 | 0.15245 | 0.15073 | 0.11857 | 0.1044 | 0.4631 | 12 | 6 | 0.80349 | 4.1638e-06 | 4.1638e-06 | 0.039167
9933.228 | 0.12916 | 0.14791 | 0.15256 | 0.15039 | 0.11886 | 0.10431 | 0.46306 | 12 | 6 | 0.80319 | 4.1622e-06 | 4.1622e-06 | 0.039171
9934.228 | 0.12952 | 0.14806 | 0.15253 | 0.15014 | 0.11873 | 0.10433 | 0.46295 | 12 | 6 | 0.8033 | 4.1628e-06 | 4.1628e-06 | 0.039175
9935.228 | 0.12931 | 0.1477 | 0.15253 | 0.15068 | 0.11882 | 0.10446 | 0.46318 | 12 | 6 | 0.80349 | 4.1638e-06 | 4.1638e-06 | 0.039179
9936.228 | 0.12954 | 0.14802 | 0.15274 | 0.15054 | 0.11899 | 0.10412 | 0.46325 | 12 | 6 | 0.80395 | 4.1662e-06 | 4.1662e-06 | 0.039183
9937.228 | 0.12944 | 0.14783 | 0.15266 | 0.15043 | 0.11863 | 0.10425 | 0.46325 | 12 | 6 | 0.80324 | 4.1625e-06 | 4.1625e-06 | 0.039187
9938.228 | 0.12967 | 0.1481 | 0.15279 | 0.15056 | 0.11909 | 0.10446 | 0.46318 | 12 | 6 | 0.80468 | 4.1699e-06 | 4.1699e-06 | 0.039192
9939.228 | 0.12922 | 0.14808 | 0.1527 | 0.15077 | 0.11882 | 0.10431 | 0.46314 | 12 | 6 | 0.80389 | 4.1659e-06 | 4.1659e-06 | 0.039196
9940.228 | 0.12964 | 0.14831 | 0.15266 | 0.1505 | 0.11886 | 0.10438 | 0.46329 | 12 | 6 | 0.80435 | 4.1682e-06 | 4.1682e-06 | 0.0392
9941.228 | 0.12981 | 0.14814 | 0.15277 | 0.15043 | 0.11863 | 0.10465 | 0.4631 | 12 | 6 | 0.80443 | 4.1687e-06 | 4.1687e-06 | 0.039204
9942.228 | 0.12966 | 0.14777 | 0.15275 | 0.15045 | 0.11861 | 0.10427 | 0.46333 | 12 | 6 | 0.80351 | 4.1639e-06 | 4.1639e-06 | 0.039208
9943.228 | 0.12956 | 0.14791 | 0.15272 | 0.15058 | 0.11888 | 0.104 | 0.46295 | 12 | 6 | 0.80365 | 4.1646e-06 | 4.1646e-06 | 0.039212
9944.228 | 0.12941 | 0.14791 | 0.1526 | 0.15066 | 0.11873 | 0.10406 | 0.46306 | 12 | 6 | 0.80336 | 4.1631e-06 | 4.1631e-06 | 0.039217
9945.228 | 0.12952 | 0.14806 | 0.15243 | 0.15064 | 0.11872 | 0.10419 | 0.4631 | 12 | 6 | 0.80357 | 4.1642e-06 | 4.1642e-06 | 0.039221
9946.228 | 0.12941 | 0.14798 | 0.15249 | 0.15085 | 0.11875 | 0.10421 | 0.46329 | 12 | 6 | 0.80368 | 4.1648e-06 | 4.1648e-06 | 0.039225
9947.228 | 0.12969 | 0.14814 | 0.1526 | 0.15056 | 0.11903 | 0.10448 | 0.46333 | 12 | 6 | 0.80451 | 4.1691e-06 | 4.1691e-06 | 0.039229
9948.228 | 0.12931 | 0.1482 | 0.15266 | 0.15054 | 0.11871 | 0.10444 | 0.46325 | 12 | 6 | 0.80386 | 4.1657e-06 | 4.1657e-06 | 0.039233
9949.228 | 0.1299 | 0.14799 | 0.15281 | 0.15056 | 0.11869 | 0.10419 | 0.4631 | 12 | 6 | 0.80414 | 4.1672e-06 | 4.1672e-06 | 0.039237
9950.228 | 0.12969 | 0.14799 | 0.15294 | 0.15066 | 0.11905 | 0.10421 | 0.46306 | 12 | 6 | 0.80454 | 4.1693e-06 | 4.1693e-06 | 0.039242
9951.228 | 0.12969 | 0.14818 | 0.15302 | 0.15075 | 0.11901 | 0.10465 | 0.46325 | 12 | 6 | 0.80531 | 4.1732e-06 | 4.1732e-06 | 0.039246
9952.228 | 0.12981 | 0.14819 | 0.15298 | 0.15062 | 0.11882 | 0.10429 | 0.46329 | 12 | 6 | 0.80471 | 4.1701e-06 | 4.1701e-06 | 0.03925
9953.228 | 0.12984 | 0.148 | 0.15291 | 0.15068 | 0.11882 | 0.10442 | 0.46318 | 12 | 6 | 0.80468 | 4.1699e-06 | 4.1699e-06 | 0.039254
9954.228 | 0.12964 | 0.14816 | 0.153 | 0.15062 | 0.11875 | 0.10444 | 0.46291 | 12 | 6 | 0.8046 | 4.1695e-06 | 4.1695e-06 | 0.039258
9955.228 | 0.12956 | 0.14799 | 0.15281 | 0.15091 | 0.11878 | 0.10434 | 0.46303 | 12 | 6 | 0.80439 | 4.1684e-06 | 4.1684e-06 | 0.039262
9956.228 | 0.12979 | 0.14795 | 0.15283 | 0.15054 | 0.11913 | 0.10421 | 0.4631 | 12 | 6 | 0.80445 | 4.1688e-06 | 4.1688e-06 | 0.039267
9957.228 | 0.12971 | 0.14823 | 0.15298 | 0.15071 | 0.11892 | 0.10438 | 0.46322 | 12 | 6 | 0.80494 | 4.1713e-06 | 4.1713e-06 | 0.039271
9958.228 | 0.12969 | 0.1482 | 0.15264 | 0.15049 | 0.11909 | 0.10417 | 0.46291 | 12 | 6 | 0.80428 | 4.1679e-06 | 4.1679e-06 | 0.039275
9959.228 | 0.12954 | 0.14804 | 0.15281 | 0.15058 | 0.11863 | 0.10431 | 0.4631 | 12 | 6 | 0.80391 | 4.166e-06 | 4.166e-06 | 0.039279
9960.228 | 0.12971 | 0.14814 | 0.15291 | 0.15089 | 0.1189 | 0.10434 | 0.46299 | 12 | 6 | 0.80489 | 4.171e-06 | 4.171e-06 | 0.039283
9961.228 | 0.12929 | 0.14816 | 0.15275 | 0.15077 | 0.11861 | 0.10461 | 0.46257 | 12 | 6 | 0.8042 | 4.1675e-06 | 4.1675e-06 | 0.039287
9962.228 | 0.12988 | 0.14793 | 0.15252 | 0.15056 | 0.11895 | 0.10463 | 0.46314 | 12 | 6 | 0.80448 | 4.1689e-06 | 4.1689e-06 | 0.039292
9963.228 | 0.12962 | 0.14819 | 0.1527 | 0.1506 | 0.11876 | 0.10431 | 0.46322 | 12 | 6 | 0.80418 | 4.1674e-06 | 4.1674e-06 | 0.039296
9964.228 | 0.12965 | 0.14791 | 0.15315 | 0.15075 | 0.11875 | 0.10415 | 0.46303 | 12 | 6 | 0.80437 | 4.1683e-06 | 4.1683e-06 | 0.0393
9965.228 | 0.12967 | 0.14779 | 0.15272 | 0.15043 | 0.11865 | 0.10419 | 0.46329 | 12 | 6 | 0.80346 | 4.1636e-06 | 4.1636e-06 | 0.039304
9966.228 | 0.12971 | 0.14818 | 0.15272 | 0.15012 | 0.1189 | 0.10404 | 0.46314 | 12 | 6 | 0.80367 | 4.1647e-06 | 4.1647e-06 | 0.039308
9967.228 | 0.12929 | 0.1481 | 0.15308 | 0.15047 | 0.11867 | 0.10436 | 0.46322 | 12 | 6 | 0.80397 | 4.1663e-06 | 4.1663e-06 | 0.039312
9968.228 | 0.12954 | 0.14822 | 0.15272 | 0.15033 | 0.11909 | 0.10396 | 0.46299 | 12 | 6 | 0.80386 | 4.1657e-06 | 4.1657e-06 | 0.039317
9969.228 | 0.12924 | 0.14799 | 0.15252 | 0.15049 | 0.11888 | 0.10442 | 0.46299 | 12 | 6 | 0.80353 | 4.164e-06 | 4.164e-06 | 0.039321
9970.228 | 0.12945 | 0.14774 | 0.1527 | 0.15049 | 0.11865 | 0.10406 | 0.46295 | 12 | 6 | 0.80307 | 4.1616e-06 | 4.1616e-06 | 0.039325
9971.228 | 0.12971 | 0.1481 | 0.15262 | 0.15054 | 0.11861 | 0.10444 | 0.46291 | 12 | 6 | 0.80403 | 4.1666e-06 | 4.1666e-06 | 0.039329
9972.228 | 0.12954 | 0.14802 | 0.15287 | 0.15039 | 0.11888 | 0.10413 | 0.46295 | 12 | 6 | 0.80384 | 4.1656e-06 | 4.1656e-06 | 0.039333
9973.228 | 0.12956 | 0.14799 | 0.15272 | 0.15045 | 0.11859 | 0.10417 | 0.4631 | 12 | 6 | 0.80347 | 4.1637e-06 | 4.1637e-06 | 0.039337
9974.228 | 0.12969 | 0.14787 | 0.15293 | 0.1501 | 0.11886 | 0.1045 | 0.46287 | 12 | 6 | 0.80395 | 4.1662e-06 | 4.1662e-06 | 0.039342
9975.228 | 0.1295 | 0.14812 | 0.15293 | 0.15035 | 0.11888 | 0.10431 | 0.46322 | 12 | 6 | 0.80408 | 4.1669e-06 | 4.1669e-06 | 0.039346
9976.228 | 0.12956 | 0.14812 | 0.15268 | 0.15043 | 0.11869 | 0.10436 | 0.4631 | 12 | 6 | 0.80383 | 4.1656e-06 | 4.1656e-06 | 0.03935
9977.228 | 0.12967 | 0.14793 | 0.15272 | 0.1506 | 0.11863 | 0.10433 | 0.46318 | 12 | 6 | 0.80388 | 4.1658e-06 | 4.1658e-06 | 0.039354
9978.228 | 0.12977 | 0.14812 | 0.15277 | 0.15026 | 0.11892 | 0.10436 | 0.46295 | 12 | 6 | 0.8042 | 4.1675e-06 | 4.1675e-06 | 0.039358
9979.228 | 0.12945 | 0.14797 | 0.15258 | 0.1509 | 0.11888 | 0.10438 | 0.46295 | 12 | 6 | 0.80416 | 4.1673e-06 | 4.1673e-06 | 0.039362
9980.228 | 0.12927 | 0.14785 | 0.15277 | 0.1507 | 0.11936 | 0.10415 | 0.4628 | 12 | 6 | 0.8041 | 4.167e-06 | 4.167e-06 | 0.039367
9981.228 | 0.12964 | 0.14797 | 0.15274 | 0.15071 | 0.11895 | 0.10436 | 0.4631 | 12 | 6 | 0.80437 | 4.1684e-06 | 4.1684e-06 | 0.039371
9982.228 | 0.12965 | 0.14799 | 0.15274 | 0.15031 | 0.11884 | 0.10425 | 0.46303 | 12 | 6 | 0.80378 | 4.1653e-06 | 4.1653e-06 | 0.039375
9983.228 | 0.12966 | 0.14816 | 0.15287 | 0.15045 | 0.1189 | 0.10437 | 0.46318 | 12 | 6 | 0.80439 | 4.1685e-06 | 4.1685e-06 | 0.039379
9984.228 | 0.1296 | 0.14781 | 0.15279 | 0.15045 | 0.11878 | 0.10394 | 0.4631 | 12 | 6 | 0.80338 | 4.1632e-06 | 4.1632e-06 | 0.039383
9985.228 | 0.12977 | 0.14795 | 0.15279 | 0.15068 | 0.11876 | 0.10452 | 0.46306 | 12 | 6 | 0.80447 | 4.1689e-06 | 4.1689e-06 | 0.039387
9986.228 | 0.12981 | 0.14804 | 0.15258 | 0.15047 | 0.11884 | 0.1044 | 0.46333 | 12 | 6 | 0.80414 | 4.1672e-06 | 4.1672e-06 | 0.039392
9987.228 | 0.12981 | 0.14804 | 0.15283 | 0.15062 | 0.11895 | 0.10436 | 0.46306 | 12 | 6 | 0.80462 | 4.1696e-06 | 4.1696e-06 | 0.039396
9988.228 | 0.12971 | 0.14812 | 0.15285 | 0.15083 | 0.11896 | 0.10433 | 0.46325 | 12 | 6 | 0.80479 | 4.1705e-06 | 4.1705e-06 | 0.0394
9989.228 | 0.12985 | 0.14833 | 0.15272 | 0.15081 | 0.11899 | 0.10461 | 0.46295 | 12 | 6 | 0.80531 | 4.1732e-06 | 4.1732e-06 | 0.039404
9990.228 | 0.12996 | 0.14829 | 0.15252 | 0.15058 | 0.11901 | 0.1044 | 0.46333 | 12 | 6 | 0.80477 | 4.1704e-06 | 4.1704e-06 | 0.039408
9991.228 | 0.12958 | 0.1482 | 0.15291 | 0.15106 | 0.11899 | 0.1044 | 0.46295 | 12 | 6 | 0.80514 | 4.1723e-06 | 4.1723e-06 | 0.039412
9992.228 | 0.12967 | 0.14818 | 0.15281 | 0.15054 | 0.11877 | 0.10454 | 0.46322 | 12 | 6 | 0.8045 | 4.169e-06 | 4.169e-06 | 0.039417
9993.228 | 0.12977 | 0.14841 | 0.15283 | 0.15056 | 0.11876 | 0.1041 | 0.4631 | 12 | 6 | 0.80443 | 4.1687e-06 | 4.1687e-06 | 0.039421
9994.228 | 0.12967 | 0.14818 | 0.15313 | 0.15089 | 0.11901 | 0.10475 | 0.46329 | 12 | 6 | 0.80563 | 4.1749e-06 | 4.1749e-06 | 0.039425
9995.228 | 0.12983 | 0.14821 | 0.15294 | 0.15073 | 0.11924 | 0.10419 | 0.46303 | 12 | 6 | 0.80515 | 4.1724e-06 | 4.1724e-06 | 0.039429
9996.228 | 0.12981 | 0.14846 | 0.15289 | 0.15081 | 0.11874 | 0.10436 | 0.46295 | 12 | 6 | 0.80507 | 4.172e-06 | 4.172e-06 | 0.039433
9997.228 | 0.1299 | 0.14829 | 0.15289 | 0.15079 | 0.11903 | 0.10423 | 0.46322 | 12 | 6 | 0.80513 | 4.1723e-06 | 4.1723e-06 | 0.039437
9998.228 | 0.12946 | 0.14839 | 0.15285 | 0.1506 | 0.1188 | 0.10435 | 0.46329 | 12 | 6 | 0.80445 | 4.1688e-06 | 4.1688e-06 | 0.039442
9999.228 | 0.12998 | 0.14818 | 0.15254 | 0.15041 | 0.11894 | 0.10437 | 0.46291 | 12 | 6 | 0.80441 | 4.1686e-06 | 4.1686e-06 | 0.039446
10000.228 | 0.12956 | 0.14818 | 0.15272 | 0.15068 | 0.1188 | 0.10425 | 0.46333 | 12 | 6 | 0.80418 | 4.1674e-06 | 4.1674e-06 | 0.03945
10001.228 | 0.12952 | 0.14814 | 0.15289 | 0.15051 | 0.11878 | 0.10459 | 0.46325 | 12 | 6 | 0.80443 | 4.1687e-06 | 4.1687e-06 | 0.039454
10002.228 | 0.12948 | 0.14821 | 0.15294 | 0.15071 | 0.11911 | 0.10408 | 0.46299 | 12 | 6 | 0.80454 | 4.1692e-06 | 4.1692e-06 | 0.039458
10003.228 | 0.12956 | 0.14814 | 0.153 | 0.15052 | 0.11882 | 0.10425 | 0.46295 | 12 | 6 | 0.80429 | 4.168e-06 | 4.168e-06 | 0.039462
10004.228 | 0.12965 | 0.14844 | 0.15283 | 0.15058 | 0.11876 | 0.10429 | 0.46329 | 12 | 6 | 0.80456 | 4.1693e-06 | 4.1693e-06 | 0.039467
10005.228 | 0.12975 | 0.14814 | 0.15285 | 0.15089 | 0.1189 | 0.10391 | 0.46341 | 12 | 6 | 0.80443 | 4.1687e-06 | 4.1687e-06 | 0.039471
10006.228 | 0.1296 | 0.14827 | 0.15283 | 0.15068 | 0.11907 | 0.10423 | 0.46318 | 12 | 6 | 0.80467 | 4.1699e-06 | 4.1699e-06 | 0.039475
10007.228 | 0.12973 | 0.14823 | 0.15279 | 0.15073 | 0.11871 | 0.10421 | 0.46341 | 12 | 6 | 0.80441 | 4.1686e-06 | 4.1686e-06 | 0.039479
10008.228 | 0.12975 | 0.14774 | 0.15272 | 0.15058 | 0.11855 | 0.10455 | 0.46295 | 12 | 6 | 0.8039 | 4.1659e-06 | 4.1659e-06 | 0.039483
10009.228 | 0.12971 | 0.1482 | 0.15306 | 0.1506 | 0.11871 | 0.10465 | 0.46306 | 12 | 6 | 0.80493 | 4.1712e-06 | 4.1712e-06 | 0.039488
10010.228 | 0.12964 | 0.14785 | 0.15279 | 0.15054 | 0.11867 | 0.10433 | 0.46325 | 12 | 6 | 0.80382 | 4.1655e-06 | 4.1655e-06 | 0.039492
10011.228 | 0.12958 | 0.14808 | 0.15274 | 0.15054 | 0.11886 | 0.10448 | 0.46329 | 12 | 6 | 0.80427 | 4.1679e-06 | 4.1679e-06 | 0.039496
10012.228 | 0.12988 | 0.14814 | 0.15304 | 0.15052 | 0.11888 | 0.1045 | 0.46291 | 12 | 6 | 0.80496 | 4.1714e-06 | 4.1714e-06 | 0.0395
10013.228 | 0.12962 | 0.14795 | 0.15268 | 0.15098 | 0.11903 | 0.1045 | 0.46318 | 12 | 6 | 0.80475 | 4.1703e-06 | 4.1703e-06 | 0.039504
10014.228 | 0.12973 | 0.14812 | 0.15281 | 0.15081 | 0.11892 | 0.10465 | 0.46295 | 12 | 6 | 0.80504 | 4.1718e-06 | 4.1718e-06 | 0.039508
10015.228 | 0.12952 | 0.14808 | 0.15272 | 0.15066 | 0.11897 | 0.10459 | 0.46303 | 12 | 6 | 0.80455 | 4.1693e-06 | 4.1693e-06 | 0.039513
10016.228 | 0.12965 | 0.14829 | 0.15295 | 0.15069 | 0.11913 | 0.1045 | 0.46329 | 12 | 6 | 0.80521 | 4.1727e-06 | 4.1727e-06 | 0.039517
10017.228 | 0.12975 | 0.14833 | 0.15274 | 0.15083 | 0.11873 | 0.10404 | 0.46318 | 12 | 6 | 0.80441 | 4.1686e-06 | 4.1686e-06 | 0.039521
10018.228 | 0.12964 | 0.14827 | 0.15275 | 0.15083 | 0.11873 | 0.10434 | 0.4631 | 12 | 6 | 0.80456 | 4.1693e-06 | 4.1693e-06 | 0.039525
10019.228 | 0.12937 | 0.14808 | 0.1527 | 0.15096 | 0.11886 | 0.10448 | 0.46295 | 12 | 6 | 0.80444 | 4.1687e-06 | 4.1687e-06 | 0.039529
10020.228 | 0.12958 | 0.14827 | 0.15277 | 0.15058 | 0.11909 | 0.10452 | 0.46314 | 12 | 6 | 0.80481 | 4.1706e-06 | 4.1706e-06 | 0.039533
10021.228 | 0.12937 | 0.14795 | 0.15283 | 0.15094 | 0.11882 | 0.10425 | 0.4631 | 12 | 6 | 0.80416 | 4.1673e-06 | 4.1673e-06 | 0.039538
10022.228 | 0.12937 | 0.14829 | 0.15294 | 0.15052 | 0.11888 | 0.10444 | 0.4631 | 12 | 6 | 0.80444 | 4.1687e-06 | 4.1687e-06 | 0.039542
10023.228 | 0.12979 | 0.14831 | 0.15294 | 0.15077 | 0.11886 | 0.10421 | 0.46333 | 12 | 6 | 0.80489 | 4.171e-06 | 4.171e-06 | 0.039546
10024.228 | 0.12992 | 0.14814 | 0.15277 | 0.15064 | 0.11882 | 0.10412 | 0.46306 | 12 | 6 | 0.80441 | 4.1685e-06 | 4.1685e-06 | 0.03955
10025.228 | 0.12971 | 0.14839 | 0.15308 | 0.1506 | 0.11888 | 0.10394 | 0.4631 | 12 | 6 | 0.8046 | 4.1695e-06 | 4.1695e-06 | 0.039554
10026.228 | 0.1295 | 0.14829 | 0.15293 | 0.15071 | 0.11905 | 0.10467 | 0.46314 | 12 | 6 | 0.80515 | 4.1724e-06 | 4.1724e-06 | 0.039558
10027.228 | 0.12977 | 0.14797 | 0.15283 | 0.1506 | 0.11871 | 0.10423 | 0.46337 | 12 | 6 | 0.8041 | 4.167e-06 | 4.167e-06 | 0.039563
10028.228 | 0.1296 | 0.14814 | 0.15258 | 0.15073 | 0.1188 | 0.10431 | 0.46303 | 12 | 6 | 0.80416 | 4.1673e-06 | 4.1673e-06 | 0.039567
10029.228 | 0.12983 | 0.14814 | 0.15279 | 0.15075 | 0.11878 | 0.10431 | 0.46303 | 12 | 6 | 0.8046 | 4.1696e-06 | 4.1696e-06 | 0.039571
10030.228 | 0.12969 | 0.1481 | 0.15272 | 0.1506 | 0.11857 | 0.10435 | 0.46325 | 12 | 6 | 0.80403 | 4.1666e-06 | 4.1666e-06 | 0.039575
10031.228 | 0.12956 | 0.1482 | 0.15281 | 0.15062 | 0.1188 | 0.10427 | 0.46325 | 12 | 6 | 0.80426 | 4.1678e-06 | 4.1678e-06 | 0.039579
10032.228 | 0.12945 | 0.14804 | 0.15285 | 0.15064 | 0.11892 | 0.10415 | 0.46325 | 12 | 6 | 0.80405 | 4.1667e-06 | 4.1667e-06 | 0.039583
10033.228 | 0.12941 | 0.14776 | 0.15256 | 0.15033 | 0.11905 | 0.10455 | 0.46303 | 12 | 6 | 0.80366 | 4.1647e-06 | 4.1647e-06 | 0.039588
10034.228 | 0.12935 | 0.14787 | 0.15291 | 0.1505 | 0.11873 | 0.10442 | 0.46314 | 12 | 6 | 0.80378 | 4.1653e-06 | 4.1653e-06 | 0.039592
10035.228 | 0.12948 | 0.14753 | 0.15268 | 0.15033 | 0.11865 | 0.10423 | 0.46344 | 12 | 6 | 0.8029 | 4.1607e-06 | 4.1607e-06 | 0.039596
10036.228 | 0.12967 | 0.14812 | 0.1527 | 0.15068 | 0.11897 | 0.10415 | 0.46314 | 12 | 6 | 0.80429 | 4.168e-06 | 4.168e-06 | 0.0396
10037.228 | 0.12952 | 0.14795 | 0.15258 | 0.15064 | 0.11888 | 0.10412 | 0.46341 | 12 | 6 | 0.80369 | 4.1648e-06 | 4.1648e-06 | 0.039604
10038.228 | 0.12925 | 0.1481 | 0.15274 | 0.15064 | 0.11875 | 0.10417 | 0.46344 | 12 | 6 | 0.80365 | 4.1646e-06 | 4.1646e-06 | 0.039608
10039.228 | 0.12954 | 0.14787 | 0.15279 | 0.15064 | 0.11882 | 0.10436 | 0.46344 | 12 | 6 | 0.80402 | 4.1666e-06 | 4.1666e-06 | 0.039613
10040.228 | 0.12935 | 0.14814 | 0.15268 | 0.15031 | 0.11894 | 0.10461 | 0.46329 | 12 | 6 | 0.80403 | 4.1666e-06 | 4.1666e-06 | 0.039617
10041.228 | 0.1292 | 0.14789 | 0.15266 | 0.15068 | 0.11878 | 0.10434 | 0.46322 | 12 | 6 | 0.80355 | 4.1641e-06 | 4.1641e-06 | 0.039621
10042.228 | 0.12965 | 0.14808 | 0.15256 | 0.15064 | 0.11873 | 0.10421 | 0.4631 | 12 | 6 | 0.80387 | 4.1658e-06 | 4.1658e-06 | 0.039625
10043.228 | 0.12943 | 0.14797 | 0.1526 | 0.15071 | 0.11882 | 0.1044 | 0.46329 | 12 | 6 | 0.80393 | 4.1661e-06 | 4.1661e-06 | 0.039629
10044.228 | 0.1295 | 0.14791 | 0.15254 | 0.15035 | 0.11857 | 0.10419 | 0.46368 | 12 | 6 | 0.80307 | 4.1616e-06 | 4.1616e-06 | 0.039633
10045.228 | 0.12945 | 0.14799 | 0.15262 | 0.1506 | 0.11892 | 0.10425 | 0.46322 | 12 | 6 | 0.80382 | 4.1655e-06 | 4.1655e-06 | 0.039638
10046.228 | 0.12916 | 0.14799 | 0.15272 | 0.15049 | 0.11865 | 0.10448 | 0.46333 | 12 | 6 | 0.80348 | 4.1637e-06 | 4.1637e-06 | 0.039642
10047.228 | 0.12945 | 0.14806 | 0.15256 | 0.15037 | 0.11882 | 0.10446 | 0.46329 | 12 | 6 | 0.80372 | 4.165e-06 | 4.165e-06 | 0.039646
10048.228 | 0.12945 | 0.14798 | 0.15249 | 0.15075 | 0.11886 | 0.1041 | 0.4631 | 12 | 6 | 0.80363 | 4.1645e-06 | 4.1645e-06 | 0.03965
10049.228 | 0.12956 | 0.14776 | 0.15289 | 0.15037 | 0.11878 | 0.10429 | 0.46314 | 12 | 6 | 0.80365 | 4.1646e-06 | 4.1646e-06 | 0.039654
10050.228 | 0.1296 | 0.14793 | 0.15266 | 0.15068 | 0.11857 | 0.10404 | 0.46318 | 12 | 6 | 0.80347 | 4.1637e-06 | 4.1637e-06 | 0.039658
10051.228 | 0.12975 | 0.14795 | 0.15283 | 0.15056 | 0.11901 | 0.10436 | 0.46337 | 12 | 6 | 0.80446 | 4.1688e-06 | 4.1688e-06 | 0.039663
10052.228 | 0.12943 | 0.14804 | 0.15296 | 0.1505 | 0.1189 | 0.10461 | 0.46329 | 12 | 6 | 0.80445 | 4.1688e-06 | 4.1688e-06 | 0.039667
10053.228 | 0.12897 | 0.14781 | 0.15266 | 0.15066 | 0.1188 | 0.10433 | 0.46325 | 12 | 6 | 0.80322 | 4.1624e-06 | 4.1624e-06 | 0.039671
10054.228 | 0.12958 | 0.14808 | 0.1527 | 0.1505 | 0.11886 | 0.1045 | 0.46329 | 12 | 6 | 0.80422 | 4.1676e-06 | 4.1676e-06 | 0.039675
10055.228 | 0.12929 | 0.14799 | 0.15296 | 0.15058 | 0.11884 | 0.1045 | 0.46333 | 12 | 6 | 0.80416 | 4.1673e-06 | 4.1673e-06 | 0.039679
10056.228 | 0.1295 | 0.14806 | 0.15279 | 0.15041 | 0.1188 | 0.1045 | 0.46352 | 12 | 6 | 0.80407 | 4.1668e-06 | 4.1668e-06 | 0.039683
10057.228 | 0.12939 | 0.14777 | 0.15277 | 0.15051 | 0.1189 | 0.10425 | 0.46333 | 12 | 6 | 0.80359 | 4.1643e-06 | 4.1643e-06 | 0.039688
10058.228 | 0.12922 | 0.14797 | 0.15262 | 0.15066 | 0.11903 | 0.10423 | 0.46325 | 12 | 6 | 0.80372 | 4.165e-06 | 4.165e-06 | 0.039692
10059.228 | 0.12925 | 0.14789 | 0.15247 | 0.15079 | 0.11894 | 0.10425 | 0.46337 | 12 | 6 | 0.80359 | 4.1643e-06 | 4.1643e-06 | 0.039696
10060.228 | 0.12969 | 0.14791 | 0.15262 | 0.15058 | 0.11861 | 0.10433 | 0.46337 | 12 | 6 | 0.80374 | 4.1651e-06 | 4.1651e-06 | 0.0397
10061.228 | 0.12992 | 0.14804 | 0.1526 | 0.15056 | 0.11886 | 0.10423 | 0.46371 | 12 | 6 | 0.80422 | 4.1676e-06 | 4.1676e-06 | 0.039704
10062.228 | 0.12939 | 0.14787 | 0.1527 | 0.15014 | 0.11869 | 0.10463 | 0.46341 | 12 | 6 | 0.80342 | 4.1634e-06 | 4.1634e-06 | 0.039708
10063.228 | 0.12952 | 0.14797 | 0.15273 | 0.15069 | 0.11894 | 0.10402 | 0.46325 | 12 | 6 | 0.80388 | 4.1658e-06 | 4.1658e-06 | 0.039713
10064.228 | 0.12931 | 0.14797 | 0.15268 | 0.15077 | 0.11913 | 0.10429 | 0.46341 | 12 | 6 | 0.80414 | 4.1672e-06 | 4.1672e-06 | 0.039717
10065.228 | 0.12971 | 0.14779 | 0.15285 | 0.15058 | 0.11894 | 0.10427 | 0.46333 | 12 | 6 | 0.80414 | 4.1672e-06 | 4.1672e-06 | 0.039721
10066.228 | 0.12956 | 0.14802 | 0.15275 | 0.15035 | 0.11876 | 0.10425 | 0.46303 | 12 | 6 | 0.8037 | 4.1649e-06 | 4.1649e-06 | 0.039725
10067.228 | 0.12939 | 0.148 | 0.15285 | 0.1507 | 0.11869 | 0.10417 | 0.46352 | 12 | 6 | 0.8038 | 4.1654e-06 | 4.1654e-06 | 0.039729
10068.228 | 0.12964 | 0.14825 | 0.15268 | 0.1505 | 0.11882 | 0.10436 | 0.46333 | 12 | 6 | 0.80426 | 4.1678e-06 | 4.1678e-06 | 0.039733
10069.228 | 0.12967 | 0.14798 | 0.15304 | 0.15045 | 0.11869 | 0.10469 | 0.46348 | 12 | 6 | 0.80452 | 4.1691e-06 | 4.1691e-06 | 0.039738
10070.228 | 0.12941 | 0.14785 | 0.15298 | 0.15056 | 0.11876 | 0.10442 | 0.46322 | 12 | 6 | 0.80399 | 4.1664e-06 | 4.1664e-06 | 0.039742
10071.228 | 0.12941 | 0.14816 | 0.15268 | 0.15033 | 0.11924 | 0.1045 | 0.46344 | 12 | 6 | 0.80432 | 4.1681e-06 | 4.1681e-06 | 0.039746
10072.228 | 0.12971 | 0.14779 | 0.15272 | 0.15081 | 0.11871 | 0.10454 | 0.46352 | 12 | 6 | 0.80427 | 4.1679e-06 | 4.1679e-06 | 0.03975
10073.228 | 0.12969 | 0.14808 | 0.15273 | 0.15045 | 0.11875 | 0.10423 | 0.46348 | 12 | 6 | 0.80393 | 4.1661e-06 | 4.1661e-06 | 0.039754
10074.228 | 0.12939 | 0.14789 | 0.15277 | 0.15051 | 0.11909 | 0.10411 | 0.46333 | 12 | 6 | 0.80376 | 4.1652e-06 | 4.1652e-06 | 0.039758
10075.228 | 0.12939 | 0.14825 | 0.15272 | 0.15052 | 0.11886 | 0.10459 | 0.46341 | 12 | 6 | 0.80433 | 4.1682e-06 | 4.1682e-06 | 0.039763
10076.228 | 0.12948 | 0.14818 | 0.15294 | 0.15073 | 0.11886 | 0.10444 | 0.46333 | 12 | 6 | 0.80464 | 4.1697e-06 | 4.1697e-06 | 0.039767
10077.228 | 0.12933 | 0.14804 | 0.15264 | 0.15056 | 0.11863 | 0.10431 | 0.46287 | 12 | 6 | 0.80351 | 4.1639e-06 | 4.1639e-06 | 0.039771
10078.227 | 0.12946 | 0.14797 | 0.15277 | 0.15071 | 0.11903 | 0.10413 | 0.46379 | 12 | 6 | 0.80408 | 4.1669e-06 | 4.1627e-06 | 0.039775
10079.227 | 0.1296 | 0.14831 | 0.15239 | 0.15062 | 0.11909 | 0.10419 | 0.46337 | 12 | 6 | 0.8042 | 4.1675e-06 | 4.1675e-06 | 0.039779
10080.227 | 0.1295 | 0.14812 | 0.15268 | 0.15049 | 0.11871 | 0.10408 | 0.46337 | 12 | 6 | 0.80357 | 4.1642e-06 | 4.1642e-06 | 0.039783
10081.227 | 0.12948 | 0.14827 | 0.15266 | 0.15049 | 0.11897 | 0.10427 | 0.46333 | 12 | 6 | 0.80414 | 4.1672e-06 | 4.1672e-06 | 0.039788
10082.227 | 0.12975 | 0.14823 | 0.15285 | 0.15069 | 0.11903 | 0.10461 | 0.46337 | 12 | 6 | 0.80518 | 4.1725e-06 | 4.1725e-06 | 0.039792
10083.227 | 0.12952 | 0.14795 | 0.15251 | 0.15081 | 0.11878 | 0.10429 | 0.46322 | 12 | 6 | 0.80386 | 4.1657e-06 | 4.1657e-06 | 0.039796
10084.227 | 0.12986 | 0.14814 | 0.15264 | 0.15071 | 0.11896 | 0.10411 | 0.4636 | 12 | 6 | 0.80443 | 4.1687e-06 | 4.1687e-06 | 0.0398
10085.227 | 0.12967 | 0.14819 | 0.15271 | 0.15068 | 0.11878 | 0.10457 | 0.46348 | 12 | 6 | 0.80462 | 4.1696e-06 | 4.1696e-06 | 0.039804
10086.227 | 0.12956 | 0.14816 | 0.15256 | 0.15056 | 0.11903 | 0.10427 | 0.4631 | 12 | 6 | 0.80414 | 4.1672e-06 | 4.1672e-06 | 0.039808
10087.227 | 0.12967 | 0.14797 | 0.15266 | 0.15047 | 0.11903 | 0.10438 | 0.46348 | 12 | 6 | 0.80418 | 4.1674e-06 | 4.1674e-06 | 0.039813
10088.227 | 0.12977 | 0.14814 | 0.15287 | 0.15058 | 0.11903 | 0.10431 | 0.46329 | 12 | 6 | 0.80469 | 4.17e-06 | 4.17e-06 | 0.039817
10089.227 | 0.12965 | 0.148 | 0.15304 | 0.15064 | 0.11882 | 0.10431 | 0.46329 | 12 | 6 | 0.80447 | 4.1689e-06 | 4.1689e-06 | 0.039821
10090.227 | 0.12952 | 0.14808 | 0.15266 | 0.1506 | 0.11896 | 0.1044 | 0.46303 | 12 | 6 | 0.80422 | 4.1676e-06 | 4.1676e-06 | 0.039825
10091.227 | 0.12985 | 0.14822 | 0.15262 | 0.15041 | 0.11888 | 0.10444 | 0.46356 | 12 | 6 | 0.80441 | 4.1686e-06 | 4.1686e-06 | 0.039829
10092.227 | 0.12954 | 0.14793 | 0.15262 | 0.15111 | 0.11892 | 0.10425 | 0.46333 | 12 | 6 | 0.80437 | 4.1684e-06 | 4.1684e-06 | 0.039833
10093.227 | 0.12927 | 0.14804 | 0.15293 | 0.15066 | 0.11876 | 0.10478 | 0.4631 | 12 | 6 | 0.80445 | 4.1688e-06 | 4.1688e-06 | 0.039838
10094.227 | 0.12971 | 0.14829 | 0.15287 | 0.15058 | 0.11903 | 0.10423 | 0.46322 | 12 | 6 | 0.80471 | 4.1701e-06 | 4.1701e-06 | 0.039842
10095.227 | 0.12967 | 0.14808 | 0.15285 | 0.15054 | 0.11882 | 0.10454 | 0.46329 | 12 | 6 | 0.80451 | 4.1691e-06 | 4.1691e-06 | 0.039846
10096.227 | 0.1292 | 0.1481 | 0.15287 | 0.15062 | 0.11878 | 0.10477 | 0.46356 | 12 | 6 | 0.80433 | 4.1682e-06 | 4.1682e-06 | 0.03985
10097.227 | 0.12941 | 0.14806 | 0.15312 | 0.1505 | 0.11861 | 0.10459 | 0.46322 | 12 | 6 | 0.80429 | 4.168e-06 | 4.168e-06 | 0.039854
10098.227 | 0.12967 | 0.14808 | 0.15302 | 0.15064 | 0.11896 | 0.10421 | 0.4636 | 12 | 6 | 0.80458 | 4.1694e-06 | 4.1694e-06 | 0.039858
10099.227 | 0.12954 | 0.14789 | 0.15281 | 0.15081 | 0.11913 | 0.10414 | 0.46322 | 12 | 6 | 0.80431 | 4.168e-06 | 4.168e-06 | 0.039863
10100.227 | 0.12948 | 0.14783 | 0.15317 | 0.15052 | 0.11882 | 0.10454 | 0.46325 | 12 | 6 | 0.80437 | 4.1684e-06 | 4.1684e-06 | 0.039867
10101.227 | 0.1295 | 0.14802 | 0.15275 | 0.15068 | 0.11894 | 0.10436 | 0.46333 | 12 | 6 | 0.80426 | 4.1678e-06 | 4.1678e-06 | 0.039871
10102.227 | 0.12945 | 0.14833 | 0.15256 | 0.15085 | 0.11894 | 0.10433 | 0.46325 | 12 | 6 | 0.80445 | 4.1688e-06 | 4.1688e-06 | 0.039875
10103.227 | 0.1295 | 0.14812 | 0.15274 | 0.15077 | 0.1192 | 0.10456 | 0.46325 | 12 | 6 | 0.80489 | 4.171e-06 | 4.171e-06 | 0.039879
10104.227 | 0.12956 | 0.14804 | 0.15275 | 0.15079 | 0.11884 | 0.10438 | 0.46371 | 12 | 6 | 0.80437 | 4.1683e-06 | 4.1683e-06 | 0.039883
10105.227 | 0.12956 | 0.1481 | 0.15289 | 0.15071 | 0.11913 | 0.1045 | 0.46341 | 12 | 6 | 0.80489 | 4.171e-06 | 4.171e-06 | 0.039888
10106.227 | 0.12983 | 0.14806 | 0.15262 | 0.15073 | 0.11894 | 0.10425 | 0.46344 | 12 | 6 | 0.80443 | 4.1686e-06 | 4.1686e-06 | 0.039892
10107.227 | 0.12952 | 0.14827 | 0.15277 | 0.15075 | 0.11905 | 0.1045 | 0.46348 | 12 | 6 | 0.80487 | 4.1709e-06 | 4.1709e-06 | 0.039896
10108.227 | 0.12977 | 0.14833 | 0.15294 | 0.15071 | 0.11899 | 0.10467 | 0.46337 | 12 | 6 | 0.80542 | 4.1738e-06 | 4.1738e-06 | 0.0399
10109.227 | 0.12977 | 0.14844 | 0.15308 | 0.1507 | 0.11895 | 0.10457 | 0.46318 | 12 | 6 | 0.80551 | 4.1743e-06 | 4.1743e-06 | 0.039904
10110.227 | 0.12973 | 0.14816 | 0.15289 | 0.15075 | 0.11918 | 0.10429 | 0.46333 | 12 | 6 | 0.805 | 4.1716e-06 | 4.1716e-06 | 0.039908
10111.227 | 0.12958 | 0.14858 | 0.15275 | 0.15083 | 0.11911 | 0.10452 | 0.46356 | 12 | 6 | 0.80536 | 4.1735e-06 | 4.1735e-06 | 0.039913
10112.227 | 0.12986 | 0.14802 | 0.15291 | 0.1505 | 0.11907 | 0.10448 | 0.46325 | 12 | 6 | 0.80485 | 4.1708e-06 | 4.1708e-06 | 0.039917
10113.227 | 0.12983 | 0.14833 | 0.15306 | 0.15087 | 0.11884 | 0.10459 | 0.46333 | 12 | 6 | 0.80552 | 4.1743e-06 | 4.1743e-06 | 0.039921
10114.227 | 0.12962 | 0.14825 | 0.15298 | 0.15106 | 0.11915 | 0.10434 | 0.46314 | 12 | 6 | 0.8054 | 4.1737e-06 | 4.1737e-06 | 0.039925
10115.227 | 0.12962 | 0.14804 | 0.15281 | 0.15071 | 0.11899 | 0.10475 | 0.46344 | 12 | 6 | 0.80492 | 4.1712e-06 | 4.1712e-06 | 0.039929
10116.227 | 0.12952 | 0.14833 | 0.15294 | 0.15079 | 0.11899 | 0.10461 | 0.46345 | 12 | 6 | 0.80519 | 4.1726e-06 | 4.1726e-06 | 0.039933
10117.227 | 0.12975 | 0.14833 | 0.15298 | 0.15077 | 0.11898 | 0.1044 | 0.46329 | 12 | 6 | 0.80521 | 4.1727e-06 | 4.1727e-06 | 0.039938
10118.227 | 0.1299 | 0.14841 | 0.15306 | 0.15079 | 0.11907 | 0.10488 | 0.46329 | 12 | 6 | 0.80611 | 4.1774e-06 | 4.1774e-06 | 0.039942
10119.227 | 0.12987 | 0.14843 | 0.15306 | 0.15075 | 0.11867 | 0.10465 | 0.46318 | 12 | 6 | 0.80542 | 4.1738e-06 | 4.1738e-06 | 0.039946
10120.227 | 0.12979 | 0.14812 | 0.1531 | 0.15079 | 0.11888 | 0.10458 | 0.46303 | 12 | 6 | 0.80525 | 4.1729e-06 | 4.1729e-06 | 0.03995
10121.227 | 0.12967 | 0.14814 | 0.15279 | 0.15052 | 0.11899 | 0.10442 | 0.46368 | 12 | 6 | 0.80454 | 4.1692e-06 | 4.1692e-06 | 0.039954
10122.227 | 0.12962 | 0.14808 | 0.15291 | 0.15083 | 0.11901 | 0.10476 | 0.46356 | 12 | 6 | 0.80521 | 4.1727e-06 | 4.1727e-06 | 0.039959
10123.227 | 0.12969 | 0.14806 | 0.15298 | 0.15047 | 0.11888 | 0.10431 | 0.4636 | 12 | 6 | 0.80439 | 4.1685e-06 | 4.1685e-06 | 0.039963
10124.227 | 0.1296 | 0.14819 | 0.15281 | 0.15041 | 0.11899 | 0.10446 | 0.46356 | 12 | 6 | 0.80446 | 4.1688e-06 | 4.1688e-06 | 0.039967
10125.227 | 0.12986 | 0.14793 | 0.15302 | 0.15096 | 0.11894 | 0.10467 | 0.46344 | 12 | 6 | 0.80538 | 4.1736e-06 | 4.1736e-06 | 0.039971
10126.227 | 0.12977 | 0.14816 | 0.15249 | 0.15079 | 0.1189 | 0.10427 | 0.46348 | 12 | 6 | 0.80437 | 4.1684e-06 | 4.1684e-06 | 0.039975
10127.227 | 0.12966 | 0.14839 | 0.15298 | 0.15077 | 0.11899 | 0.10419 | 0.46329 | 12 | 6 | 0.80498 | 4.1715e-06 | 4.1715e-06 | 0.039979
10128.227 | 0.12969 | 0.14831 | 0.15283 | 0.1506 | 0.11907 | 0.10427 | 0.46348 | 12 | 6 | 0.80477 | 4.1704e-06 | 4.1704e-06 | 0.039984
10129.227 | 0.12962 | 0.14831 | 0.15281 | 0.15087 | 0.11892 | 0.10467 | 0.46348 | 12 | 6 | 0.80519 | 4.1726e-06 | 4.1726e-06 | 0.039988
10130.227 | 0.13004 | 0.14802 | 0.15291 | 0.15094 | 0.11895 | 0.10423 | 0.46364 | 12 | 6 | 0.80509 | 4.1721e-06 | 4.1721e-06 | 0.039992
10131.227 | 0.12935 | 0.14783 | 0.15277 | 0.15085 | 0.11884 | 0.10477 | 0.46348 | 12 | 6 | 0.80441 | 4.1686e-06 | 4.1686e-06 | 0.039996
10132.227 | 0.12979 | 0.14816 | 0.15285 | 0.15049 | 0.1188 | 0.1048 | 0.46322 | 12 | 6 | 0.80489 | 4.171e-06 | 4.171e-06 | 0.04
10133.227 | 0.12945 | 0.14804 | 0.15277 | 0.15066 | 0.11882 | 0.10459 | 0.46337 | 12 | 6 | 0.80433 | 4.1682e-06 | 4.1682e-06 | 0.040004
10134.227 | 0.1295 | 0.14808 | 0.15254 | 0.15075 | 0.11905 | 0.10431 | 0.46329 | 12 | 6 | 0.80424 | 4.1677e-06 | 4.1677e-06 | 0.040009
10135.227 | 0.12939 | 0.14804 | 0.15287 | 0.15085 | 0.11911 | 0.10434 | 0.46318 | 12 | 6 | 0.8046 | 4.1696e-06 | 4.1696e-06 | 0.040013
10136.227 | 0.12967 | 0.14816 | 0.15285 | 0.15052 | 0.11884 | 0.10406 | 0.46344 | 12 | 6 | 0.8041 | 4.167e-06 | 4.167e-06 | 0.040017
10137.227 | 0.12964 | 0.14818 | 0.1526 | 0.15045 | 0.11886 | 0.10415 | 0.46325 | 12 | 6 | 0.80388 | 4.1658e-06 | 4.1658e-06 | 0.040021
10138.227 | 0.12979 | 0.14825 | 0.15237 | 0.15073 | 0.11886 | 0.10444 | 0.46322 | 12 | 6 | 0.80445 | 4.1688e-06 | 4.1688e-06 | 0.040025
10139.227 | 0.12946 | 0.14825 | 0.15308 | 0.1505 | 0.11899 | 0.10427 | 0.46352 | 12 | 6 | 0.80456 | 4.1693e-06 | 4.1693e-06 | 0.040029
10140.227 | 0.12914 | 0.14798 | 0.15291 | 0.15058 | 0.11867 | 0.10434 | 0.46314 | 12 | 6 | 0.80363 | 4.1645e-06 | 4.1645e-06 | 0.040034
10141.227 | 0.12922 | 0.14787 | 0.15294 | 0.15081 | 0.11896 | 0.1044 | 0.46325 | 12 | 6 | 0.8042 | 4.1675e-06 | 4.1675e-06 | 0.040038
10142.227 | 0.12965 | 0.14818 | 0.15306 | 0.15075 | 0.11882 | 0.10431 | 0.46352 | 12 | 6 | 0.80477 | 4.1704e-06 | 4.1704e-06 | 0.040042
10143.227 | 0.12952 | 0.14821 | 0.15285 | 0.15047 | 0.11896 | 0.10454 | 0.46356 | 12 | 6 | 0.80454 | 4.1692e-06 | 4.1692e-06 | 0.040046
10144.227 | 0.12981 | 0.14812 | 0.15293 | 0.15041 | 0.11911 | 0.10436 | 0.46341 | 12 | 6 | 0.80473 | 4.1702e-06 | 4.1702e-06 | 0.04005
10145.228 | 0.1296 | 0.14806 | 0.15287 | 0.15081 | 0.11884 | 0.10444 | 0.46318 | 12 | 6 | 0.80462 | 4.1696e-06 | 4.1738e-06 | 0.040054
10146.228 | 0.12954 | 0.14827 | 0.15281 | 0.15062 | 0.11911 | 0.10446 | 0.46367 | 12 | 6 | 0.80481 | 4.1706e-06 | 4.1706e-06 | 0.040059
10147.228 | 0.12981 | 0.14831 | 0.15274 | 0.15066 | 0.11911 | 0.10419 | 0.46337 | 12 | 6 | 0.80481 | 4.1706e-06 | 4.1706e-06 | 0.040063
10148.228 | 0.12958 | 0.14781 | 0.15281 | 0.151 | 0.11878 | 0.1045 | 0.46329 | 12 | 6 | 0.80449 | 4.169e-06 | 4.169e-06 | 0.040067
10149.228 | 0.12965 | 0.14789 | 0.15287 | 0.15092 | 0.11911 | 0.1044 | 0.46337 | 12 | 6 | 0.80484 | 4.1708e-06 | 4.1708e-06 | 0.040071
10150.228 | 0.12946 | 0.14825 | 0.15279 | 0.15069 | 0.11871 | 0.10469 | 0.46356 | 12 | 6 | 0.8046 | 4.1695e-06 | 4.1695e-06 | 0.040075
10151.228 | 0.12986 | 0.14825 | 0.15272 | 0.15058 | 0.1189 | 0.1044 | 0.46341 | 12 | 6 | 0.80471 | 4.1701e-06 | 4.1701e-06 | 0.040079
10152.228 | 0.12925 | 0.14819 | 0.1527 | 0.15029 | 0.11884 | 0.10408 | 0.4636 | 12 | 6 | 0.80336 | 4.1631e-06 | 4.1631e-06 | 0.040084
10153.228 | 0.1295 | 0.14804 | 0.15294 | 0.15092 | 0.11913 | 0.10427 | 0.46375 | 12 | 6 | 0.80481 | 4.1706e-06 | 4.1706e-06 | 0.040088
10154.228 | 0.12962 | 0.148 | 0.15293 | 0.15047 | 0.11897 | 0.10446 | 0.46337 | 12 | 6 | 0.80445 | 4.1688e-06 | 4.1688e-06 | 0.040092
10155.228 | 0.12946 | 0.1481 | 0.15256 | 0.15077 | 0.11896 | 0.10419 | 0.46383 | 12 | 6 | 0.80405 | 4.1667e-06 | 4.1667e-06 | 0.040096
10156.228 | 0.12967 | 0.14804 | 0.15289 | 0.15066 | 0.11876 | 0.10415 | 0.46341 | 12 | 6 | 0.80418 | 4.1674e-06 | 4.1674e-06 | 0.0401
10157.229 | 0.12973 | 0.14802 | 0.15293 | 0.15062 | 0.11871 | 0.10448 | 0.46352 | 12 | 6 | 0.80449 | 4.169e-06 | 4.1731e-06 | 0.040104
10158.229 | 0.12965 | 0.14799 | 0.15285 | 0.15062 | 0.11898 | 0.10452 | 0.46364 | 12 | 6 | 0.8046 | 4.1696e-06 | 4.1696e-06 | 0.040109
10159.229 | 0.12969 | 0.14808 | 0.15275 | 0.15062 | 0.11886 | 0.10475 | 0.46333 | 12 | 6 | 0.80475 | 4.1703e-06 | 4.1703e-06 | 0.040113
10160.229 | 0.12958 | 0.14799 | 0.15266 | 0.15119 | 0.11899 | 0.10459 | 0.46318 | 12 | 6 | 0.805 | 4.1716e-06 | 4.1716e-06 | 0.040117
10161.229 | 0.12971 | 0.14791 | 0.15293 | 0.15068 | 0.11896 | 0.10455 | 0.46341 | 12 | 6 | 0.80473 | 4.1702e-06 | 4.1702e-06 | 0.040121
10162.229 | 0.12969 | 0.14802 | 0.15281 | 0.15083 | 0.11869 | 0.10429 | 0.46356 | 12 | 6 | 0.80433 | 4.1682e-06 | 4.1682e-06 | 0.040125
10163.229 | 0.12981 | 0.14844 | 0.15298 | 0.15068 | 0.1188 | 0.10429 | 0.46356 | 12 | 6 | 0.805 | 4.1716e-06 | 4.1716e-06 | 0.040129
10164.229 | 0.12964 | 0.1482 | 0.15296 | 0.15111 | 0.11897 | 0.10446 | 0.46348 | 12 | 6 | 0.80534 | 4.1734e-06 | 4.1734e-06 | 0.040134
10165.229 | 0.12996 | 0.14842 | 0.15293 | 0.15071 | 0.11926 | 0.10446 | 0.46356 | 12 | 6 | 0.80574 | 4.1755e-06 | 4.1755e-06 | 0.040138
10166.229 | 0.12962 | 0.14823 | 0.15315 | 0.15073 | 0.11909 | 0.1044 | 0.46348 | 12 | 6 | 0.80523 | 4.1728e-06 | 4.1728e-06 | 0.040142
10167.229 | 0.12988 | 0.14816 | 0.15275 | 0.15085 | 0.11916 | 0.10419 | 0.46364 | 12 | 6 | 0.805 | 4.1716e-06 | 4.1716e-06 | 0.040146
10168.229 | 0.13009 | 0.14829 | 0.1531 | 0.15092 | 0.11922 | 0.10427 | 0.46371 | 12 | 6 | 0.8059 | 4.1763e-06 | 4.1763e-06 | 0.04015
10169.23 | 0.13038 | 0.14841 | 0.15302 | 0.15108 | 0.11903 | 0.10438 | 0.46356 | 12 | 6 | 0.8063 | 4.1784e-06 | 4.1825e-06 | 0.040155
10170.23 | 0.12964 | 0.14869 | 0.15315 | 0.15071 | 0.11901 | 0.10436 | 0.46368 | 12 | 6 | 0.80557 | 4.1746e-06 | 4.1746e-06 | 0.040159
10171.23 | 0.12946 | 0.14827 | 0.15251 | 0.15127 | 0.11903 | 0.10419 | 0.46337 | 12 | 6 | 0.80473 | 4.1702e-06 | 4.1702e-06 | 0.040163
10172.23 | 0.12975 | 0.14816 | 0.15296 | 0.151 | 0.11911 | 0.1044 | 0.46375 | 12 | 6 | 0.80538 | 4.1736e-06 | 4.1736e-06 | 0.040167
10173.23 | 0.12967 | 0.14802 | 0.153 | 0.15104 | 0.1188 | 0.10436 | 0.46337 | 12 | 6 | 0.8049 | 4.1711e-06 | 4.1711e-06 | 0.040171
10174.23 | 0.12973 | 0.14812 | 0.15293 | 0.15083 | 0.11916 | 0.10433 | 0.4636 | 12 | 6 | 0.8051 | 4.1721e-06 | 4.1721e-06 | 0.040175
10175.23 | 0.12975 | 0.14835 | 0.15306 | 0.15071 | 0.11896 | 0.10415 | 0.46352 | 12 | 6 | 0.80498 | 4.1715e-06 | 4.1715e-06 | 0.04018
10176.23 | 0.12979 | 0.14812 | 0.15306 | 0.15111 | 0.11892 | 0.10438 | 0.4636 | 12 | 6 | 0.80538 | 4.1736e-06 | 4.1736e-06 | 0.040184
10177.23 | 0.12971 | 0.14844 | 0.15285 | 0.15085 | 0.11909 | 0.10429 | 0.46341 | 12 | 6 | 0.80523 | 4.1728e-06 | 4.1728e-06 | 0.040188
10178.23 | 0.12983 | 0.14814 | 0.15289 | 0.151 | 0.11874 | 0.1045 | 0.46341 | 12 | 6 | 0.80509 | 4.1721e-06 | 4.1721e-06 | 0.040192
10179.23 | 0.12944 | 0.14808 | 0.1531 | 0.15081 | 0.11909 | 0.10494 | 0.4636 | 12 | 6 | 0.80546 | 4.174e-06 | 4.174e-06 | 0.040196
10180.23 | 0.12946 | 0.1481 | 0.15285 | 0.15087 | 0.11901 | 0.10446 | 0.46383 | 12 | 6 | 0.80475 | 4.1703e-06 | 4.1703e-06 | 0.0402
10181.231 | 0.12946 | 0.14802 | 0.15304 | 0.1509 | 0.11903 | 0.10438 | 0.4636 | 12 | 6 | 0.80485 | 4.1708e-06 | 4.175e-06 | 0.040205
10182.231 | 0.12981 | 0.14802 | 0.15298 | 0.15087 | 0.11911 | 0.10454 | 0.46387 | 12 | 6 | 0.80532 | 4.1733e-06 | 4.1733e-06 | 0.040209
10183.231 | 0.1295 | 0.14808 | 0.15291 | 0.15077 | 0.11899 | 0.10463 | 0.4636 | 12 | 6 | 0.80488 | 4.171e-06 | 4.171e-06 | 0.040213
10184.231 | 0.12943 | 0.14802 | 0.15287 | 0.15092 | 0.11888 | 0.10425 | 0.46348 | 12 | 6 | 0.80437 | 4.1684e-06 | 4.1684e-06 | 0.040217
10185.231 | 0.12943 | 0.14831 | 0.15264 | 0.15113 | 0.11907 | 0.10479 | 0.46352 | 12 | 6 | 0.80536 | 4.1735e-06 | 4.1735e-06 | 0.040221
10186.231 | 0.12956 | 0.14829 | 0.1527 | 0.15111 | 0.11876 | 0.10427 | 0.46375 | 12 | 6 | 0.80469 | 4.17e-06 | 4.17e-06 | 0.040225
10187.231 | 0.1299 | 0.14802 | 0.15256 | 0.15052 | 0.1189 | 0.10402 | 0.46344 | 12 | 6 | 0.80393 | 4.1661e-06 | 4.1661e-06 | 0.04023
10188.231 | 0.12954 | 0.14827 | 0.15266 | 0.15066 | 0.11888 | 0.10425 | 0.46348 | 12 | 6 | 0.80426 | 4.1678e-06 | 4.1678e-06 | 0.040234
10189.231 | 0.12952 | 0.14768 | 0.15296 | 0.15077 | 0.11903 | 0.10455 | 0.46364 | 12 | 6 | 0.80452 | 4.1691e-06 | 4.1691e-06 | 0.040238
10190.231 | 0.12946 | 0.14766 | 0.15293 | 0.15064 | 0.11899 | 0.10433 | 0.46352 | 12 | 6 | 0.80401 | 4.1665e-06 | 4.1665e-06 | 0.040242
10191.231 | 0.12981 | 0.14798 | 0.15266 | 0.15075 | 0.11913 | 0.1044 | 0.46337 | 12 | 6 | 0.80473 | 4.1702e-06 | 4.1702e-06 | 0.040246
10192.231 | 0.12939 | 0.14793 | 0.15321 | 0.15054 | 0.1189 | 0.10442 | 0.46322 | 12 | 6 | 0.80439 | 4.1684e-06 | 4.1684e-06 | 0.04025
10193.232 | 0.12931 | 0.14789 | 0.15277 | 0.1506 | 0.1189 | 0.1045 | 0.4636 | 12 | 6 | 0.80397 | 4.1663e-06 | 4.1704e-06 | 0.040255
10194.232 | 0.12975 | 0.14787 | 0.15281 | 0.15049 | 0.11899 | 0.1045 | 0.46329 | 12 | 6 | 0.80441 | 4.1686e-06 | 4.1686e-06 | 0.040259
10195.232 | 0.12981 | 0.1481 | 0.15331 | 0.15094 | 0.11863 | 0.10423 | 0.46367 | 12 | 6 | 0.80502 | 4.1717e-06 | 4.1717e-06 | 0.040263
10196.232 | 0.12927 | 0.14793 | 0.15285 | 0.15089 | 0.11909 | 0.10488 | 0.46333 | 12 | 6 | 0.80491 | 4.1711e-06 | 4.1711e-06 | 0.040267
10197.232 | 0.12941 | 0.14818 | 0.15287 | 0.15054 | 0.11915 | 0.10434 | 0.46325 | 12 | 6 | 0.80448 | 4.1689e-06 | 4.1689e-06 | 0.040271
10198.232 | 0.12956 | 0.14804 | 0.1527 | 0.15073 | 0.11909 | 0.10434 | 0.46356 | 12 | 6 | 0.80446 | 4.1688e-06 | 4.1688e-06 | 0.040275
10199.232 | 0.12962 | 0.148 | 0.1527 | 0.15085 | 0.11903 | 0.10444 | 0.46379 | 12 | 6 | 0.80464 | 4.1697e-06 | 4.1697e-06 | 0.04028
10200.232 | 0.1295 | 0.14774 | 0.15304 | 0.15071 | 0.11917 | 0.10463 | 0.46364 | 12 | 6 | 0.80479 | 4.1705e-06 | 4.1705e-06 | 0.040284
10201.232 | 0.12956 | 0.14806 | 0.15279 | 0.15075 | 0.11878 | 0.10438 | 0.46364 | 12 | 6 | 0.80433 | 4.1681e-06 | 4.1681e-06 | 0.040288
10202.232 | 0.12946 | 0.1481 | 0.15287 | 0.15069 | 0.11911 | 0.10433 | 0.46367 | 12 | 6 | 0.80456 | 4.1693e-06 | 4.1693e-06 | 0.040292
10203.232 | 0.1295 | 0.14798 | 0.15268 | 0.15092 | 0.11877 | 0.10423 | 0.46379 | 12 | 6 | 0.80409 | 4.1669e-06 | 4.1669e-06 | 0.040296
10204.232 | 0.12954 | 0.14797 | 0.15289 | 0.15092 | 0.1189 | 0.10455 | 0.46348 | 12 | 6 | 0.80477 | 4.1704e-06 | 4.1704e-06 | 0.0403
10205.233 | 0.12939 | 0.14804 | 0.15241 | 0.15079 | 0.11911 | 0.1044 | 0.46383 | 12 | 6 | 0.80414 | 4.1672e-06 | 4.1713e-06 | 0.040305
10206.233 | 0.12904 | 0.14833 | 0.15294 | 0.15077 | 0.1189 | 0.10448 | 0.4636 | 12 | 6 | 0.80447 | 4.1689e-06 | 4.1689e-06 | 0.040309
10207.233 | 0.12954 | 0.14783 | 0.15291 | 0.15073 | 0.11924 | 0.1045 | 0.46352 | 12 | 6 | 0.80475 | 4.1703e-06 | 4.1703e-06 | 0.040313
10208.233 | 0.12985 | 0.1482 | 0.15314 | 0.15087 | 0.11903 | 0.10454 | 0.46375 | 12 | 6 | 0.80561 | 4.1748e-06 | 4.1748e-06 | 0.040317
10209.233 | 0.12935 | 0.148 | 0.15279 | 0.15094 | 0.11915 | 0.10452 | 0.46337 | 12 | 6 | 0.80475 | 4.1703e-06 | 4.1703e-06 | 0.040321
10210.233 | 0.12975 | 0.14806 | 0.15266 | 0.15089 | 0.11915 | 0.10461 | 0.46364 | 12 | 6 | 0.80512 | 4.1722e-06 | 4.1722e-06 | 0.040326
10211.233 | 0.13017 | 0.14816 | 0.153 | 0.15094 | 0.11894 | 0.10436 | 0.4639 | 12 | 6 | 0.80558 | 4.1746e-06 | 4.1746e-06 | 0.04033
10212.233 | 0.12962 | 0.14797 | 0.15281 | 0.15077 | 0.11896 | 0.10438 | 0.4636 | 12 | 6 | 0.80451 | 4.1691e-06 | 4.1691e-06 | 0.040334
10213.233 | 0.12981 | 0.14816 | 0.15294 | 0.15091 | 0.11909 | 0.10423 | 0.46352 | 12 | 6 | 0.80513 | 4.1723e-06 | 4.1723e-06 | 0.040338
10214.233 | 0.12967 | 0.14827 | 0.15292 | 0.15066 | 0.11899 | 0.10457 | 0.46348 | 12 | 6 | 0.8051 | 4.1721e-06 | 4.1721e-06 | 0.040342
10215.233 | 0.12946 | 0.14806 | 0.15266 | 0.15108 | 0.11873 | 0.10467 | 0.46356 | 12 | 6 | 0.80466 | 4.1698e-06 | 4.1698e-06 | 0.040346
10216.233 | 0.1299 | 0.14818 | 0.153 | 0.15094 | 0.11899 | 0.1044 | 0.46333 | 12 | 6 | 0.80542 | 4.1738e-06 | 4.1738e-06 | 0.040351
10217.234 | 0.12964 | 0.14806 | 0.15304 | 0.1509 | 0.11907 | 0.1044 | 0.46344 | 12 | 6 | 0.80511 | 4.1722e-06 | 4.1764e-06 | 0.040355
10218.234 | 0.12952 | 0.14806 | 0.1527 | 0.15089 | 0.11894 | 0.10434 | 0.46387 | 12 | 6 | 0.80445 | 4.1688e-06 | 4.1688e-06 | 0.040359
10219.234 | 0.12958 | 0.14827 | 0.15294 | 0.1511 | 0.11899 | 0.10455 | 0.46367 | 12 | 6 | 0.80544 | 4.1739e-06 | 4.1739e-06 | 0.040363
10220.234 | 0.12984 | 0.14823 | 0.15289 | 0.151 | 0.11926 | 0.1049 | 0.46337 | 12 | 6 | 0.80613 | 4.1775e-06 | 4.1775e-06 | 0.040367
10221.234 | 0.12985 | 0.14827 | 0.15298 | 0.15106 | 0.11917 | 0.10459 | 0.46367 | 12 | 6 | 0.80592 | 4.1764e-06 | 4.1764e-06 | 0.040371
10222.234 | 0.1295 | 0.14837 | 0.15294 | 0.15087 | 0.11917 | 0.10452 | 0.46333 | 12 | 6 | 0.80536 | 4.1735e-06 | 4.1735e-06 | 0.040376
10223.234 | 0.12927 | 0.14831 | 0.15298 | 0.15094 | 0.11905 | 0.10433 | 0.4636 | 12 | 6 | 0.80488 | 4.171e-06 | 4.171e-06 | 0.04038
10224.234 | 0.12964 | 0.14829 | 0.15312 | 0.15064 | 0.11907 | 0.10463 | 0.46341 | 12 | 6 | 0.80538 | 4.1736e-06 | 4.1736e-06 | 0.040384
10225.234 | 0.12971 | 0.14806 | 0.15314 | 0.15089 | 0.11903 | 0.10461 | 0.46356 | 12 | 6 | 0.80544 | 4.1739e-06 | 4.1739e-06 | 0.040388
10226.234 | 0.12948 | 0.1482 | 0.15302 | 0.15049 | 0.11884 | 0.10459 | 0.46375 | 12 | 6 | 0.80462 | 4.1696e-06 | 4.1696e-06 | 0.040392
10227.234 | 0.12962 | 0.14802 | 0.15296 | 0.15081 | 0.11897 | 0.10419 | 0.46356 | 12 | 6 | 0.80458 | 4.1694e-06 | 4.1694e-06 | 0.040396
10228.234 | 0.12973 | 0.14825 | 0.15289 | 0.1507 | 0.11896 | 0.10431 | 0.46375 | 12 | 6 | 0.80483 | 4.1707e-06 | 4.1707e-06 | 0.040401
10229.235 | 0.12945 | 0.1481 | 0.15306 | 0.15092 | 0.11916 | 0.10452 | 0.46387 | 12 | 6 | 0.80521 | 4.1727e-06 | 4.1769e-06 | 0.040405
10230.235 | 0.12979 | 0.14812 | 0.15274 | 0.15079 | 0.11924 | 0.10431 | 0.46337 | 12 | 6 | 0.80498 | 4.1715e-06 | 4.1715e-06 | 0.040409
10231.235 | 0.12963 | 0.14829 | 0.15281 | 0.15088 | 0.1192 | 0.10459 | 0.46371 | 12 | 6 | 0.80542 | 4.1738e-06 | 4.1738e-06 | 0.040413
10232.235 | 0.12971 | 0.14799 | 0.15302 | 0.15106 | 0.11911 | 0.10467 | 0.46341 | 12 | 6 | 0.80556 | 4.1745e-06 | 4.1745e-06 | 0.040417
10233.235 | 0.12979 | 0.14846 | 0.15323 | 0.15089 | 0.11918 | 0.10457 | 0.46364 | 12 | 6 | 0.80613 | 4.1775e-06 | 4.1775e-06 | 0.040421
10234.235 | 0.1299 | 0.14862 | 0.15308 | 0.15092 | 0.11905 | 0.10442 | 0.46356 | 12 | 6 | 0.80599 | 4.1768e-06 | 4.1768e-06 | 0.040426
10235.235 | 0.12975 | 0.14816 | 0.15316 | 0.151 | 0.11897 | 0.10461 | 0.46417 | 12 | 6 | 0.80565 | 4.175e-06 | 4.175e-06 | 0.04043
10236.235 | 0.1296 | 0.14842 | 0.15294 | 0.15073 | 0.11951 | 0.10448 | 0.4636 | 12 | 6 | 0.80569 | 4.1752e-06 | 4.1752e-06 | 0.040434
10237.235 | 0.12965 | 0.14839 | 0.15302 | 0.15093 | 0.1188 | 0.10438 | 0.4636 | 12 | 6 | 0.80517 | 4.1725e-06 | 4.1725e-06 | 0.040438
10238.235 | 0.12964 | 0.14806 | 0.15287 | 0.15113 | 0.11928 | 0.10471 | 0.46375 | 12 | 6 | 0.80568 | 4.1752e-06 | 4.1752e-06 | 0.040442
10239.235 | 0.12962 | 0.1486 | 0.15293 | 0.15127 | 0.11915 | 0.1044 | 0.46375 | 12 | 6 | 0.80595 | 4.1766e-06 | 4.1766e-06 | 0.040447
10240.235 | 0.12973 | 0.14816 | 0.15279 | 0.15106 | 0.11903 | 0.10452 | 0.46375 | 12 | 6 | 0.80529 | 4.1731e-06 | 4.1731e-06 | 0.040451
10241.236 | 0.12965 | 0.1482 | 0.15327 | 0.15092 | 0.11938 | 0.10442 | 0.46344 | 12 | 6 | 0.80584 | 4.176e-06 | 4.1801e-06 | 0.040455
10242.236 | 0.12975 | 0.14844 | 0.15306 | 0.15081 | 0.11886 | 0.10446 | 0.46387 | 12 | 6 | 0.80538 | 4.1736e-06 | 4.1736e-06 | 0.040459
10243.236 | 0.12962 | 0.14829 | 0.15294 | 0.15096 | 0.11905 | 0.10415 | 0.46356 | 12 | 6 | 0.80502 | 4.1717e-06 | 4.1717e-06 | 0.040463
10244.236 | 0.12979 | 0.14821 | 0.15266 | 0.15087 | 0.11924 | 0.1044 | 0.46356 | 12 | 6 | 0.80517 | 4.1725e-06 | 4.1725e-06 | 0.040467
10245.236 | 0.12983 | 0.14814 | 0.15306 | 0.15091 | 0.11895 | 0.10473 | 0.46375 | 12 | 6 | 0.80561 | 4.1748e-06 | 4.1748e-06 | 0.040472
10246.236 | 0.12983 | 0.14819 | 0.15283 | 0.15079 | 0.11918 | 0.10421 | 0.4636 | 12 | 6 | 0.80504 | 4.1718e-06 | 4.1718e-06 | 0.040476
10247.236 | 0.12952 | 0.14812 | 0.15272 | 0.15081 | 0.11901 | 0.10436 | 0.46379 | 12 | 6 | 0.80454 | 4.1693e-06 | 4.1693e-06 | 0.04048
10248.236 | 0.12988 | 0.14777 | 0.15316 | 0.15052 | 0.11909 | 0.1045 | 0.46402 | 12 | 6 | 0.80492 | 4.1712e-06 | 4.1712e-06 | 0.040484
10249.236 | 0.1299 | 0.14806 | 0.15325 | 0.15064 | 0.11911 | 0.10477 | 0.46352 | 12 | 6 | 0.80573 | 4.1754e-06 | 4.1754e-06 | 0.040488
10250.236 | 0.13021 | 0.14808 | 0.15296 | 0.15081 | 0.11915 | 0.10433 | 0.46356 | 12 | 6 | 0.80553 | 4.1744e-06 | 4.1744e-06 | 0.040492
10251.236 | 0.12968 | 0.14814 | 0.15283 | 0.15052 | 0.11918 | 0.10446 | 0.46364 | 12 | 6 | 0.80481 | 4.1706e-06 | 4.1706e-06 | 0.040497
10252.236 | 0.12962 | 0.1481 | 0.15291 | 0.15075 | 0.1189 | 0.1049 | 0.46371 | 12 | 6 | 0.80517 | 4.1725e-06 | 4.1725e-06 | 0.040501
10253.237 | 0.12998 | 0.14818 | 0.15283 | 0.15085 | 0.11918 | 0.10454 | 0.46383 | 12 | 6 | 0.80555 | 4.1745e-06 | 4.1786e-06 | 0.040505
10254.237 | 0.12952 | 0.14808 | 0.15264 | 0.15085 | 0.11916 | 0.10454 | 0.46367 | 12 | 6 | 0.80479 | 4.1705e-06 | 4.1705e-06 | 0.040509
10255.237 | 0.12973 | 0.14793 | 0.15302 | 0.15087 | 0.11909 | 0.10475 | 0.46368 | 12 | 6 | 0.80538 | 4.1736e-06 | 4.1736e-06 | 0.040513
10256.237 | 0.12973 | 0.14816 | 0.15291 | 0.15102 | 0.11892 | 0.10438 | 0.46371 | 12 | 6 | 0.80512 | 4.1722e-06 | 4.1722e-06 | 0.040517
10257.237 | 0.12952 | 0.14814 | 0.15268 | 0.15054 | 0.11911 | 0.10429 | 0.46368 | 12 | 6 | 0.80428 | 4.1679e-06 | 4.1679e-06 | 0.040522
10258.237 | 0.12956 | 0.1481 | 0.15293 | 0.15064 | 0.11922 | 0.10442 | 0.46383 | 12 | 6 | 0.80487 | 4.1709e-06 | 4.1709e-06 | 0.040526
10259.237 | 0.12927 | 0.14777 | 0.15268 | 0.15071 | 0.11888 | 0.10429 | 0.46352 | 12 | 6 | 0.80361 | 4.1644e-06 | 4.1644e-06 | 0.04053
10260.237 | 0.12958 | 0.148 | 0.15274 | 0.15079 | 0.11884 | 0.10473 | 0.4636 | 12 | 6 | 0.80468 | 4.1699e-06 | 4.1699e-06 | 0.040534
10261.237 | 0.12954 | 0.14823 | 0.15277 | 0.15087 | 0.11905 | 0.1045 | 0.46367 | 12 | 6 | 0.80496 | 4.1714e-06 | 4.1714e-06 | 0.040538
10262.237 | 0.12954 | 0.14812 | 0.15291 | 0.15071 | 0.11884 | 0.1048 | 0.46375 | 12 | 6 | 0.80493 | 4.1712e-06 | 4.1712e-06 | 0.040542
10263.237 | 0.12927 | 0.14814 | 0.15264 | 0.15069 | 0.11918 | 0.10438 | 0.46367 | 12 | 6 | 0.80431 | 4.1681e-06 | 4.1681e-06 | 0.040547
10264.237 | 0.12945 | 0.14837 | 0.15289 | 0.15066 | 0.11917 | 0.10425 | 0.46364 | 12 | 6 | 0.80477 | 4.1704e-06 | 4.1704e-06 | 0.040551
10265.238 | 0.12956 | 0.14816 | 0.1527 | 0.15088 | 0.11907 | 0.10479 | 0.46387 | 12 | 6 | 0.80515 | 4.1724e-06 | 4.1766e-06 | 0.040555
10266.238 | 0.12941 | 0.14818 | 0.15291 | 0.15062 | 0.11896 | 0.10478 | 0.46352 | 12 | 6 | 0.80485 | 4.1708e-06 | 4.1708e-06 | 0.040559
10267.238 | 0.12956 | 0.14781 | 0.15277 | 0.15071 | 0.11897 | 0.10452 | 0.46371 | 12 | 6 | 0.80435 | 4.1683e-06 | 4.1683e-06 | 0.040563
10268.238 | 0.12935 | 0.14795 | 0.153 | 0.15064 | 0.11896 | 0.10446 | 0.46371 | 12 | 6 | 0.80435 | 4.1683e-06 | 4.1683e-06 | 0.040568
10269.238 | 0.12973 | 0.14781 | 0.15262 | 0.15073 | 0.11901 | 0.10419 | 0.46375 | 12 | 6 | 0.8041 | 4.167e-06 | 4.167e-06 | 0.040572
10270.238 | 0.12956 | 0.14812 | 0.15292 | 0.15062 | 0.1192 | 0.10431 | 0.46387 | 12 | 6 | 0.80473 | 4.1702e-06 | 4.1702e-06 | 0.040576
10271.238 | 0.12931 | 0.14789 | 0.15292 | 0.15096 | 0.11901 | 0.10465 | 0.46379 | 12 | 6 | 0.80475 | 4.1703e-06 | 4.1703e-06 | 0.04058
10272.238 | 0.1295 | 0.14808 | 0.15274 | 0.15079 | 0.11899 | 0.10452 | 0.46364 | 12 | 6 | 0.80462 | 4.1696e-06 | 4.1696e-06 | 0.040584
10273.238 | 0.12981 | 0.14799 | 0.15302 | 0.15039 | 0.11918 | 0.10433 | 0.46344 | 12 | 6 | 0.80471 | 4.1701e-06 | 4.1701e-06 | 0.040588
10274.238 | 0.12946 | 0.14806 | 0.15291 | 0.15081 | 0.11867 | 0.10436 | 0.4636 | 12 | 6 | 0.80427 | 4.1678e-06 | 4.1678e-06 | 0.040593
10275.238 | 0.12946 | 0.14781 | 0.15268 | 0.15062 | 0.11922 | 0.10429 | 0.46379 | 12 | 6 | 0.80408 | 4.1669e-06 | 4.1669e-06 | 0.040597
10276.238 | 0.1295 | 0.14783 | 0.15312 | 0.15075 | 0.11897 | 0.10417 | 0.46325 | 12 | 6 | 0.80435 | 4.1683e-06 | 4.1683e-06 | 0.040601
10277.239 | 0.12979 | 0.14791 | 0.1527 | 0.15075 | 0.11892 | 0.10459 | 0.46356 | 12 | 6 | 0.80466 | 4.1698e-06 | 4.174e-06 | 0.040605
10278.239 | 0.12943 | 0.14819 | 0.15296 | 0.15073 | 0.11905 | 0.10486 | 0.46367 | 12 | 6 | 0.80523 | 4.1728e-06 | 4.1728e-06 | 0.040609
10279.239 | 0.12986 | 0.14793 | 0.15273 | 0.15073 | 0.11909 | 0.10458 | 0.46375 | 12 | 6 | 0.80492 | 4.1712e-06 | 4.1712e-06 | 0.040613
10280.239 | 0.1296 | 0.14789 | 0.15308 | 0.15073 | 0.1189 | 0.10448 | 0.46368 | 12 | 6 | 0.80468 | 4.1699e-06 | 4.1699e-06 | 0.040618
10281.239 | 0.12962 | 0.14812 | 0.15281 | 0.15073 | 0.11911 | 0.10471 | 0.46367 | 12 | 6 | 0.8051 | 4.1721e-06 | 4.1721e-06 | 0.040622
10282.239 | 0.12958 | 0.14812 | 0.15294 | 0.15066 | 0.1189 | 0.10429 | 0.46406 | 12 | 6 | 0.80449 | 4.169e-06 | 4.169e-06 | 0.040626
10283.239 | 0.12945 | 0.14789 | 0.15272 | 0.15089 | 0.11903 | 0.10455 | 0.46367 | 12 | 6 | 0.80452 | 4.1691e-06 | 4.1691e-06 | 0.04063
10284.239 | 0.12981 | 0.14825 | 0.15298 | 0.15091 | 0.11915 | 0.10431 | 0.46375 | 12 | 6 | 0.8054 | 4.1737e-06 | 4.1737e-06 | 0.040634
10285.239 | 0.1296 | 0.14825 | 0.15277 | 0.1511 | 0.11934 | 0.10469 | 0.4636 | 12 | 6 | 0.80574 | 4.1755e-06 | 4.1755e-06 | 0.040638
10286.239 | 0.12967 | 0.14816 | 0.15281 | 0.15081 | 0.1192 | 0.1048 | 0.46383 | 12 | 6 | 0.80546 | 4.174e-06 | 4.174e-06 | 0.040643
10287.239 | 0.12969 | 0.14821 | 0.15281 | 0.15089 | 0.11875 | 0.1045 | 0.46364 | 12 | 6 | 0.80485 | 4.1708e-06 | 4.1708e-06 | 0.040647
10288.239 | 0.12931 | 0.14783 | 0.15289 | 0.15087 | 0.11907 | 0.10429 | 0.46379 | 12 | 6 | 0.80425 | 4.1677e-06 | 4.1677e-06 | 0.040651
10289.24 | 0.12948 | 0.14806 | 0.15289 | 0.15071 | 0.11905 | 0.10459 | 0.46379 | 12 | 6 | 0.80479 | 4.1705e-06 | 4.1747e-06 | 0.040655
10290.24 | 0.12971 | 0.14816 | 0.15294 | 0.15085 | 0.11901 | 0.10463 | 0.46364 | 12 | 6 | 0.80531 | 4.1732e-06 | 4.1732e-06 | 0.040659
10291.24 | 0.12954 | 0.14827 | 0.1526 | 0.1509 | 0.11917 | 0.10452 | 0.46356 | 12 | 6 | 0.805 | 4.1716e-06 | 4.1716e-06 | 0.040663
10292.24 | 0.12931 | 0.14808 | 0.15285 | 0.15091 | 0.11901 | 0.10448 | 0.46387 | 12 | 6 | 0.80464 | 4.1697e-06 | 4.1697e-06 | 0.040668
10293.24 | 0.12956 | 0.14797 | 0.15302 | 0.15089 | 0.11894 | 0.10446 | 0.46383 | 12 | 6 | 0.80483 | 4.1707e-06 | 4.1707e-06 | 0.040672
10294.24 | 0.12977 | 0.14806 | 0.15294 | 0.15081 | 0.11907 | 0.10411 | 0.4636 | 12 | 6 | 0.80477 | 4.1704e-06 | 4.1704e-06 | 0.040676
10295.24 | 0.12964 | 0.14793 | 0.15304 | 0.15098 | 0.11896 | 0.10423 | 0.46329 | 12 | 6 | 0.80477 | 4.1704e-06 | 4.1704e-06 | 0.04068
10296.24 | 0.12973 | 0.14823 | 0.15279 | 0.15098 | 0.11892 | 0.10484 | 0.46348 | 12 | 6 | 0.8055 | 4.1742e-06 | 4.1742e-06 | 0.040684
10297.24 | 0.12965 | 0.14816 | 0.1531 | 0.1507 | 0.11915 | 0.10455 | 0.46364 | 12 | 6 | 0.80531 | 4.1732e-06 | 4.1732e-06 | 0.040688
10298.24 | 0.12952 | 0.14833 | 0.15274 | 0.15075 | 0.11899 | 0.10473 | 0.46375 | 12 | 6 | 0.80506 | 4.1719e-06 | 4.1719e-06 | 0.040693
10299.24 | 0.12965 | 0.1482 | 0.15266 | 0.15098 | 0.11915 | 0.1045 | 0.46379 | 12 | 6 | 0.80513 | 4.1723e-06 | 4.1723e-06 | 0.040697
10300.24 | 0.12992 | 0.14804 | 0.15283 | 0.15069 | 0.1189 | 0.10457 | 0.46383 | 12 | 6 | 0.80496 | 4.1714e-06 | 4.1714e-06 | 0.040701
10301.241 | 0.12944 | 0.14808 | 0.15287 | 0.15079 | 0.11934 | 0.10438 | 0.46364 | 12 | 6 | 0.8049 | 4.1711e-06 | 4.1753e-06 | 0.040705
10302.241 | 0.12964 | 0.14844 | 0.15304 | 0.15085 | 0.11918 | 0.10461 | 0.46371 | 12 | 6 | 0.80576 | 4.1756e-06 | 4.1756e-06 | 0.040709
10303.241 | 0.12952 | 0.14818 | 0.15289 | 0.15089 | 0.11907 | 0.10465 | 0.46364 | 12 | 6 | 0.80519 | 4.1726e-06 | 4.1726e-06 | 0.040714
10304.241 | 0.12992 | 0.14827 | 0.15283 | 0.15096 | 0.11943 | 0.1045 | 0.46371 | 12 | 6 | 0.80592 | 4.1764e-06 | 4.1764e-06 | 0.040718
10305.241 | 0.12958 | 0.14842 | 0.1531 | 0.15106 | 0.11901 | 0.1045 | 0.46348 | 12 | 6 | 0.80567 | 4.1751e-06 | 4.1751e-06 | 0.040722
10306.241 | 0.12994 | 0.14858 | 0.15306 | 0.1513 | 0.11903 | 0.10461 | 0.46387 | 12 | 6 | 0.80653 | 4.1795e-06 | 4.1795e-06 | 0.040726
10307.241 | 0.12992 | 0.14823 | 0.15319 | 0.15119 | 0.11907 | 0.10469 | 0.46387 | 12 | 6 | 0.80629 | 4.1783e-06 | 4.1783e-06 | 0.04073
10308.241 | 0.12952 | 0.14841 | 0.15289 | 0.15115 | 0.11903 | 0.10465 | 0.4639 | 12 | 6 | 0.80565 | 4.175e-06 | 4.175e-06 | 0.040734
10309.241 | 0.12973 | 0.1482 | 0.15291 | 0.15125 | 0.11905 | 0.10446 | 0.46368 | 12 | 6 | 0.80559 | 4.1747e-06 | 4.1747e-06 | 0.040739
10310.241 | 0.12979 | 0.14841 | 0.1531 | 0.15121 | 0.11918 | 0.10442 | 0.46398 | 12 | 6 | 0.80611 | 4.1774e-06 | 4.1774e-06 | 0.040743
10311.241 | 0.12992 | 0.14839 | 0.15308 | 0.15108 | 0.1188 | 0.10459 | 0.46364 | 12 | 6 | 0.80586 | 4.1761e-06 | 4.1761e-06 | 0.040747
10312.241 | 0.12958 | 0.14837 | 0.15293 | 0.15131 | 0.11932 | 0.10505 | 0.46398 | 12 | 6 | 0.80655 | 4.1796e-06 | 4.1796e-06 | 0.040751
10313.242 | 0.12977 | 0.14831 | 0.15298 | 0.15102 | 0.11937 | 0.10492 | 0.46356 | 12 | 6 | 0.80637 | 4.1787e-06 | 4.1829e-06 | 0.040755
10314.242 | 0.12975 | 0.1485 | 0.15291 | 0.1511 | 0.11909 | 0.10448 | 0.46371 | 12 | 6 | 0.80582 | 4.1759e-06 | 4.1759e-06 | 0.040759
10315.242 | 0.12996 | 0.14835 | 0.15279 | 0.15134 | 0.11899 | 0.10433 | 0.46371 | 12 | 6 | 0.80576 | 4.1756e-06 | 4.1756e-06 | 0.040764
10316.242 | 0.12975 | 0.14835 | 0.15319 | 0.15102 | 0.11916 | 0.10438 | 0.46379 | 12 | 6 | 0.80586 | 4.1761e-06 | 4.1761e-06 | 0.040768
10317.242 | 0.12975 | 0.14823 | 0.15304 | 0.15102 | 0.11901 | 0.10454 | 0.46375 | 12 | 6 | 0.80559 | 4.1747e-06 | 4.1747e-06 | 0.040772
10318.242 | 0.12967 | 0.14804 | 0.15296 | 0.15089 | 0.11918 | 0.1044 | 0.46371 | 12 | 6 | 0.80515 | 4.1724e-06 | 4.1724e-06 | 0.040776
10319.242 | 0.12987 | 0.14839 | 0.15283 | 0.1506 | 0.11911 | 0.10444 | 0.4636 | 12 | 6 | 0.80523 | 4.1728e-06 | 4.1728e-06 | 0.04078
10320.242 | 0.12967 | 0.14808 | 0.15317 | 0.15092 | 0.11934 | 0.10459 | 0.46379 | 12 | 6 | 0.80578 | 4.1757e-06 | 4.1757e-06 | 0.040785
10321.242 | 0.1296 | 0.14829 | 0.15285 | 0.15092 | 0.11939 | 0.1045 | 0.46379 | 12 | 6 | 0.80555 | 4.1745e-06 | 4.1745e-06 | 0.040789
10322.242 | 0.12973 | 0.14831 | 0.15289 | 0.15125 | 0.11909 | 0.10473 | 0.46387 | 12 | 6 | 0.80599 | 4.1768e-06 | 4.1768e-06 | 0.040793
10323.242 | 0.12983 | 0.1485 | 0.15296 | 0.15094 | 0.11916 | 0.10446 | 0.46383 | 12 | 6 | 0.80586 | 4.1761e-06 | 4.1761e-06 | 0.040797
10324.242 | 0.12971 | 0.14814 | 0.15327 | 0.15075 | 0.11928 | 0.10482 | 0.46398 | 12 | 6 | 0.80597 | 4.1767e-06 | 4.1767e-06 | 0.040801
10325.243 | 0.1296 | 0.14806 | 0.15313 | 0.15069 | 0.11932 | 0.10465 | 0.4636 | 12 | 6 | 0.80546 | 4.174e-06 | 4.1782e-06 | 0.040805
10326.243 | 0.12958 | 0.14846 | 0.15298 | 0.15117 | 0.1192 | 0.10436 | 0.46371 | 12 | 6 | 0.80576 | 4.1756e-06 | 4.1756e-06 | 0.04081
10327.243 | 0.1295 | 0.14793 | 0.15291 | 0.15108 | 0.11937 | 0.10431 | 0.46383 | 12 | 6 | 0.8051 | 4.1721e-06 | 4.1721e-06 | 0.040814
10328.243 | 0.12962 | 0.14798 | 0.15296 | 0.15098 | 0.11917 | 0.1044 | 0.46387 | 12 | 6 | 0.80511 | 4.1722e-06 | 4.1722e-06 | 0.040818
10329.243 | 0.12969 | 0.14852 | 0.15304 | 0.15081 | 0.11924 | 0.10455 | 0.46344 | 12 | 6 | 0.80586 | 4.1761e-06 | 4.1761e-06 | 0.040822
10330.243 | 0.12943 | 0.14819 | 0.15304 | 0.15096 | 0.11907 | 0.10446 | 0.46394 | 12 | 6 | 0.80515 | 4.1724e-06 | 4.1724e-06 | 0.040826
10331.243 | 0.12958 | 0.1481 | 0.15317 | 0.15112 | 0.11926 | 0.10442 | 0.46367 | 12 | 6 | 0.80565 | 4.175e-06 | 4.175e-06 | 0.04083
10332.243 | 0.1296 | 0.14791 | 0.15272 | 0.15068 | 0.1189 | 0.10457 | 0.46383 | 12 | 6 | 0.80437 | 4.1684e-06 | 4.1684e-06 | 0.040835
10333.243 | 0.12973 | 0.14793 | 0.15289 | 0.15077 | 0.11922 | 0.10463 | 0.46409 | 12 | 6 | 0.80517 | 4.1725e-06 | 4.1725e-06 | 0.040839
10334.243 | 0.12975 | 0.1482 | 0.15315 | 0.15093 | 0.11907 | 0.10423 | 0.46367 | 12 | 6 | 0.80533 | 4.1733e-06 | 4.1733e-06 | 0.040843
10335.243 | 0.12958 | 0.14825 | 0.15289 | 0.15069 | 0.11897 | 0.10459 | 0.46371 | 12 | 6 | 0.80498 | 4.1715e-06 | 4.1715e-06 | 0.040847
10336.243 | 0.12983 | 0.14806 | 0.15308 | 0.1511 | 0.11905 | 0.10448 | 0.46371 | 12 | 6 | 0.80559 | 4.1747e-06 | 4.1747e-06 | 0.040851
10337.244 | 0.12971 | 0.14793 | 0.15274 | 0.15111 | 0.11913 | 0.10465 | 0.46379 | 12 | 6 | 0.80527 | 4.173e-06 | 4.1772e-06 | 0.040855
10338.244 | 0.12954 | 0.14818 | 0.15279 | 0.151 | 0.11913 | 0.10435 | 0.4639 | 12 | 6 | 0.80498 | 4.1715e-06 | 4.1715e-06 | 0.04086
10339.244 | 0.12923 | 0.14841 | 0.15294 | 0.15071 | 0.11924 | 0.10471 | 0.46348 | 12 | 6 | 0.80525 | 4.1729e-06 | 4.1729e-06 | 0.040864
10340.244 | 0.12952 | 0.14816 | 0.15289 | 0.15081 | 0.11903 | 0.10461 | 0.46394 | 12 | 6 | 0.80502 | 4.1717e-06 | 4.1717e-06 | 0.040868
10341.244 | 0.12958 | 0.14808 | 0.15272 | 0.15102 | 0.11924 | 0.10425 | 0.46409 | 12 | 6 | 0.80488 | 4.171e-06 | 4.171e-06 | 0.040872
10342.244 | 0.12981 | 0.14797 | 0.15272 | 0.15075 | 0.11903 | 0.10471 | 0.46387 | 12 | 6 | 0.80498 | 4.1715e-06 | 4.1715e-06 | 0.040876
10343.244 | 0.12931 | 0.14822 | 0.15298 | 0.15064 | 0.11899 | 0.10431 | 0.46398 | 12 | 6 | 0.80445 | 4.1688e-06 | 4.1688e-06 | 0.040881
10344.244 | 0.12969 | 0.14846 | 0.15298 | 0.15054 | 0.11894 | 0.10448 | 0.46394 | 12 | 6 | 0.8051 | 4.1721e-06 | 4.1721e-06 | 0.040885
10345.244 | 0.12954 | 0.14789 | 0.15283 | 0.15087 | 0.11896 | 0.10435 | 0.46367 | 12 | 6 | 0.80443 | 4.1687e-06 | 4.1687e-06 | 0.040889
10346.244 | 0.12941 | 0.14833 | 0.15293 | 0.15071 | 0.11918 | 0.10486 | 0.46387 | 12 | 6 | 0.80542 | 4.1738e-06 | 4.1738e-06 | 0.040893
10347.244 | 0.12948 | 0.14808 | 0.15295 | 0.15083 | 0.11903 | 0.10454 | 0.46379 | 12 | 6 | 0.8049 | 4.1711e-06 | 4.1711e-06 | 0.040897
10348.244 | 0.12975 | 0.14804 | 0.15281 | 0.15098 | 0.11922 | 0.10484 | 0.46402 | 12 | 6 | 0.80565 | 4.175e-06 | 4.175e-06 | 0.040901
10349.245 | 0.12941 | 0.14797 | 0.15275 | 0.15068 | 0.11888 | 0.10436 | 0.46394 | 12 | 6 | 0.80405 | 4.1667e-06 | 4.1708e-06 | 0.040906
10350.245 | 0.12971 | 0.14783 | 0.15272 | 0.15085 | 0.11924 | 0.10413 | 0.46364 | 12 | 6 | 0.80448 | 4.1689e-06 | 4.1689e-06 | 0.04091
10351.245 | 0.12973 | 0.14816 | 0.15277 | 0.15111 | 0.11901 | 0.10463 | 0.46364 | 12 | 6 | 0.80542 | 4.1738e-06 | 4.1738e-06 | 0.040914
10352.245 | 0.12945 | 0.14797 | 0.15264 | 0.151 | 0.11905 | 0.1045 | 0.46394 | 12 | 6 | 0.8046 | 4.1696e-06 | 4.1696e-06 | 0.040918
10353.245 | 0.12948 | 0.14812 | 0.15293 | 0.15096 | 0.1193 | 0.10448 | 0.4639 | 12 | 6 | 0.80527 | 4.173e-06 | 4.173e-06 | 0.040922
10354.245 | 0.12927 | 0.14797 | 0.15321 | 0.15079 | 0.11913 | 0.10473 | 0.46402 | 12 | 6 | 0.8051 | 4.1721e-06 | 4.1721e-06 | 0.040926
10355.245 | 0.12933 | 0.14798 | 0.15294 | 0.15071 | 0.11907 | 0.10444 | 0.46387 | 12 | 6 | 0.80449 | 4.169e-06 | 4.169e-06 | 0.040931
10356.245 | 0.1295 | 0.14833 | 0.15304 | 0.15071 | 0.11939 | 0.10454 | 0.4639 | 12 | 6 | 0.80552 | 4.1743e-06 | 4.1743e-06 | 0.040935
10357.245 | 0.12941 | 0.14808 | 0.15275 | 0.15104 | 0.11934 | 0.10391 | 0.4639 | 12 | 6 | 0.80452 | 4.1691e-06 | 4.1691e-06 | 0.040939
10358.245 | 0.12975 | 0.1481 | 0.15277 | 0.15096 | 0.11924 | 0.10436 | 0.46402 | 12 | 6 | 0.80519 | 4.1726e-06 | 4.1726e-06 | 0.040943
10359.245 | 0.12939 | 0.1481 | 0.15291 | 0.15075 | 0.11896 | 0.1045 | 0.46352 | 12 | 6 | 0.8046 | 4.1695e-06 | 4.1695e-06 | 0.040947
10360.245 | 0.12996 | 0.14818 | 0.15296 | 0.15108 | 0.1192 | 0.10442 | 0.46379 | 12 | 6 | 0.8058 | 4.1758e-06 | 4.1758e-06 | 0.040951
10361.246 | 0.1296 | 0.14829 | 0.15281 | 0.15083 | 0.11932 | 0.10454 | 0.4636 | 12 | 6 | 0.80538 | 4.1736e-06 | 4.1778e-06 | 0.040956
10362.246 | 0.13004 | 0.14823 | 0.15323 | 0.15089 | 0.11907 | 0.10507 | 0.46425 | 12 | 6 | 0.80653 | 4.1795e-06 | 4.1795e-06 | 0.04096
10363.246 | 0.12988 | 0.14796 | 0.15273 | 0.15081 | 0.11939 | 0.1048 | 0.46409 | 12 | 6 | 0.80559 | 4.1747e-06 | 4.1747e-06 | 0.040964
10364.246 | 0.12985 | 0.14846 | 0.15306 | 0.15113 | 0.11909 | 0.10482 | 0.46387 | 12 | 6 | 0.80641 | 4.1789e-06 | 4.1789e-06 | 0.040968
10365.246 | 0.12967 | 0.14822 | 0.15285 | 0.151 | 0.11905 | 0.10446 | 0.46375 | 12 | 6 | 0.80525 | 4.1729e-06 | 4.1729e-06 | 0.040972
10366.246 | 0.12958 | 0.14831 | 0.15281 | 0.15106 | 0.11905 | 0.1045 | 0.46394 | 12 | 6 | 0.80531 | 4.1732e-06 | 4.1732e-06 | 0.040976
10367.246 | 0.12973 | 0.14839 | 0.15302 | 0.15102 | 0.11966 | 0.10442 | 0.46421 | 12 | 6 | 0.80624 | 4.1781e-06 | 4.1781e-06 | 0.040981
10368.246 | 0.12979 | 0.14831 | 0.15327 | 0.15123 | 0.11922 | 0.10465 | 0.46398 | 12 | 6 | 0.80647 | 4.1792e-06 | 4.1792e-06 | 0.040985
10369.246 | 0.12973 | 0.14841 | 0.1531 | 0.15066 | 0.11928 | 0.10461 | 0.46398 | 12 | 6 | 0.80578 | 4.1757e-06 | 4.1757e-06 | 0.040989
10370.246 | 0.12971 | 0.14854 | 0.15329 | 0.15066 | 0.11922 | 0.10442 | 0.46421 | 12 | 6 | 0.80584 | 4.176e-06 | 4.176e-06 | 0.040993
10371.246 | 0.12983 | 0.14839 | 0.15298 | 0.15071 | 0.11913 | 0.10469 | 0.46413 | 12 | 6 | 0.80573 | 4.1754e-06 | 4.1754e-06 | 0.040997
10372.246 | 0.1296 | 0.14825 | 0.15293 | 0.15087 | 0.11939 | 0.10459 | 0.46371 | 12 | 6 | 0.80563 | 4.1749e-06 | 4.1749e-06 | 0.041002
10373.247 | 0.12971 | 0.14839 | 0.15304 | 0.15115 | 0.11903 | 0.10465 | 0.46383 | 12 | 6 | 0.80597 | 4.1767e-06 | 4.1808e-06 | 0.041006
10374.247 | 0.12988 | 0.14842 | 0.15287 | 0.1511 | 0.11917 | 0.10436 | 0.46421 | 12 | 6 | 0.8058 | 4.1758e-06 | 4.1758e-06 | 0.04101
10375.247 | 0.1296 | 0.14837 | 0.15325 | 0.15102 | 0.11922 | 0.10486 | 0.46409 | 12 | 6 | 0.80632 | 4.1784e-06 | 4.1784e-06 | 0.041014
10376.247 | 0.12956 | 0.14823 | 0.15283 | 0.15112 | 0.1192 | 0.10454 | 0.46364 | 12 | 6 | 0.80548 | 4.1741e-06 | 4.1741e-06 | 0.041018
10377.247 | 0.12956 | 0.14821 | 0.15274 | 0.15079 | 0.11914 | 0.10448 | 0.46383 | 12 | 6 | 0.80492 | 4.1712e-06 | 4.1712e-06 | 0.041022
10378.247 | 0.12931 | 0.14802 | 0.15258 | 0.15073 | 0.11909 | 0.10461 | 0.46371 | 12 | 6 | 0.80435 | 4.1682e-06 | 4.1682e-06 | 0.041027
10379.247 | 0.12964 | 0.14818 | 0.15293 | 0.15081 | 0.11897 | 0.1041 | 0.46409 | 12 | 6 | 0.80462 | 4.1696e-06 | 4.1696e-06 | 0.041031
10380.247 | 0.13013 | 0.14822 | 0.15275 | 0.15104 | 0.11913 | 0.10471 | 0.46406 | 12 | 6 | 0.80597 | 4.1767e-06 | 4.1767e-06 | 0.041035
10381.247 | 0.12964 | 0.14814 | 0.15283 | 0.15077 | 0.11915 | 0.10454 | 0.46394 | 12 | 6 | 0.80506 | 4.1719e-06 | 4.1719e-06 | 0.041039
10382.247 | 0.12956 | 0.14797 | 0.15283 | 0.15071 | 0.11913 | 0.10448 | 0.46413 | 12 | 6 | 0.80468 | 4.1699e-06 | 4.1699e-06 | 0.041043
10383.247 | 0.12985 | 0.14791 | 0.15296 | 0.1511 | 0.11924 | 0.10465 | 0.46406 | 12 | 6 | 0.80571 | 4.1753e-06 | 4.1753e-06 | 0.041047
10384.247 | 0.12962 | 0.1481 | 0.153 | 0.15108 | 0.11916 | 0.10457 | 0.46406 | 12 | 6 | 0.80553 | 4.1744e-06 | 4.1744e-06 | 0.041052
10385.248 | 0.12964 | 0.14802 | 0.15296 | 0.15104 | 0.11907 | 0.10463 | 0.46387 | 12 | 6 | 0.80536 | 4.1735e-06 | 4.1777e-06 | 0.041056
10386.248 | 0.12964 | 0.14831 | 0.15298 | 0.15052 | 0.11928 | 0.10434 | 0.4644 | 12 | 6 | 0.80508 | 4.172e-06 | 4.172e-06 | 0.04106
10387.248 | 0.12979 | 0.14791 | 0.153 | 0.15098 | 0.11913 | 0.10458 | 0.46425 | 12 | 6 | 0.80538 | 4.1736e-06 | 4.1736e-06 | 0.041064
10388.248 | 0.12988 | 0.14837 | 0.15312 | 0.15083 | 0.11905 | 0.1045 | 0.46398 | 12 | 6 | 0.80575 | 4.1755e-06 | 4.1755e-06 | 0.041068
10389.248 | 0.12996 | 0.14822 | 0.15302 | 0.15108 | 0.11947 | 0.10477 | 0.46371 | 12 | 6 | 0.80651 | 4.1794e-06 | 4.1794e-06 | 0.041073
10390.248 | 0.1299 | 0.14823 | 0.15308 | 0.15117 | 0.11936 | 0.10461 | 0.46371 | 12 | 6 | 0.80636 | 4.1786e-06 | 4.1786e-06 | 0.041077
10391.248 | 0.12945 | 0.14816 | 0.15289 | 0.15113 | 0.11922 | 0.10496 | 0.46394 | 12 | 6 | 0.8058 | 4.1758e-06 | 4.1758e-06 | 0.041081
10392.248 | 0.12981 | 0.14837 | 0.15298 | 0.15096 | 0.11918 | 0.10442 | 0.46387 | 12 | 6 | 0.80573 | 4.1754e-06 | 4.1754e-06 | 0.041085
10393.248 | 0.1296 | 0.14818 | 0.15302 | 0.15102 | 0.11947 | 0.10469 | 0.46394 | 12 | 6 | 0.80597 | 4.1767e-06 | 4.1767e-06 | 0.041089
10394.248 | 0.12964 | 0.14833 | 0.15293 | 0.15106 | 0.11894 | 0.10463 | 0.46375 | 12 | 6 | 0.80551 | 4.1743e-06 | 4.1743e-06 | 0.041093
10395.248 | 0.13004 | 0.14833 | 0.15312 | 0.15096 | 0.11918 | 0.10465 | 0.46402 | 12 | 6 | 0.80628 | 4.1783e-06 | 4.1783e-06 | 0.041098
10396.248 | 0.12977 | 0.14827 | 0.15289 | 0.15077 | 0.11913 | 0.10454 | 0.46409 | 12 | 6 | 0.80536 | 4.1735e-06 | 4.1735e-06 | 0.041102
10397.249 | 0.12969 | 0.14808 | 0.15325 | 0.15091 | 0.11913 | 0.10455 | 0.46421 | 12 | 6 | 0.80561 | 4.1748e-06 | 4.179e-06 | 0.041106
10398.249 | 0.12988 | 0.1481 | 0.15325 | 0.15071 | 0.11955 | 0.10442 | 0.46398 | 12 | 6 | 0.80592 | 4.1764e-06 | 4.1764e-06 | 0.04111
10399.249 | 0.12964 | 0.14823 | 0.15313 | 0.15096 | 0.11928 | 0.1049 | 0.46421 | 12 | 6 | 0.80614 | 4.1775e-06 | 4.1775e-06 | 0.041114
10400.249 | 0.12973 | 0.14825 | 0.15273 | 0.15096 | 0.11911 | 0.10473 | 0.46394 | 12 | 6 | 0.80552 | 4.1743e-06 | 4.1743e-06 | 0.041118
10401.249 | 0.1296 | 0.14791 | 0.15287 | 0.15085 | 0.11916 | 0.10442 | 0.46387 | 12 | 6 | 0.80481 | 4.1706e-06 | 4.1706e-06 | 0.041123
10402.249 | 0.12975 | 0.14833 | 0.15302 | 0.15073 | 0.11899 | 0.10463 | 0.46413 | 12 | 6 | 0.80546 | 4.174e-06 | 4.174e-06 | 0.041127
10403.249 | 0.12987 | 0.14823 | 0.15287 | 0.15087 | 0.11896 | 0.10465 | 0.46406 | 12 | 6 | 0.80544 | 4.1739e-06 | 4.1739e-06 | 0.041131
10404.249 | 0.12973 | 0.14827 | 0.15306 | 0.15081 | 0.11878 | 0.10438 | 0.46387 | 12 | 6 | 0.80504 | 4.1718e-06 | 4.1718e-06 | 0.041135
10405.249 | 0.12975 | 0.1481 | 0.15285 | 0.15104 | 0.11913 | 0.10463 | 0.46421 | 12 | 6 | 0.8055 | 4.1742e-06 | 4.1742e-06 | 0.041139
10406.249 | 0.12956 | 0.14797 | 0.15291 | 0.15094 | 0.11922 | 0.1045 | 0.4639 | 12 | 6 | 0.8051 | 4.1721e-06 | 4.1721e-06 | 0.041143
10407.249 | 0.12965 | 0.14797 | 0.15291 | 0.151 | 0.11937 | 0.10452 | 0.46387 | 12 | 6 | 0.80542 | 4.1738e-06 | 4.1738e-06 | 0.041148
10408.249 | 0.12958 | 0.14829 | 0.15266 | 0.15098 | 0.11886 | 0.10454 | 0.46398 | 12 | 6 | 0.80491 | 4.1711e-06 | 4.1711e-06 | 0.041152
10409.25 | 0.12975 | 0.1481 | 0.1527 | 0.15081 | 0.11915 | 0.10459 | 0.4639 | 12 | 6 | 0.80509 | 4.1721e-06 | 4.1763e-06 | 0.041156
10410.25 | 0.12946 | 0.14806 | 0.15314 | 0.15106 | 0.11903 | 0.10457 | 0.46387 | 12 | 6 | 0.80533 | 4.1733e-06 | 4.1733e-06 | 0.04116
10411.25 | 0.12937 | 0.14804 | 0.15298 | 0.15085 | 0.11913 | 0.10438 | 0.4639 | 12 | 6 | 0.80475 | 4.1703e-06 | 4.1703e-06 | 0.041164
10412.25 | 0.12977 | 0.14806 | 0.15275 | 0.15104 | 0.11901 | 0.10421 | 0.46417 | 12 | 6 | 0.80485 | 4.1708e-06 | 4.1708e-06 | 0.041169
10413.25 | 0.12964 | 0.148 | 0.153 | 0.151 | 0.1192 | 0.10469 | 0.46413 | 12 | 6 | 0.80553 | 4.1744e-06 | 4.1744e-06 | 0.041173
10414.25 | 0.12996 | 0.14823 | 0.15285 | 0.1511 | 0.11937 | 0.10498 | 0.46402 | 12 | 6 | 0.80649 | 4.1793e-06 | 4.1793e-06 | 0.041177
10415.25 | 0.12956 | 0.14827 | 0.15285 | 0.15098 | 0.11903 | 0.1044 | 0.46429 | 12 | 6 | 0.80509 | 4.1721e-06 | 4.1721e-06 | 0.041181
10416.25 | 0.12977 | 0.14841 | 0.15293 | 0.15071 | 0.11905 | 0.10421 | 0.46409 | 12 | 6 | 0.80508 | 4.172e-06 | 4.172e-06 | 0.041185
10417.25 | 0.13 | 0.14827 | 0.15296 | 0.15096 | 0.11907 | 0.10433 | 0.46409 | 12 | 6 | 0.80559 | 4.1747e-06 | 4.1747e-06 | 0.041189
10418.25 | 0.12981 | 0.14819 | 0.15294 | 0.15113 | 0.11918 | 0.10448 | 0.46425 | 12 | 6 | 0.80574 | 4.1755e-06 | 4.1755e-06 | 0.041194
10419.25 | 0.1296 | 0.14818 | 0.15306 | 0.15117 | 0.11916 | 0.10469 | 0.46413 | 12 | 6 | 0.80586 | 4.1761e-06 | 4.1761e-06 | 0.041198
10420.25 | 0.12992 | 0.14829 | 0.15298 | 0.15152 | 0.11945 | 0.10498 | 0.46394 | 12 | 6 | 0.80714 | 4.1827e-06 | 4.1827e-06 | 0.041202
10421.251 | 0.12994 | 0.14835 | 0.15293 | 0.151 | 0.11911 | 0.10456 | 0.46406 | 12 | 6 | 0.80588 | 4.1762e-06 | 4.1804e-06 | 0.041206
10422.251 | 0.1301 | 0.14869 | 0.15298 | 0.15085 | 0.11928 | 0.10434 | 0.46398 | 12 | 6 | 0.80624 | 4.1781e-06 | 4.1781e-06 | 0.04121
10423.251 | 0.12941 | 0.14833 | 0.15289 | 0.15102 | 0.11894 | 0.1044 | 0.46406 | 12 | 6 | 0.80498 | 4.1715e-06 | 4.1715e-06 | 0.041214
10424.251 | 0.12979 | 0.148 | 0.15294 | 0.15129 | 0.11911 | 0.10427 | 0.46409 | 12 | 6 | 0.8054 | 4.1737e-06 | 4.1737e-06 | 0.041219
10425.251 | 0.12971 | 0.1482 | 0.15274 | 0.15123 | 0.11915 | 0.1044 | 0.46375 | 12 | 6 | 0.80542 | 4.1738e-06 | 4.1738e-06 | 0.041223
10426.251 | 0.12965 | 0.14831 | 0.15298 | 0.15112 | 0.11945 | 0.1044 | 0.46387 | 12 | 6 | 0.80592 | 4.1764e-06 | 4.1764e-06 | 0.041227
10427.251 | 0.12975 | 0.14837 | 0.1527 | 0.1511 | 0.1192 | 0.10486 | 0.46394 | 12 | 6 | 0.80597 | 4.1767e-06 | 4.1767e-06 | 0.041231
10428.251 | 0.12973 | 0.14823 | 0.15321 | 0.15119 | 0.11939 | 0.10456 | 0.4639 | 12 | 6 | 0.80632 | 4.1784e-06 | 4.1784e-06 | 0.041235
10429.251 | 0.12964 | 0.14833 | 0.15298 | 0.15081 | 0.11934 | 0.10459 | 0.46421 | 12 | 6 | 0.80569 | 4.1752e-06 | 4.1752e-06 | 0.04124
10430.251 | 0.12952 | 0.14839 | 0.15298 | 0.15121 | 0.11924 | 0.10507 | 0.4639 | 12 | 6 | 0.80641 | 4.179e-06 | 4.179e-06 | 0.041244
10431.251 | 0.13002 | 0.14823 | 0.15281 | 0.1511 | 0.11924 | 0.10459 | 0.46402 | 12 | 6 | 0.80599 | 4.1768e-06 | 4.1768e-06 | 0.041248
10432.251 | 0.12956 | 0.14835 | 0.15327 | 0.15094 | 0.11909 | 0.10438 | 0.46413 | 12 | 6 | 0.80559 | 4.1747e-06 | 4.1747e-06 | 0.041252
10433.252 | 0.12954 | 0.14827 | 0.1531 | 0.15113 | 0.11911 | 0.10444 | 0.46402 | 12 | 6 | 0.80559 | 4.1747e-06 | 4.1789e-06 | 0.041256
10434.252 | 0.12988 | 0.14841 | 0.15302 | 0.15092 | 0.11916 | 0.10408 | 0.46398 | 12 | 6 | 0.80548 | 4.1741e-06 | 4.1741e-06 | 0.04126
10435.252 | 0.13006 | 0.14804 | 0.15283 | 0.15102 | 0.11888 | 0.10456 | 0.46387 | 12 | 6 | 0.80538 | 4.1736e-06 | 4.1736e-06 | 0.041265
10436.252 | 0.12954 | 0.14789 | 0.153 | 0.15073 | 0.11907 | 0.10461 | 0.46379 | 12 | 6 | 0.80485 | 4.1708e-06 | 4.1708e-06 | 0.041269
10437.252 | 0.12975 | 0.14812 | 0.15285 | 0.15079 | 0.1196 | 0.10431 | 0.46406 | 12 | 6 | 0.80542 | 4.1738e-06 | 4.1738e-06 | 0.041273
10438.252 | 0.12924 | 0.14816 | 0.15296 | 0.151 | 0.11911 | 0.10444 | 0.4639 | 12 | 6 | 0.8049 | 4.1711e-06 | 4.1711e-06 | 0.041277
10439.252 | 0.12967 | 0.14797 | 0.15245 | 0.15081 | 0.11897 | 0.1045 | 0.46402 | 12 | 6 | 0.80437 | 4.1684e-06 | 4.1684e-06 | 0.041281
10440.252 | 0.12958 | 0.14797 | 0.15302 | 0.1507 | 0.1192 | 0.10459 | 0.46379 | 12 | 6 | 0.80506 | 4.1719e-06 | 4.1719e-06 | 0.041285
10441.252 | 0.12958 | 0.14827 | 0.15296 | 0.15115 | 0.1193 | 0.10423 | 0.46398 | 12 | 6 | 0.80549 | 4.1742e-06 | 4.1742e-06 | 0.04129
10442.252 | 0.12983 | 0.14833 | 0.15302 | 0.15106 | 0.11897 | 0.10454 | 0.46383 | 12 | 6 | 0.80575 | 4.1755e-06 | 4.1755e-06 | 0.041294
10443.252 | 0.12996 | 0.1481 | 0.15321 | 0.15085 | 0.11915 | 0.10457 | 0.46417 | 12 | 6 | 0.80584 | 4.176e-06 | 4.176e-06 | 0.041298
10444.252 | 0.12984 | 0.14797 | 0.15296 | 0.15104 | 0.11932 | 0.10442 | 0.4639 | 12 | 6 | 0.80555 | 4.1745e-06 | 4.1745e-06 | 0.041302
10445.252 | 0.12985 | 0.14837 | 0.15264 | 0.15081 | 0.11903 | 0.10457 | 0.46387 | 12 | 6 | 0.80527 | 4.173e-06 | 4.173e-06 | 0.041306
10446.252 | 0.12933 | 0.14821 | 0.15277 | 0.15068 | 0.11924 | 0.10501 | 0.46417 | 12 | 6 | 0.80525 | 4.1729e-06 | 4.1729e-06 | 0.04131
10447.252 | 0.12985 | 0.14821 | 0.15291 | 0.15093 | 0.11899 | 0.10436 | 0.4639 | 12 | 6 | 0.80525 | 4.1729e-06 | 4.1729e-06 | 0.041315
10448.252 | 0.12973 | 0.14829 | 0.15289 | 0.15104 | 0.11911 | 0.10473 | 0.4639 | 12 | 6 | 0.80578 | 4.1757e-06 | 4.1757e-06 | 0.041319
10449.252 | 0.12983 | 0.14812 | 0.15279 | 0.15066 | 0.11918 | 0.10454 | 0.46409 | 12 | 6 | 0.80511 | 4.1722e-06 | 4.1722e-06 | 0.041323
10450.252 | 0.12977 | 0.14821 | 0.15266 | 0.1506 | 0.11928 | 0.10496 | 0.46409 | 12 | 6 | 0.80548 | 4.1741e-06 | 4.1741e-06 | 0.041327
10451.252 | 0.12975 | 0.14798 | 0.15342 | 0.15096 | 0.11916 | 0.10425 | 0.46421 | 12 | 6 | 0.80553 | 4.1744e-06 | 4.1744e-06 | 0.041331
10452.252 | 0.12967 | 0.14812 | 0.1531 | 0.15088 | 0.1193 | 0.10479 | 0.46436 | 12 | 6 | 0.80586 | 4.1761e-06 | 4.1761e-06 | 0.041336
10453.253 | 0.12996 | 0.14823 | 0.15308 | 0.15113 | 0.11918 | 0.10456 | 0.46387 | 12 | 6 | 0.80615 | 4.1776e-06 | 4.1817e-06 | 0.04134
10454.253 | 0.12983 | 0.14835 | 0.15331 | 0.1514 | 0.11922 | 0.10448 | 0.46417 | 12 | 6 | 0.80658 | 4.1798e-06 | 4.1798e-06 | 0.041344
10455.253 | 0.12977 | 0.14841 | 0.15308 | 0.15094 | 0.11934 | 0.10478 | 0.4639 | 12 | 6 | 0.80632 | 4.1784e-06 | 4.1784e-06 | 0.041348
10456.253 | 0.12996 | 0.14831 | 0.1531 | 0.15096 | 0.11958 | 0.10484 | 0.46406 | 12 | 6 | 0.80676 | 4.1807e-06 | 4.1807e-06 | 0.041352
10457.253 | 0.12967 | 0.14808 | 0.15285 | 0.15098 | 0.1192 | 0.10538 | 0.46409 | 12 | 6 | 0.80617 | 4.1777e-06 | 4.1777e-06 | 0.041356
10458.253 | 0.12967 | 0.14793 | 0.15323 | 0.1511 | 0.11911 | 0.10444 | 0.46406 | 12 | 6 | 0.80547 | 4.1741e-06 | 4.1741e-06 | 0.041361
10459.253 | 0.12973 | 0.14846 | 0.15321 | 0.15111 | 0.11915 | 0.10467 | 0.46383 | 12 | 6 | 0.80634 | 4.1785e-06 | 4.1785e-06 | 0.041365
10460.253 | 0.1299 | 0.14806 | 0.15298 | 0.15092 | 0.11936 | 0.10446 | 0.46429 | 12 | 6 | 0.80569 | 4.1752e-06 | 4.1752e-06 | 0.041369
10461.253 | 0.12956 | 0.14825 | 0.15271 | 0.15127 | 0.11918 | 0.10452 | 0.46432 | 12 | 6 | 0.8055 | 4.1742e-06 | 4.1742e-06 | 0.041373
10462.253 | 0.1296 | 0.14816 | 0.15293 | 0.15098 | 0.11913 | 0.10465 | 0.46409 | 12 | 6 | 0.80544 | 4.1739e-06 | 4.1739e-06 | 0.041377
10463.253 | 0.12998 | 0.14837 | 0.15315 | 0.15098 | 0.11924 | 0.10484 | 0.4636 | 12 | 6 | 0.80656 | 4.1797e-06 | 4.1797e-06 | 0.041381
10464.253 | 0.12989 | 0.14806 | 0.153 | 0.151 | 0.11937 | 0.10467 | 0.46387 | 12 | 6 | 0.80599 | 4.1768e-06 | 4.1768e-06 | 0.041386
10465.253 | 0.12962 | 0.14835 | 0.15283 | 0.15104 | 0.11926 | 0.10484 | 0.46402 | 12 | 6 | 0.80593 | 4.1765e-06 | 4.1765e-06 | 0.04139
10466.253 | 0.12943 | 0.1484 | 0.153 | 0.15092 | 0.11918 | 0.10469 | 0.46364 | 12 | 6 | 0.80563 | 4.1749e-06 | 4.1749e-06 | 0.041394
10467.253 | 0.12964 | 0.14819 | 0.15262 | 0.15092 | 0.11932 | 0.10456 | 0.46379 | 12 | 6 | 0.80524 | 4.1729e-06 | 4.1729e-06 | 0.041398
10468.253 | 0.12971 | 0.14808 | 0.15293 | 0.15091 | 0.11905 | 0.10471 | 0.46398 | 12 | 6 | 0.80538 | 4.1736e-06 | 4.1736e-06 | 0.041402
10469.253 | 0.12979 | 0.1481 | 0.15306 | 0.15115 | 0.11907 | 0.10454 | 0.46413 | 12 | 6 | 0.80571 | 4.1753e-06 | 4.1753e-06 | 0.041407
10470.253 | 0.12954 | 0.14808 | 0.15289 | 0.15113 | 0.11917 | 0.10444 | 0.46375 | 12 | 6 | 0.80525 | 4.1729e-06 | 4.1729e-06 | 0.041411
10471.253 | 0.1296 | 0.14819 | 0.15308 | 0.15094 | 0.11909 | 0.10517 | 0.46417 | 12 | 6 | 0.80607 | 4.1771e-06 | 4.1771e-06 | 0.041415
10472.253 | 0.12977 | 0.14848 | 0.15304 | 0.15109 | 0.11907 | 0.10455 | 0.46413 | 12 | 6 | 0.80601 | 4.1769e-06 | 4.1769e-06 | 0.041419
10473.253 | 0.1295 | 0.14825 | 0.15308 | 0.15098 | 0.11941 | 0.10459 | 0.46383 | 12 | 6 | 0.80582 | 4.1759e-06 | 4.1759e-06 | 0.041423
10474.253 | 0.12954 | 0.14822 | 0.15262 | 0.15079 | 0.11933 | 0.10457 | 0.46344 | 12 | 6 | 0.80508 | 4.172e-06 | 4.172e-06 | 0.041427
10475.253 | 0.12952 | 0.14816 | 0.15327 | 0.15079 | 0.11926 | 0.10482 | 0.46409 | 12 | 6 | 0.80582 | 4.1759e-06 | 4.1759e-06 | 0.041432
10476.253 | 0.12969 | 0.14806 | 0.15296 | 0.15091 | 0.11901 | 0.10457 | 0.46398 | 12 | 6 | 0.80521 | 4.1727e-06 | 4.1727e-06 | 0.041436
10477.253 | 0.12998 | 0.14802 | 0.15294 | 0.15117 | 0.11905 | 0.10473 | 0.46406 | 12 | 6 | 0.8059 | 4.1763e-06 | 4.1763e-06 | 0.04144
10478.253 | 0.13002 | 0.14819 | 0.15274 | 0.15089 | 0.1192 | 0.10455 | 0.46402 | 12 | 6 | 0.80559 | 4.1747e-06 | 4.1747e-06 | 0.041444
10479.253 | 0.12967 | 0.14823 | 0.15272 | 0.15108 | 0.11918 | 0.10467 | 0.46398 | 12 | 6 | 0.80556 | 4.1745e-06 | 4.1745e-06 | 0.041448
10480.253 | 0.12994 | 0.14816 | 0.15298 | 0.15102 | 0.11924 | 0.10482 | 0.46425 | 12 | 6 | 0.80616 | 4.1776e-06 | 4.1776e-06 | 0.041452
10481.253 | 0.12967 | 0.14829 | 0.15321 | 0.15106 | 0.11951 | 0.10471 | 0.4639 | 12 | 6 | 0.80645 | 4.1791e-06 | 4.1791e-06 | 0.041457
10482.253 | 0.13007 | 0.1481 | 0.15302 | 0.15127 | 0.11911 | 0.10463 | 0.46413 | 12 | 6 | 0.8062 | 4.1778e-06 | 4.1778e-06 | 0.041461
10483.253 | 0.12987 | 0.14827 | 0.15321 | 0.15111 | 0.11928 | 0.10476 | 0.46417 | 12 | 6 | 0.80651 | 4.1794e-06 | 4.1794e-06 | 0.041465
10484.253 | 0.13 | 0.14843 | 0.15312 | 0.15091 | 0.1194 | 0.10473 | 0.46421 | 12 | 6 | 0.80657 | 4.1797e-06 | 4.1797e-06 | 0.041469
10485.254 | 0.13007 | 0.14854 | 0.15296 | 0.15113 | 0.11918 | 0.10452 | 0.46425 | 12 | 6 | 0.80641 | 4.1789e-06 | 4.1831e-06 | 0.041473
10486.254 | 0.12996 | 0.14829 | 0.15279 | 0.15108 | 0.1196 | 0.10455 | 0.46425 | 12 | 6 | 0.80628 | 4.1782e-06 | 4.1782e-06 | 0.041478
10487.254 | 0.12992 | 0.14863 | 0.1531 | 0.15094 | 0.11918 | 0.10482 | 0.46409 | 12 | 6 | 0.8066 | 4.1799e-06 | 4.1799e-06 | 0.041482
10488.254 | 0.13002 | 0.14848 | 0.15298 | 0.15106 | 0.11915 | 0.10454 | 0.46413 | 12 | 6 | 0.80622 | 4.178e-06 | 4.178e-06 | 0.041486
10489.254 | 0.12975 | 0.14839 | 0.15306 | 0.15104 | 0.11924 | 0.1049 | 0.46425 | 12 | 6 | 0.80637 | 4.1787e-06 | 4.1787e-06 | 0.04149
10490.254 | 0.12998 | 0.14861 | 0.15291 | 0.15087 | 0.11924 | 0.10463 | 0.46398 | 12 | 6 | 0.80624 | 4.1781e-06 | 4.1781e-06 | 0.041494
10491.254 | 0.12988 | 0.1482 | 0.15308 | 0.151 | 0.11934 | 0.10463 | 0.4644 | 12 | 6 | 0.80613 | 4.1775e-06 | 4.1775e-06 | 0.041498
10492.254 | 0.12996 | 0.14812 | 0.15294 | 0.151 | 0.11913 | 0.10492 | 0.46409 | 12 | 6 | 0.80607 | 4.1772e-06 | 4.1772e-06 | 0.041503
10493.254 | 0.12965 | 0.14835 | 0.15314 | 0.151 | 0.11917 | 0.10456 | 0.4644 | 12 | 6 | 0.80586 | 4.1761e-06 | 4.1761e-06 | 0.041507
10494.254 | 0.1296 | 0.14812 | 0.15293 | 0.15102 | 0.11934 | 0.10438 | 0.46406 | 12 | 6 | 0.80538 | 4.1736e-06 | 4.1736e-06 | 0.041511
10495.254 | 0.12983 | 0.14837 | 0.1531 | 0.15113 | 0.11947 | 0.10471 | 0.46406 | 12 | 6 | 0.8066 | 4.1799e-06 | 4.1799e-06 | 0.041515
10496.254 | 0.1295 | 0.14862 | 0.15306 | 0.15096 | 0.11949 | 0.10467 | 0.46432 | 12 | 6 | 0.8063 | 4.1784e-06 | 4.1784e-06 | 0.041519
10497.254 | 0.12987 | 0.148 | 0.15277 | 0.15087 | 0.11928 | 0.1048 | 0.46436 | 12 | 6 | 0.80559 | 4.1747e-06 | 4.1747e-06 | 0.041523
10498.254 | 0.1299 | 0.14808 | 0.153 | 0.15106 | 0.11924 | 0.1048 | 0.46451 | 12 | 6 | 0.80609 | 4.1772e-06 | 4.1772e-06 | 0.041528
10499.254 | 0.1296 | 0.14791 | 0.15287 | 0.15094 | 0.11911 | 0.10444 | 0.46421 | 12 | 6 | 0.80487 | 4.1709e-06 | 4.1709e-06 | 0.041532
10500.254 | 0.12969 | 0.14799 | 0.15308 | 0.15083 | 0.11928 | 0.10467 | 0.46429 | 12 | 6 | 0.80553 | 4.1744e-06 | 4.1744e-06 | 0.041536
10501.254 | 0.12967 | 0.14819 | 0.15281 | 0.15079 | 0.11911 | 0.10442 | 0.46398 | 12 | 6 | 0.805 | 4.1716e-06 | 4.1716e-06 | 0.04154
10502.254 | 0.12954 | 0.14779 | 0.15294 | 0.15096 | 0.11922 | 0.10463 | 0.4636 | 12 | 6 | 0.80509 | 4.1721e-06 | 4.1721e-06 | 0.041544
10503.254 | 0.12965 | 0.14779 | 0.153 | 0.15077 | 0.11911 | 0.10467 | 0.46406 | 12 | 6 | 0.805 | 4.1716e-06 | 4.1716e-06 | 0.041549
10504.254 | 0.12958 | 0.14808 | 0.15279 | 0.15085 | 0.11937 | 0.10455 | 0.46398 | 12 | 6 | 0.80523 | 4.1728e-06 | 4.1728e-06 | 0.041553
10505.254 | 0.12986 | 0.14818 | 0.15271 | 0.15102 | 0.11918 | 0.10431 | 0.46413 | 12 | 6 | 0.80527 | 4.173e-06 | 4.173e-06 | 0.041557
10506.254 | 0.12988 | 0.14825 | 0.15291 | 0.15117 | 0.11922 | 0.10475 | 0.46417 | 12 | 6 | 0.80618 | 4.1777e-06 | 4.1777e-06 | 0.041561
10507.254 | 0.12981 | 0.14818 | 0.15264 | 0.15092 | 0.11907 | 0.10452 | 0.46413 | 12 | 6 | 0.80513 | 4.1723e-06 | 4.1723e-06 | 0.041565
10508.254 | 0.12945 | 0.1482 | 0.15287 | 0.15075 | 0.11918 | 0.10427 | 0.46402 | 12 | 6 | 0.80472 | 4.1702e-06 | 4.1702e-06 | 0.041569
10509.254 | 0.12979 | 0.14818 | 0.15277 | 0.1509 | 0.1189 | 0.10467 | 0.46425 | 12 | 6 | 0.80521 | 4.1727e-06 | 4.1727e-06 | 0.041574
10510.254 | 0.12945 | 0.148 | 0.15279 | 0.15106 | 0.1192 | 0.10463 | 0.46394 | 12 | 6 | 0.80513 | 4.1723e-06 | 4.1723e-06 | 0.041578
10511.254 | 0.1299 | 0.14814 | 0.15333 | 0.1511 | 0.11922 | 0.10465 | 0.46406 | 12 | 6 | 0.80634 | 4.1785e-06 | 4.1785e-06 | 0.041582
10512.254 | 0.12981 | 0.14827 | 0.15304 | 0.15085 | 0.11932 | 0.10455 | 0.46406 | 12 | 6 | 0.80584 | 4.176e-06 | 4.176e-06 | 0.041586
10513.254 | 0.12979 | 0.14824 | 0.15289 | 0.15081 | 0.11903 | 0.10455 | 0.46413 | 12 | 6 | 0.80531 | 4.1732e-06 | 4.1732e-06 | 0.04159
10514.254 | 0.12983 | 0.14802 | 0.15306 | 0.15102 | 0.11938 | 0.10463 | 0.46421 | 12 | 6 | 0.80593 | 4.1765e-06 | 4.1765e-06 | 0.041594
10515.254 | 0.1299 | 0.14837 | 0.15296 | 0.1509 | 0.1192 | 0.10455 | 0.46398 | 12 | 6 | 0.8059 | 4.1763e-06 | 4.1763e-06 | 0.041599
10516.255 | 0.12958 | 0.14821 | 0.15277 | 0.15092 | 0.11928 | 0.10486 | 0.46402 | 12 | 6 | 0.80563 | 4.1749e-06 | 4.1791e-06 | 0.041603
10517.255 | 0.12998 | 0.14846 | 0.15302 | 0.15091 | 0.1192 | 0.10444 | 0.46413 | 12 | 6 | 0.80601 | 4.1769e-06 | 4.1769e-06 | 0.041607
10518.255 | 0.12964 | 0.14839 | 0.15306 | 0.15112 | 0.11932 | 0.10456 | 0.46417 | 12 | 6 | 0.80607 | 4.1772e-06 | 4.1772e-06 | 0.041611
10519.255 | 0.12952 | 0.14829 | 0.15279 | 0.15089 | 0.1192 | 0.10448 | 0.46394 | 12 | 6 | 0.80517 | 4.1725e-06 | 4.1725e-06 | 0.041615
10520.255 | 0.12966 | 0.14795 | 0.1527 | 0.15079 | 0.11901 | 0.10482 | 0.46425 | 12 | 6 | 0.80492 | 4.1712e-06 | 4.1712e-06 | 0.041619
10521.255 | 0.12988 | 0.14841 | 0.15296 | 0.15111 | 0.11947 | 0.10475 | 0.46409 | 12 | 6 | 0.80658 | 4.1798e-06 | 4.1798e-06 | 0.041624
10522.255 | 0.1295 | 0.14841 | 0.15279 | 0.15125 | 0.11937 | 0.10467 | 0.46425 | 12 | 6 | 0.80599 | 4.1768e-06 | 4.1768e-06 | 0.041628
10523.255 | 0.12998 | 0.148 | 0.15293 | 0.15113 | 0.11926 | 0.10501 | 0.46429 | 12 | 6 | 0.80632 | 4.1784e-06 | 4.1784e-06 | 0.041632
10524.255 | 0.12987 | 0.14869 | 0.15325 | 0.15117 | 0.11924 | 0.10438 | 0.46417 | 12 | 6 | 0.8066 | 4.1799e-06 | 4.1799e-06 | 0.041636
10525.255 | 0.13002 | 0.14835 | 0.15315 | 0.15104 | 0.11922 | 0.10488 | 0.46421 | 12 | 6 | 0.80666 | 4.1802e-06 | 4.1802e-06 | 0.04164
10526.255 | 0.12983 | 0.14821 | 0.15283 | 0.15123 | 0.11924 | 0.10469 | 0.46429 | 12 | 6 | 0.80603 | 4.177e-06 | 4.177e-06 | 0.041645
10527.255 | 0.13002 | 0.14799 | 0.15331 | 0.15094 | 0.11955 | 0.10496 | 0.46417 | 12 | 6 | 0.80676 | 4.1807e-06 | 4.1807e-06 | 0.041649
10528.255 | 0.1295 | 0.14867 | 0.15281 | 0.15087 | 0.11916 | 0.10429 | 0.46402 | 12 | 6 | 0.80531 | 4.1732e-06 | 4.1732e-06 | 0.041653
10529.255 | 0.1299 | 0.14804 | 0.15302 | 0.15144 | 0.1193 | 0.10469 | 0.46409 | 12 | 6 | 0.80639 | 4.1788e-06 | 4.1788e-06 | 0.041657
10530.255 | 0.12971 | 0.14814 | 0.15338 | 0.15117 | 0.11918 | 0.1049 | 0.46406 | 12 | 6 | 0.80649 | 4.1793e-06 | 4.1793e-06 | 0.041661
10531.255 | 0.12977 | 0.14812 | 0.15298 | 0.15127 | 0.11979 | 0.10463 | 0.46425 | 12 | 6 | 0.80656 | 4.1797e-06 | 4.1797e-06 | 0.041665
10532.255 | 0.12965 | 0.14831 | 0.15308 | 0.1511 | 0.11951 | 0.10467 | 0.46402 | 12 | 6 | 0.80632 | 4.1784e-06 | 4.1784e-06 | 0.04167
10533.255 | 0.12971 | 0.14827 | 0.15289 | 0.15106 | 0.11926 | 0.10478 | 0.46398 | 12 | 6 | 0.80597 | 4.1767e-06 | 4.1767e-06 | 0.041674
10534.255 | 0.12981 | 0.14819 | 0.15287 | 0.15119 | 0.1192 | 0.10442 | 0.46402 | 12 | 6 | 0.80569 | 4.1752e-06 | 4.1752e-06 | 0.041678
10535.255 | 0.12967 | 0.14841 | 0.15312 | 0.15113 | 0.11915 | 0.10469 | 0.46409 | 12 | 6 | 0.80617 | 4.1777e-06 | 4.1777e-06 | 0.041682
10536.255 | 0.12973 | 0.1481 | 0.15306 | 0.15098 | 0.11905 | 0.10484 | 0.46394 | 12 | 6 | 0.80577 | 4.1756e-06 | 4.1756e-06 | 0.041686
10537.255 | 0.1296 | 0.14818 | 0.15294 | 0.15111 | 0.11892 | 0.10475 | 0.46413 | 12 | 6 | 0.8055 | 4.1742e-06 | 4.1742e-06 | 0.041691
10538.255 | 0.12948 | 0.14798 | 0.15291 | 0.15096 | 0.11943 | 0.10457 | 0.46432 | 12 | 6 | 0.80534 | 4.1734e-06 | 4.1734e-06 | 0.041695
10539.255 | 0.12941 | 0.14848 | 0.15306 | 0.15094 | 0.11918 | 0.10459 | 0.46436 | 12 | 6 | 0.80566 | 4.1751e-06 | 4.1751e-06 | 0.041699
10540.255 | 0.12945 | 0.14816 | 0.15272 | 0.15091 | 0.11928 | 0.10471 | 0.46421 | 12 | 6 | 0.80521 | 4.1727e-06 | 4.1727e-06 | 0.041703
10541.255 | 0.12987 | 0.14816 | 0.15293 | 0.15102 | 0.1189 | 0.10479 | 0.46402 | 12 | 6 | 0.80565 | 4.175e-06 | 4.175e-06 | 0.041707
10542.255 | 0.1295 | 0.14789 | 0.153 | 0.15073 | 0.11916 | 0.10465 | 0.46394 | 12 | 6 | 0.80494 | 4.1713e-06 | 4.1713e-06 | 0.041711
10543.255 | 0.1296 | 0.14821 | 0.15296 | 0.15119 | 0.11899 | 0.1045 | 0.46394 | 12 | 6 | 0.80546 | 4.174e-06 | 4.174e-06 | 0.041716
10544.255 | 0.12971 | 0.14804 | 0.153 | 0.15091 | 0.11918 | 0.10452 | 0.46406 | 12 | 6 | 0.80536 | 4.1735e-06 | 4.1735e-06 | 0.04172
10545.255 | 0.12958 | 0.14768 | 0.15287 | 0.15089 | 0.11905 | 0.10456 | 0.46409 | 12 | 6 | 0.80462 | 4.1697e-06 | 4.1697e-06 | 0.041724
10546.255 | 0.12962 | 0.14823 | 0.15296 | 0.15125 | 0.11932 | 0.10438 | 0.46402 | 12 | 6 | 0.80576 | 4.1756e-06 | 4.1756e-06 | 0.041728
10547.256 | 0.12952 | 0.1481 | 0.15287 | 0.15085 | 0.11897 | 0.10444 | 0.46421 | 12 | 6 | 0.80475 | 4.1703e-06 | 4.1745e-06 | 0.041732
10548.256 | 0.12956 | 0.1481 | 0.15316 | 0.15123 | 0.11897 | 0.10458 | 0.46429 | 12 | 6 | 0.80559 | 4.1747e-06 | 4.1747e-06 | 0.041736
10549.256 | 0.12973 | 0.14833 | 0.15294 | 0.15094 | 0.11917 | 0.10475 | 0.46425 | 12 | 6 | 0.80586 | 4.1761e-06 | 4.1761e-06 | 0.041741
10550.256 | 0.12985 | 0.14831 | 0.1531 | 0.15085 | 0.11934 | 0.10473 | 0.46425 | 12 | 6 | 0.80617 | 4.1777e-06 | 4.1777e-06 | 0.041745
10551.256 | 0.12973 | 0.14838 | 0.15289 | 0.15102 | 0.11928 | 0.10457 | 0.4644 | 12 | 6 | 0.80588 | 4.1762e-06 | 4.1762e-06 | 0.041749
10552.256 | 0.13 | 0.14806 | 0.15289 | 0.15125 | 0.11957 | 0.10469 | 0.46429 | 12 | 6 | 0.80645 | 4.1791e-06 | 4.1791e-06 | 0.041753
10553.256 | 0.12973 | 0.1485 | 0.15302 | 0.15092 | 0.11953 | 0.10477 | 0.46409 | 12 | 6 | 0.80647 | 4.1792e-06 | 4.1792e-06 | 0.041757
10554.256 | 0.12979 | 0.14848 | 0.15272 | 0.1506 | 0.11922 | 0.10463 | 0.46436 | 12 | 6 | 0.80544 | 4.1739e-06 | 4.1739e-06 | 0.041761
10555.256 | 0.12981 | 0.14843 | 0.15272 | 0.15113 | 0.11911 | 0.10484 | 0.4647 | 12 | 6 | 0.80603 | 4.177e-06 | 4.177e-06 | 0.041766
10556.256 | 0.12988 | 0.14848 | 0.15292 | 0.15108 | 0.11943 | 0.10448 | 0.46417 | 12 | 6 | 0.80628 | 4.1782e-06 | 4.1782e-06 | 0.04177
10557.256 | 0.13004 | 0.14804 | 0.153 | 0.15098 | 0.11936 | 0.10471 | 0.46417 | 12 | 6 | 0.80613 | 4.1775e-06 | 4.1775e-06 | 0.041774
10558.256 | 0.12985 | 0.14843 | 0.15308 | 0.15117 | 0.11939 | 0.1048 | 0.46455 | 12 | 6 | 0.80672 | 4.1805e-06 | 4.1805e-06 | 0.041778
10559.256 | 0.12988 | 0.14861 | 0.153 | 0.15123 | 0.11941 | 0.10469 | 0.4644 | 12 | 6 | 0.80683 | 4.1811e-06 | 4.1811e-06 | 0.041782
10560.256 | 0.12977 | 0.14846 | 0.15319 | 0.15111 | 0.11926 | 0.10454 | 0.46409 | 12 | 6 | 0.80634 | 4.1785e-06 | 4.1785e-06 | 0.041787
10561.256 | 0.12977 | 0.14839 | 0.15321 | 0.15123 | 0.11941 | 0.10473 | 0.46463 | 12 | 6 | 0.80674 | 4.1806e-06 | 4.1806e-06 | 0.041791
10562.256 | 0.12983 | 0.14837 | 0.15332 | 0.15148 | 0.11934 | 0.10463 | 0.46436 | 12 | 6 | 0.80697 | 4.1818e-06 | 4.1818e-06 | 0.041795
10563.256 | 0.12981 | 0.14854 | 0.15308 | 0.15108 | 0.1193 | 0.10454 | 0.46406 | 12 | 6 | 0.80634 | 4.1785e-06 | 4.1785e-06 | 0.041799
10564.256 | 0.13023 | 0.14858 | 0.15329 | 0.15125 | 0.11909 | 0.10444 | 0.46448 | 12 | 6 | 0.80687 | 4.1813e-06 | 4.1813e-06 | 0.041803
10565.256 | 0.12956 | 0.14865 | 0.15298 | 0.15111 | 0.11941 | 0.10452 | 0.46425 | 12 | 6 | 0.80624 | 4.178e-06 | 4.178e-06 | 0.041807
10566.256 | 0.12966 | 0.14846 | 0.15277 | 0.15094 | 0.11922 | 0.10471 | 0.46436 | 12 | 6 | 0.80577 | 4.1756e-06 | 4.1756e-06 | 0.041812
10567.256 | 0.12964 | 0.14856 | 0.153 | 0.15092 | 0.11928 | 0.1049 | 0.46448 | 12 | 6 | 0.8063 | 4.1783e-06 | 4.1783e-06 | 0.041816
10568.256 | 0.12988 | 0.14833 | 0.15321 | 0.1511 | 0.11947 | 0.10442 | 0.46417 | 12 | 6 | 0.80641 | 4.1789e-06 | 4.1789e-06 | 0.04182
10569.256 | 0.12985 | 0.14833 | 0.15296 | 0.15113 | 0.11922 | 0.1048 | 0.46429 | 12 | 6 | 0.8063 | 4.1783e-06 | 4.1783e-06 | 0.041824
10570.256 | 0.12983 | 0.14791 | 0.15308 | 0.1511 | 0.1192 | 0.10455 | 0.4644 | 12 | 6 | 0.80567 | 4.1751e-06 | 4.1751e-06 | 0.041828
10571.256 | 0.1299 | 0.14844 | 0.15306 | 0.15096 | 0.11915 | 0.10492 | 0.46425 | 12 | 6 | 0.80643 | 4.1791e-06 | 4.1791e-06 | 0.041833
10572.256 | 0.12969 | 0.14804 | 0.15291 | 0.1511 | 0.11939 | 0.10452 | 0.46421 | 12 | 6 | 0.80565 | 4.175e-06 | 4.175e-06 | 0.041837
10573.256 | 0.12952 | 0.14829 | 0.15296 | 0.15079 | 0.11913 | 0.10471 | 0.46421 | 12 | 6 | 0.8054 | 4.1737e-06 | 4.1737e-06 | 0.041841
10574.256 | 0.12975 | 0.14827 | 0.153 | 0.15094 | 0.11918 | 0.10482 | 0.4644 | 12 | 6 | 0.80597 | 4.1767e-06 | 4.1767e-06 | 0.041845
10575.256 | 0.12964 | 0.14819 | 0.1531 | 0.15102 | 0.11936 | 0.10463 | 0.46398 | 12 | 6 | 0.80594 | 4.1765e-06 | 4.1765e-06 | 0.041849
10576.256 | 0.12983 | 0.14825 | 0.15336 | 0.1513 | 0.11934 | 0.10475 | 0.46421 | 12 | 6 | 0.80683 | 4.1811e-06 | 4.1811e-06 | 0.041853
10577.256 | 0.12981 | 0.14831 | 0.153 | 0.15125 | 0.1194 | 0.10454 | 0.46436 | 12 | 6 | 0.8063 | 4.1783e-06 | 4.1783e-06 | 0.041858
10578.257 | 0.1296 | 0.14812 | 0.15304 | 0.15111 | 0.11947 | 0.10467 | 0.46398 | 12 | 6 | 0.80601 | 4.1768e-06 | 4.181e-06 | 0.041862
10579.257 | 0.12996 | 0.14797 | 0.15302 | 0.15096 | 0.11928 | 0.10482 | 0.46394 | 12 | 6 | 0.80601 | 4.1768e-06 | 4.1768e-06 | 0.041866
10580.257 | 0.12981 | 0.14806 | 0.15329 | 0.15117 | 0.11924 | 0.10497 | 0.46451 | 12 | 6 | 0.80655 | 4.1796e-06 | 4.1796e-06 | 0.04187
10581.257 | 0.12952 | 0.14802 | 0.15298 | 0.15129 | 0.11922 | 0.10444 | 0.46429 | 12 | 6 | 0.80548 | 4.1741e-06 | 4.1741e-06 | 0.041874
10582.257 | 0.12954 | 0.14814 | 0.15302 | 0.151 | 0.11941 | 0.1044 | 0.46417 | 12 | 6 | 0.80551 | 4.1743e-06 | 4.1743e-06 | 0.041878
10583.257 | 0.12971 | 0.14827 | 0.15289 | 0.15113 | 0.11907 | 0.10484 | 0.46448 | 12 | 6 | 0.80592 | 4.1764e-06 | 4.1764e-06 | 0.041883
10584.257 | 0.1295 | 0.14818 | 0.15264 | 0.15087 | 0.11918 | 0.10435 | 0.4644 | 12 | 6 | 0.80471 | 4.1701e-06 | 4.1701e-06 | 0.041887
10585.257 | 0.12943 | 0.14793 | 0.15264 | 0.15075 | 0.11926 | 0.10467 | 0.46455 | 12 | 6 | 0.80468 | 4.1699e-06 | 4.1699e-06 | 0.041891
10586.257 | 0.12956 | 0.14808 | 0.15313 | 0.15104 | 0.11932 | 0.10477 | 0.46413 | 12 | 6 | 0.8059 | 4.1763e-06 | 4.1763e-06 | 0.041895
10587.257 | 0.12979 | 0.14818 | 0.15275 | 0.15083 | 0.11937 | 0.10429 | 0.46448 | 12 | 6 | 0.80521 | 4.1727e-06 | 4.1727e-06 | 0.041899
10588.257 | 0.12945 | 0.14812 | 0.15287 | 0.15062 | 0.11899 | 0.10471 | 0.46421 | 12 | 6 | 0.80475 | 4.1703e-06 | 4.1703e-06 | 0.041903
10589.257 | 0.12948 | 0.14841 | 0.15281 | 0.15111 | 0.11937 | 0.10461 | 0.46417 | 12 | 6 | 0.8058 | 4.1758e-06 | 4.1758e-06 | 0.041908
10590.257 | 0.12983 | 0.14833 | 0.15283 | 0.15104 | 0.11941 | 0.10459 | 0.46429 | 12 | 6 | 0.80603 | 4.1769e-06 | 4.1769e-06 | 0.041912
10591.257 | 0.12962 | 0.14806 | 0.15285 | 0.15108 | 0.11924 | 0.10467 | 0.46417 | 12 | 6 | 0.80551 | 4.1743e-06 | 4.1743e-06 | 0.041916
10592.257 | 0.12946 | 0.14823 | 0.15247 | 0.15089 | 0.11907 | 0.10452 | 0.46432 | 12 | 6 | 0.80464 | 4.1697e-06 | 4.1697e-06 | 0.04192
10593.257 | 0.12954 | 0.14816 | 0.15308 | 0.15108 | 0.11945 | 0.10484 | 0.46455 | 12 | 6 | 0.80615 | 4.1776e-06 | 4.1776e-06 | 0.041924
10594.257 | 0.12996 | 0.14804 | 0.15308 | 0.15092 | 0.1196 | 0.10484 | 0.4644 | 12 | 6 | 0.80645 | 4.1791e-06 | 4.1791e-06 | 0.041929
10595.257 | 0.13002 | 0.1482 | 0.15293 | 0.15079 | 0.1192 | 0.10467 | 0.46444 | 12 | 6 | 0.80581 | 4.1758e-06 | 4.1758e-06 | 0.041933
10596.257 | 0.12933 | 0.14818 | 0.153 | 0.15106 | 0.1192 | 0.10471 | 0.46421 | 12 | 6 | 0.80548 | 4.1741e-06 | 4.1741e-06 | 0.041937
10597.257 | 0.12965 | 0.14806 | 0.15302 | 0.15113 | 0.11922 | 0.10463 | 0.46448 | 12 | 6 | 0.80572 | 4.1754e-06 | 4.1754e-06 | 0.041941
10598.257 | 0.12968 | 0.14823 | 0.15325 | 0.15104 | 0.11936 | 0.10452 | 0.46409 | 12 | 6 | 0.80607 | 4.1772e-06 | 4.1772e-06 | 0.041945
10599.257 | 0.12973 | 0.14827 | 0.15296 | 0.15132 | 0.11949 | 0.10463 | 0.4644 | 12 | 6 | 0.80641 | 4.1789e-06 | 4.1789e-06 | 0.041949
10600.257 | 0.12948 | 0.14825 | 0.15304 | 0.15108 | 0.11922 | 0.10476 | 0.46429 | 12 | 6 | 0.80584 | 4.176e-06 | 4.176e-06 | 0.041954
10601.257 | 0.12975 | 0.14814 | 0.15315 | 0.15092 | 0.11926 | 0.10488 | 0.46451 | 12 | 6 | 0.80611 | 4.1774e-06 | 4.1774e-06 | 0.041958
10602.257 | 0.12988 | 0.14833 | 0.15315 | 0.15121 | 0.11911 | 0.10448 | 0.46432 | 12 | 6 | 0.80616 | 4.1776e-06 | 4.1776e-06 | 0.041962
10603.257 | 0.1299 | 0.14854 | 0.15302 | 0.15125 | 0.11941 | 0.10463 | 0.46451 | 12 | 6 | 0.80676 | 4.1807e-06 | 4.1807e-06 | 0.041966
10604.257 | 0.13011 | 0.14835 | 0.15319 | 0.15108 | 0.11928 | 0.10444 | 0.46425 | 12 | 6 | 0.80645 | 4.1791e-06 | 4.1791e-06 | 0.04197
10605.257 | 0.12962 | 0.14846 | 0.15291 | 0.15104 | 0.11934 | 0.10458 | 0.46455 | 12 | 6 | 0.80594 | 4.1765e-06 | 4.1765e-06 | 0.041974
10606.257 | 0.13 | 0.14844 | 0.15285 | 0.1511 | 0.11928 | 0.10482 | 0.46436 | 12 | 6 | 0.80649 | 4.1793e-06 | 4.1793e-06 | 0.041979
10607.257 | 0.12988 | 0.14831 | 0.15289 | 0.15117 | 0.1196 | 0.10482 | 0.46444 | 12 | 6 | 0.80668 | 4.1803e-06 | 4.1803e-06 | 0.041983
10608.257 | 0.12952 | 0.14825 | 0.15315 | 0.15125 | 0.11945 | 0.1048 | 0.46459 | 12 | 6 | 0.80643 | 4.179e-06 | 4.179e-06 | 0.041987
10609.257 | 0.12973 | 0.14825 | 0.15281 | 0.151 | 0.11932 | 0.10505 | 0.46429 | 12 | 6 | 0.80617 | 4.1777e-06 | 4.1777e-06 | 0.041991
10610.258 | 0.13013 | 0.14823 | 0.1531 | 0.15121 | 0.11939 | 0.10461 | 0.46444 | 12 | 6 | 0.80668 | 4.1803e-06 | 4.1845e-06 | 0.041995
10611.258 | 0.12965 | 0.14818 | 0.15289 | 0.15077 | 0.11926 | 0.10482 | 0.46436 | 12 | 6 | 0.80557 | 4.1746e-06 | 4.1746e-06 | 0.042
10612.258 | 0.12975 | 0.14841 | 0.15289 | 0.15102 | 0.11936 | 0.10486 | 0.46417 | 12 | 6 | 0.80628 | 4.1782e-06 | 4.1782e-06 | 0.042004
10613.258 | 0.12981 | 0.14839 | 0.15289 | 0.15121 | 0.11909 | 0.1048 | 0.46429 | 12 | 6 | 0.80618 | 4.1777e-06 | 4.1777e-06 | 0.042008
10614.258 | 0.12967 | 0.14816 | 0.15298 | 0.15129 | 0.11911 | 0.1049 | 0.46432 | 12 | 6 | 0.80611 | 4.1774e-06 | 4.1774e-06 | 0.042012
10615.258 | 0.12964 | 0.14833 | 0.15289 | 0.15136 | 0.11917 | 0.10471 | 0.46413 | 12 | 6 | 0.80609 | 4.1773e-06 | 4.1773e-06 | 0.042016
10616.258 | 0.12994 | 0.14816 | 0.15302 | 0.15111 | 0.11918 | 0.10471 | 0.46409 | 12 | 6 | 0.80613 | 4.1775e-06 | 4.1775e-06 | 0.04202
10617.258 | 0.1299 | 0.14823 | 0.15294 | 0.15106 | 0.11939 | 0.10461 | 0.4644 | 12 | 6 | 0.80615 | 4.1776e-06 | 4.1776e-06 | 0.042025
10618.258 | 0.12964 | 0.14854 | 0.15277 | 0.15098 | 0.11917 | 0.10475 | 0.46448 | 12 | 6 | 0.80584 | 4.176e-06 | 4.176e-06 | 0.042029
10619.258 | 0.12944 | 0.14846 | 0.15283 | 0.151 | 0.11936 | 0.10478 | 0.46425 | 12 | 6 | 0.80588 | 4.1762e-06 | 4.1762e-06 | 0.042033
10620.258 | 0.12981 | 0.14833 | 0.15321 | 0.15062 | 0.11941 | 0.10459 | 0.46444 | 12 | 6 | 0.80597 | 4.1767e-06 | 4.1767e-06 | 0.042037
10621.258 | 0.12945 | 0.14821 | 0.15294 | 0.15096 | 0.11934 | 0.10467 | 0.46398 | 12 | 6 | 0.80557 | 4.1746e-06 | 4.1746e-06 | 0.042041
10622.258 | 0.12969 | 0.14818 | 0.15289 | 0.15115 | 0.11911 | 0.10452 | 0.46444 | 12 | 6 | 0.80553 | 4.1744e-06 | 4.1744e-06 | 0.042046
10623.258 | 0.12944 | 0.14802 | 0.15302 | 0.15113 | 0.11934 | 0.10476 | 0.46425 | 12 | 6 | 0.80572 | 4.1754e-06 | 4.1754e-06 | 0.04205
10624.258 | 0.12998 | 0.14802 | 0.15296 | 0.15098 | 0.11909 | 0.10484 | 0.46409 | 12 | 6 | 0.80588 | 4.1762e-06 | 4.1762e-06 | 0.042054
10625.258 | 0.12958 | 0.14793 | 0.15323 | 0.151 | 0.11924 | 0.10469 | 0.46402 | 12 | 6 | 0.80566 | 4.1751e-06 | 4.1751e-06 | 0.042058
10626.258 | 0.12975 | 0.14833 | 0.15296 | 0.15125 | 0.11911 | 0.10477 | 0.46444 | 12 | 6 | 0.80617 | 4.1777e-06 | 4.1777e-06 | 0.042062
10627.258 | 0.12963 | 0.14825 | 0.153 | 0.15111 | 0.11936 | 0.10455 | 0.46406 | 12 | 6 | 0.80591 | 4.1764e-06 | 4.1764e-06 | 0.042066
10628.258 | 0.12969 | 0.14819 | 0.15293 | 0.15104 | 0.1193 | 0.10461 | 0.46429 | 12 | 6 | 0.80577 | 4.1756e-06 | 4.1756e-06 | 0.042071
10629.258 | 0.12954 | 0.14806 | 0.15312 | 0.151 | 0.11943 | 0.10477 | 0.46417 | 12 | 6 | 0.80592 | 4.1764e-06 | 4.1764e-06 | 0.042075
10630.258 | 0.12958 | 0.14844 | 0.15308 | 0.15092 | 0.11928 | 0.10488 | 0.46455 | 12 | 6 | 0.80618 | 4.1778e-06 | 4.1778e-06 | 0.042079
10631.258 | 0.12962 | 0.14835 | 0.15268 | 0.15108 | 0.11941 | 0.10494 | 0.46444 | 12 | 6 | 0.80607 | 4.1771e-06 | 4.1771e-06 | 0.042083
10632.258 | 0.12967 | 0.1482 | 0.15266 | 0.15129 | 0.11916 | 0.1048 | 0.46413 | 12 | 6 | 0.80578 | 4.1757e-06 | 4.1757e-06 | 0.042087
10633.258 | 0.12954 | 0.14844 | 0.153 | 0.15079 | 0.11939 | 0.10465 | 0.46432 | 12 | 6 | 0.80582 | 4.1759e-06 | 4.1759e-06 | 0.042091
10634.258 | 0.12952 | 0.14856 | 0.15287 | 0.1511 | 0.11941 | 0.10461 | 0.4644 | 12 | 6 | 0.80607 | 4.1772e-06 | 4.1772e-06 | 0.042096
10635.258 | 0.12994 | 0.14827 | 0.15308 | 0.15123 | 0.11941 | 0.10488 | 0.46467 | 12 | 6 | 0.80681 | 4.181e-06 | 4.181e-06 | 0.0421
10636.258 | 0.12986 | 0.14833 | 0.15313 | 0.15102 | 0.11937 | 0.10479 | 0.46406 | 12 | 6 | 0.80651 | 4.1794e-06 | 4.1794e-06 | 0.042104
10637.258 | 0.13002 | 0.1486 | 0.15304 | 0.1513 | 0.11928 | 0.10498 | 0.4644 | 12 | 6 | 0.80721 | 4.1831e-06 | 4.1831e-06 | 0.042108
10638.258 | 0.1296 | 0.14844 | 0.15329 | 0.15123 | 0.11962 | 0.10486 | 0.46417 | 12 | 6 | 0.80704 | 4.1822e-06 | 4.1822e-06 | 0.042112
10639.258 | 0.13011 | 0.14854 | 0.15342 | 0.15113 | 0.11922 | 0.10479 | 0.46402 | 12 | 6 | 0.80722 | 4.1831e-06 | 4.1831e-06 | 0.042117
10640.258 | 0.12971 | 0.14844 | 0.15302 | 0.15121 | 0.11926 | 0.10461 | 0.46429 | 12 | 6 | 0.80626 | 4.1782e-06 | 4.1782e-06 | 0.042121
10641.259 | 0.13002 | 0.14833 | 0.1531 | 0.15134 | 0.11926 | 0.10513 | 0.46413 | 12 | 6 | 0.80717 | 4.1829e-06 | 4.1871e-06 | 0.042125
10642.259 | 0.13007 | 0.14854 | 0.15302 | 0.15096 | 0.11937 | 0.10459 | 0.46482 | 12 | 6 | 0.80656 | 4.1797e-06 | 4.1797e-06 | 0.042129
10643.259 | 0.12943 | 0.14816 | 0.15281 | 0.1511 | 0.11953 | 0.105 | 0.46417 | 12 | 6 | 0.80602 | 4.1769e-06 | 4.1769e-06 | 0.042133
10644.259 | 0.12988 | 0.14844 | 0.1531 | 0.15146 | 0.11926 | 0.10463 | 0.46429 | 12 | 6 | 0.80678 | 4.1808e-06 | 4.1808e-06 | 0.042137
10645.259 | 0.12977 | 0.14843 | 0.15338 | 0.15138 | 0.11922 | 0.1049 | 0.46421 | 12 | 6 | 0.80708 | 4.1824e-06 | 4.1824e-06 | 0.042142
10646.259 | 0.12986 | 0.14837 | 0.15323 | 0.15123 | 0.1193 | 0.10501 | 0.46398 | 12 | 6 | 0.807 | 4.182e-06 | 4.182e-06 | 0.042146
10647.259 | 0.12985 | 0.14823 | 0.15294 | 0.1511 | 0.11943 | 0.1048 | 0.46432 | 12 | 6 | 0.80636 | 4.1787e-06 | 4.1787e-06 | 0.04215
10648.259 | 0.12973 | 0.1482 | 0.15302 | 0.15123 | 0.11937 | 0.10473 | 0.46432 | 12 | 6 | 0.80628 | 4.1782e-06 | 4.1782e-06 | 0.042154
10649.259 | 0.12965 | 0.14829 | 0.15296 | 0.15108 | 0.11922 | 0.10446 | 0.46436 | 12 | 6 | 0.80567 | 4.1751e-06 | 4.1751e-06 | 0.042158
10650.259 | 0.12965 | 0.14833 | 0.15296 | 0.1511 | 0.11932 | 0.10475 | 0.46421 | 12 | 6 | 0.80611 | 4.1774e-06 | 4.1774e-06 | 0.042163
10651.259 | 0.12969 | 0.14808 | 0.15304 | 0.1509 | 0.1193 | 0.10492 | 0.46444 | 12 | 6 | 0.80594 | 4.1765e-06 | 4.1765e-06 | 0.042167
10652.259 | 0.12967 | 0.14823 | 0.15291 | 0.15087 | 0.11918 | 0.10463 | 0.46432 | 12 | 6 | 0.8055 | 4.1742e-06 | 4.1742e-06 | 0.042171
10653.259 | 0.12958 | 0.14818 | 0.15293 | 0.15089 | 0.11932 | 0.10473 | 0.46406 | 12 | 6 | 0.80561 | 4.1748e-06 | 4.1748e-06 | 0.042175
10654.259 | 0.12923 | 0.148 | 0.15294 | 0.15125 | 0.11924 | 0.10499 | 0.46436 | 12 | 6 | 0.80567 | 4.1751e-06 | 4.1751e-06 | 0.042179
10655.259 | 0.12946 | 0.14816 | 0.15293 | 0.15094 | 0.11932 | 0.1045 | 0.46429 | 12 | 6 | 0.80531 | 4.1732e-06 | 4.1732e-06 | 0.042183
10656.259 | 0.12927 | 0.14798 | 0.15298 | 0.15096 | 0.11945 | 0.10484 | 0.46448 | 12 | 6 | 0.80549 | 4.1742e-06 | 4.1742e-06 | 0.042188
10657.259 | 0.12975 | 0.14818 | 0.15291 | 0.15089 | 0.11905 | 0.10442 | 0.46406 | 12 | 6 | 0.80519 | 4.1726e-06 | 4.1726e-06 | 0.042192
10658.259 | 0.12969 | 0.14829 | 0.15279 | 0.15092 | 0.11915 | 0.10482 | 0.46425 | 12 | 6 | 0.80567 | 4.1751e-06 | 4.1751e-06 | 0.042196
10659.259 | 0.12954 | 0.14827 | 0.15298 | 0.15102 | 0.11924 | 0.1049 | 0.46444 | 12 | 6 | 0.80595 | 4.1766e-06 | 4.1766e-06 | 0.0422
10660.259 | 0.12975 | 0.14808 | 0.15294 | 0.1511 | 0.11924 | 0.10471 | 0.46421 | 12 | 6 | 0.80582 | 4.1759e-06 | 4.1759e-06 | 0.042204
10661.259 | 0.12996 | 0.14795 | 0.15308 | 0.15115 | 0.1192 | 0.10488 | 0.46436 | 12 | 6 | 0.80622 | 4.1779e-06 | 4.1779e-06 | 0.042208
10662.259 | 0.1295 | 0.14808 | 0.15291 | 0.15131 | 0.11918 | 0.1048 | 0.46444 | 12 | 6 | 0.80578 | 4.1757e-06 | 4.1757e-06 | 0.042213
10663.259 | 0.12983 | 0.14825 | 0.15315 | 0.15083 | 0.11918 | 0.10455 | 0.46429 | 12 | 6 | 0.8058 | 4.1758e-06 | 4.1758e-06 | 0.042217
10664.259 | 0.12956 | 0.14787 | 0.15308 | 0.15096 | 0.11911 | 0.10511 | 0.46409 | 12 | 6 | 0.80569 | 4.1752e-06 | 4.1752e-06 | 0.042221
10665.259 | 0.12969 | 0.14846 | 0.15283 | 0.15121 | 0.11945 | 0.10456 | 0.46448 | 12 | 6 | 0.8062 | 4.1778e-06 | 4.1778e-06 | 0.042225
10666.259 | 0.12977 | 0.14806 | 0.15304 | 0.15104 | 0.11934 | 0.10494 | 0.46421 | 12 | 6 | 0.80618 | 4.1778e-06 | 4.1778e-06 | 0.042229
10667.259 | 0.12975 | 0.14816 | 0.15323 | 0.15129 | 0.11939 | 0.10477 | 0.46455 | 12 | 6 | 0.80658 | 4.1798e-06 | 4.1798e-06 | 0.042234
10668.259 | 0.12977 | 0.14808 | 0.15312 | 0.1515 | 0.11924 | 0.10505 | 0.46436 | 12 | 6 | 0.80675 | 4.1807e-06 | 4.1807e-06 | 0.042238
10669.259 | 0.12983 | 0.14829 | 0.15327 | 0.15119 | 0.11939 | 0.10461 | 0.46444 | 12 | 6 | 0.80658 | 4.1798e-06 | 4.1798e-06 | 0.042242
10670.259 | 0.12975 | 0.14829 | 0.15325 | 0.15173 | 0.11953 | 0.1049 | 0.46451 | 12 | 6 | 0.80744 | 4.1843e-06 | 4.1843e-06 | 0.042246
10671.259 | 0.12983 | 0.14839 | 0.15308 | 0.1509 | 0.11937 | 0.10509 | 0.46455 | 12 | 6 | 0.80666 | 4.1802e-06 | 4.1802e-06 | 0.04225
10672.26 | 0.1299 | 0.14837 | 0.15293 | 0.15104 | 0.1192 | 0.10503 | 0.4644 | 12 | 6 | 0.80647 | 4.1792e-06 | 4.1834e-06 | 0.042254
10673.26 | 0.13004 | 0.14823 | 0.15338 | 0.15119 | 0.11945 | 0.10475 | 0.46425 | 12 | 6 | 0.80704 | 4.1822e-06 | 4.1822e-06 | 0.042259
10674.26 | 0.12984 | 0.14841 | 0.15304 | 0.15129 | 0.11913 | 0.10477 | 0.46455 | 12 | 6 | 0.80647 | 4.1792e-06 | 4.1792e-06 | 0.042263
10675.26 | 0.12954 | 0.14856 | 0.15334 | 0.15109 | 0.11939 | 0.10488 | 0.46448 | 12 | 6 | 0.80681 | 4.181e-06 | 4.181e-06 | 0.042267
10676.26 | 0.12992 | 0.1485 | 0.15304 | 0.15102 | 0.11964 | 0.10455 | 0.46429 | 12 | 6 | 0.80668 | 4.1803e-06 | 4.1803e-06 | 0.042271
10677.26 | 0.12998 | 0.14839 | 0.1531 | 0.15104 | 0.11926 | 0.10484 | 0.46463 | 12 | 6 | 0.80661 | 4.1799e-06 | 4.1799e-06 | 0.042275
10678.26 | 0.13032 | 0.14858 | 0.15355 | 0.15129 | 0.11936 | 0.10498 | 0.46448 | 12 | 6 | 0.80807 | 4.1875e-06 | 4.1875e-06 | 0.04228
10679.26 | 0.12986 | 0.14863 | 0.15306 | 0.15119 | 0.11957 | 0.10526 | 0.46448 | 12 | 6 | 0.80758 | 4.185e-06 | 4.185e-06 | 0.042284
10680.26 | 0.12965 | 0.14837 | 0.15317 | 0.15123 | 0.1193 | 0.10478 | 0.46451 | 12 | 6 | 0.80651 | 4.1794e-06 | 4.1794e-06 | 0.042288
10681.26 | 0.12994 | 0.14852 | 0.15316 | 0.15108 | 0.11974 | 0.10476 | 0.46455 | 12 | 6 | 0.80719 | 4.183e-06 | 4.183e-06 | 0.042292
10682.26 | 0.12964 | 0.14867 | 0.15331 | 0.1515 | 0.11928 | 0.10469 | 0.46425 | 12 | 6 | 0.80708 | 4.1824e-06 | 4.1824e-06 | 0.042296
10683.26 | 0.12992 | 0.14864 | 0.15321 | 0.151 | 0.11956 | 0.10454 | 0.46444 | 12 | 6 | 0.80687 | 4.1813e-06 | 4.1813e-06 | 0.0423
10684.26 | 0.1299 | 0.14825 | 0.15315 | 0.15102 | 0.1193 | 0.10467 | 0.46467 | 12 | 6 | 0.8063 | 4.1783e-06 | 4.1783e-06 | 0.042305
10685.26 | 0.13007 | 0.1486 | 0.15306 | 0.15121 | 0.11949 | 0.10461 | 0.46444 | 12 | 6 | 0.80704 | 4.1822e-06 | 4.1822e-06 | 0.042309
10686.26 | 0.13021 | 0.14839 | 0.15317 | 0.15098 | 0.11905 | 0.10488 | 0.4644 | 12 | 6 | 0.80668 | 4.1803e-06 | 4.1803e-06 | 0.042313
10687.26 | 0.12998 | 0.14837 | 0.15315 | 0.15117 | 0.11932 | 0.10479 | 0.46451 | 12 | 6 | 0.80678 | 4.1808e-06 | 4.1808e-06 | 0.042317
10688.26 | 0.12958 | 0.14806 | 0.15294 | 0.15108 | 0.11915 | 0.10486 | 0.46459 | 12 | 6 | 0.80567 | 4.1751e-06 | 4.1751e-06 | 0.042321
10689.26 | 0.12973 | 0.14823 | 0.15319 | 0.15119 | 0.1193 | 0.10477 | 0.46448 | 12 | 6 | 0.80641 | 4.1789e-06 | 4.1789e-06 | 0.042325
10690.26 | 0.12939 | 0.14833 | 0.15312 | 0.15129 | 0.11941 | 0.10496 | 0.46451 | 12 | 6 | 0.80649 | 4.1793e-06 | 4.1793e-06 | 0.04233
10691.26 | 0.12946 | 0.14822 | 0.15308 | 0.15106 | 0.11892 | 0.10459 | 0.4647 | 12 | 6 | 0.80532 | 4.1733e-06 | 4.1733e-06 | 0.042334
10692.26 | 0.12941 | 0.14791 | 0.15275 | 0.15102 | 0.11922 | 0.10452 | 0.46459 | 12 | 6 | 0.80483 | 4.1707e-06 | 4.1707e-06 | 0.042338
10693.26 | 0.12967 | 0.14804 | 0.15285 | 0.15088 | 0.11932 | 0.10467 | 0.46425 | 12 | 6 | 0.80544 | 4.1739e-06 | 4.1739e-06 | 0.042342
10694.26 | 0.12937 | 0.14825 | 0.15317 | 0.15123 | 0.11926 | 0.10465 | 0.46448 | 12 | 6 | 0.80594 | 4.1765e-06 | 4.1765e-06 | 0.042346
10695.26 | 0.12948 | 0.14825 | 0.15268 | 0.15117 | 0.11913 | 0.10492 | 0.46451 | 12 | 6 | 0.80563 | 4.1749e-06 | 4.1749e-06 | 0.042351
10696.26 | 0.12979 | 0.14802 | 0.15294 | 0.15127 | 0.11945 | 0.10499 | 0.46425 | 12 | 6 | 0.80647 | 4.1792e-06 | 4.1792e-06 | 0.042355
10697.26 | 0.12929 | 0.14812 | 0.15304 | 0.15106 | 0.11926 | 0.10454 | 0.46467 | 12 | 6 | 0.80531 | 4.1732e-06 | 4.1732e-06 | 0.042359
10698.26 | 0.12975 | 0.14816 | 0.15291 | 0.15113 | 0.1193 | 0.1048 | 0.46459 | 12 | 6 | 0.80605 | 4.1771e-06 | 4.1771e-06 | 0.042363
10699.26 | 0.12983 | 0.14791 | 0.15317 | 0.15127 | 0.11913 | 0.10469 | 0.46425 | 12 | 6 | 0.80599 | 4.1768e-06 | 4.1768e-06 | 0.042367
10700.26 | 0.12962 | 0.14812 | 0.15281 | 0.15127 | 0.11939 | 0.10477 | 0.46436 | 12 | 6 | 0.80597 | 4.1767e-06 | 4.1767e-06 | 0.042371
10701.26 | 0.12966 | 0.14806 | 0.15285 | 0.151 | 0.11936 | 0.10469 | 0.46451 | 12 | 6 | 0.80561 | 4.1748e-06 | 4.1748e-06 | 0.042376
10702.26 | 0.12954 | 0.14825 | 0.15293 | 0.15111 | 0.11901 | 0.10486 | 0.46455 | 12 | 6 | 0.80571 | 4.1753e-06 | 4.1753e-06 | 0.04238
10703.261 | 0.12977 | 0.14806 | 0.15317 | 0.15094 | 0.11909 | 0.10494 | 0.46467 | 12 | 6 | 0.80597 | 4.1767e-06 | 4.1808e-06 | 0.042384
10704.261 | 0.12983 | 0.14821 | 0.15296 | 0.15106 | 0.11957 | 0.10461 | 0.46459 | 12 | 6 | 0.80624 | 4.1781e-06 | 4.1781e-06 | 0.042388
10705.261 | 0.12967 | 0.14806 | 0.15293 | 0.15092 | 0.11918 | 0.10482 | 0.46451 | 12 | 6 | 0.80559 | 4.1747e-06 | 4.1747e-06 | 0.042392
10706.245 | 0.12952 | 0.14848 | 0.15321 | 0.151 | 0.11926 | 0.10455 | 0.46429 | 12 | 6 | 0.80603 | 4.177e-06 | 4.1101e-06 | 0.042396
10707.245 | 0.12987 | 0.14839 | 0.15327 | 0.15144 | 0.11941 | 0.10471 | 0.46474 | 12 | 6 | 0.80708 | 4.1824e-06 | 4.1824e-06 | 0.042401
10708.245 | 0.12981 | 0.14804 | 0.15293 | 0.1514 | 0.11941 | 0.10465 | 0.46432 | 12 | 6 | 0.80624 | 4.1781e-06 | 4.1781e-06 | 0.042405
10709.245 | 0.12958 | 0.14845 | 0.15302 | 0.15148 | 0.11943 | 0.10475 | 0.46451 | 12 | 6 | 0.8067 | 4.1804e-06 | 4.1804e-06 | 0.042409
10710.245 | 0.13023 | 0.14816 | 0.15325 | 0.15131 | 0.11945 | 0.10496 | 0.46436 | 12 | 6 | 0.80734 | 4.1838e-06 | 4.1838e-06 | 0.042413
10711.245 | 0.12973 | 0.1485 | 0.15312 | 0.15115 | 0.1192 | 0.10448 | 0.46455 | 12 | 6 | 0.80618 | 4.1777e-06 | 4.1777e-06 | 0.042417
10712.245 | 0.12996 | 0.14837 | 0.15316 | 0.15134 | 0.11939 | 0.10497 | 0.46455 | 12 | 6 | 0.80719 | 4.183e-06 | 4.183e-06 | 0.042422
10713.245 | 0.12967 | 0.14831 | 0.15306 | 0.15142 | 0.11964 | 0.10436 | 0.46448 | 12 | 6 | 0.80647 | 4.1792e-06 | 4.1792e-06 | 0.042426
10714.245 | 0.12967 | 0.1485 | 0.15291 | 0.15104 | 0.11951 | 0.10505 | 0.46436 | 12 | 6 | 0.80668 | 4.1803e-06 | 4.1803e-06 | 0.04243
10715.245 | 0.12952 | 0.14837 | 0.15312 | 0.15138 | 0.11926 | 0.10469 | 0.46463 | 12 | 6 | 0.80634 | 4.1785e-06 | 4.1785e-06 | 0.042434
10716.245 | 0.13034 | 0.14806 | 0.15336 | 0.15129 | 0.11953 | 0.10477 | 0.46451 | 12 | 6 | 0.80735 | 4.1838e-06 | 4.1838e-06 | 0.042438
10717.245 | 0.12952 | 0.14848 | 0.15312 | 0.15131 | 0.11916 | 0.10492 | 0.4644 | 12 | 6 | 0.80651 | 4.1794e-06 | 4.1794e-06 | 0.042442
10718.245 | 0.13007 | 0.14818 | 0.15319 | 0.15115 | 0.11945 | 0.10486 | 0.46497 | 12 | 6 | 0.80691 | 4.1815e-06 | 4.1815e-06 | 0.042447
10719.245 | 0.12994 | 0.14854 | 0.1531 | 0.15121 | 0.11968 | 0.10467 | 0.46482 | 12 | 6 | 0.80714 | 4.1827e-06 | 4.1827e-06 | 0.042451
10720.245 | 0.13021 | 0.14829 | 0.15321 | 0.15138 | 0.11928 | 0.10492 | 0.46432 | 12 | 6 | 0.80729 | 4.1835e-06 | 4.1835e-06 | 0.042455
10721.245 | 0.12977 | 0.1482 | 0.15325 | 0.15127 | 0.11936 | 0.10488 | 0.46474 | 12 | 6 | 0.80672 | 4.1805e-06 | 4.1805e-06 | 0.042459
10722.261 | 0.12983 | 0.14856 | 0.15298 | 0.1514 | 0.11955 | 0.10448 | 0.46448 | 12 | 6 | 0.8068 | 4.1809e-06 | 4.2478e-06 | 0.042463
10723.246 | 0.12965 | 0.14856 | 0.15329 | 0.15127 | 0.11924 | 0.10488 | 0.46459 | 12 | 6 | 0.80689 | 4.1814e-06 | 4.1187e-06 | 0.042467
10724.261 | 0.12977 | 0.14852 | 0.15313 | 0.15136 | 0.11955 | 0.10492 | 0.46409 | 12 | 6 | 0.80725 | 4.1833e-06 | 4.246e-06 | 0.042472
10725.261 | 0.12944 | 0.1485 | 0.1531 | 0.15111 | 0.11958 | 0.10454 | 0.46444 | 12 | 6 | 0.80628 | 4.1782e-06 | 4.1782e-06 | 0.042476
10726.261 | 0.12946 | 0.14833 | 0.15302 | 0.1513 | 0.11934 | 0.10479 | 0.4644 | 12 | 6 | 0.80624 | 4.1781e-06 | 4.1781e-06 | 0.04248
10727.261 | 0.12975 | 0.14816 | 0.153 | 0.1515 | 0.11951 | 0.10473 | 0.46478 | 12 | 6 | 0.80664 | 4.1801e-06 | 4.1801e-06 | 0.042484
10728.261 | 0.1296 | 0.14848 | 0.15312 | 0.15125 | 0.11943 | 0.10467 | 0.46448 | 12 | 6 | 0.80654 | 4.1796e-06 | 4.1796e-06 | 0.042488
10729.261 | 0.13 | 0.14839 | 0.15317 | 0.15134 | 0.11934 | 0.10463 | 0.46474 | 12 | 6 | 0.80687 | 4.1813e-06 | 4.1813e-06 | 0.042493
10730.261 | 0.1296 | 0.14783 | 0.15283 | 0.15115 | 0.11916 | 0.10436 | 0.46451 | 12 | 6 | 0.80494 | 4.1713e-06 | 4.1713e-06 | 0.042497
10731.261 | 0.13005 | 0.14804 | 0.15329 | 0.15113 | 0.11932 | 0.10484 | 0.46451 | 12 | 6 | 0.80668 | 4.1803e-06 | 4.1803e-06 | 0.042501
10732.261 | 0.13006 | 0.14814 | 0.153 | 0.15115 | 0.11936 | 0.10482 | 0.46432 | 12 | 6 | 0.80653 | 4.1795e-06 | 4.1795e-06 | 0.042505
10733.261 | 0.12958 | 0.14823 | 0.15281 | 0.15087 | 0.11934 | 0.10458 | 0.46444 | 12 | 6 | 0.8054 | 4.1737e-06 | 4.1737e-06 | 0.042509
10734.261 | 0.12966 | 0.14827 | 0.15294 | 0.15125 | 0.11947 | 0.10454 | 0.46432 | 12 | 6 | 0.80613 | 4.1775e-06 | 4.1775e-06 | 0.042514
10735.262 | 0.12965 | 0.14837 | 0.1535 | 0.15108 | 0.11934 | 0.10454 | 0.4644 | 12 | 6 | 0.80647 | 4.1792e-06 | 4.1834e-06 | 0.042518
10736.262 | 0.13013 | 0.14825 | 0.15317 | 0.15144 | 0.11909 | 0.10433 | 0.46463 | 12 | 6 | 0.80641 | 4.1789e-06 | 4.1789e-06 | 0.042522
10737.262 | 0.12969 | 0.14821 | 0.15323 | 0.15111 | 0.11932 | 0.10496 | 0.46455 | 12 | 6 | 0.80652 | 4.1795e-06 | 4.1795e-06 | 0.042526
10738.262 | 0.12973 | 0.14802 | 0.15308 | 0.15107 | 0.11913 | 0.10454 | 0.46451 | 12 | 6 | 0.80557 | 4.1746e-06 | 4.1746e-06 | 0.04253
10739.262 | 0.12954 | 0.14802 | 0.15336 | 0.15106 | 0.11924 | 0.10505 | 0.46459 | 12 | 6 | 0.80628 | 4.1782e-06 | 4.1782e-06 | 0.042534
10740.262 | 0.1296 | 0.148 | 0.15296 | 0.15092 | 0.11899 | 0.10438 | 0.46463 | 12 | 6 | 0.80487 | 4.1709e-06 | 4.1709e-06 | 0.042539
10741.262 | 0.12992 | 0.1486 | 0.15302 | 0.15096 | 0.11951 | 0.10469 | 0.46448 | 12 | 6 | 0.8067 | 4.1804e-06 | 4.1804e-06 | 0.042543
10742.262 | 0.12958 | 0.14816 | 0.15312 | 0.15146 | 0.1196 | 0.10473 | 0.46448 | 12 | 6 | 0.80664 | 4.1801e-06 | 4.1801e-06 | 0.042547
10743.262 | 0.12962 | 0.14816 | 0.15306 | 0.15132 | 0.11945 | 0.10517 | 0.46482 | 12 | 6 | 0.80677 | 4.1808e-06 | 4.1808e-06 | 0.042551
10744.262 | 0.12954 | 0.14819 | 0.153 | 0.15087 | 0.11951 | 0.10484 | 0.46436 | 12 | 6 | 0.80595 | 4.1766e-06 | 4.1766e-06 | 0.042555
10745.262 | 0.12967 | 0.14808 | 0.1531 | 0.15087 | 0.11911 | 0.10461 | 0.46451 | 12 | 6 | 0.80544 | 4.1739e-06 | 4.1739e-06 | 0.042559
10746.262 | 0.12945 | 0.14808 | 0.15302 | 0.15113 | 0.11937 | 0.10471 | 0.46451 | 12 | 6 | 0.80576 | 4.1756e-06 | 4.1756e-06 | 0.042564
10747.262 | 0.12946 | 0.14831 | 0.15275 | 0.15123 | 0.11937 | 0.10458 | 0.46436 | 12 | 6 | 0.80571 | 4.1753e-06 | 4.1753e-06 | 0.042568
10748.262 | 0.12977 | 0.14783 | 0.15298 | 0.151 | 0.11928 | 0.1048 | 0.46432 | 12 | 6 | 0.80567 | 4.1751e-06 | 4.1751e-06 | 0.042572
10749.262 | 0.12927 | 0.14841 | 0.15296 | 0.15102 | 0.11953 | 0.10471 | 0.46459 | 12 | 6 | 0.8059 | 4.1763e-06 | 4.1763e-06 | 0.042576
10750.262 | 0.12952 | 0.14806 | 0.15291 | 0.15106 | 0.11924 | 0.10477 | 0.46478 | 12 | 6 | 0.80555 | 4.1745e-06 | 4.1745e-06 | 0.04258
10751.262 | 0.12977 | 0.1482 | 0.15293 | 0.15081 | 0.11916 | 0.10465 | 0.46448 | 12 | 6 | 0.80552 | 4.1743e-06 | 4.1743e-06 | 0.042585
10752.262 | 0.12954 | 0.14802 | 0.15289 | 0.15111 | 0.11953 | 0.10427 | 0.4644 | 12 | 6 | 0.80536 | 4.1735e-06 | 4.1735e-06 | 0.042589
10753.262 | 0.12994 | 0.14816 | 0.15306 | 0.151 | 0.11928 | 0.1048 | 0.46467 | 12 | 6 | 0.80624 | 4.1781e-06 | 4.1781e-06 | 0.042593
10754.262 | 0.12983 | 0.14835 | 0.15291 | 0.151 | 0.11928 | 0.10488 | 0.46459 | 12 | 6 | 0.80624 | 4.178e-06 | 4.178e-06 | 0.042597
10755.262 | 0.12966 | 0.14843 | 0.15312 | 0.15108 | 0.1194 | 0.10461 | 0.4647 | 12 | 6 | 0.80628 | 4.1783e-06 | 4.1783e-06 | 0.042601
10756.262 | 0.1295 | 0.14831 | 0.15306 | 0.15115 | 0.11951 | 0.10488 | 0.4647 | 12 | 6 | 0.80641 | 4.1789e-06 | 4.1789e-06 | 0.042605
10757.262 | 0.12998 | 0.1486 | 0.15325 | 0.15117 | 0.11928 | 0.10498 | 0.46467 | 12 | 6 | 0.80725 | 4.1833e-06 | 4.1833e-06 | 0.04261
10758.262 | 0.12973 | 0.14812 | 0.15315 | 0.15104 | 0.1196 | 0.10486 | 0.46459 | 12 | 6 | 0.80651 | 4.1794e-06 | 4.1794e-06 | 0.042614
10759.262 | 0.12973 | 0.14831 | 0.15321 | 0.15094 | 0.11915 | 0.10494 | 0.46467 | 12 | 6 | 0.80628 | 4.1782e-06 | 4.1782e-06 | 0.042618
10760.262 | 0.1299 | 0.14823 | 0.153 | 0.15121 | 0.11939 | 0.10478 | 0.46455 | 12 | 6 | 0.80653 | 4.1795e-06 | 4.1795e-06 | 0.042622
10761.262 | 0.12975 | 0.1485 | 0.15293 | 0.15129 | 0.11939 | 0.1048 | 0.46501 | 12 | 6 | 0.80666 | 4.1802e-06 | 4.1802e-06 | 0.042626
10762.262 | 0.1299 | 0.14825 | 0.15333 | 0.15119 | 0.11917 | 0.1048 | 0.46459 | 12 | 6 | 0.80664 | 4.1801e-06 | 4.1801e-06 | 0.04263
10763.262 | 0.13044 | 0.14854 | 0.15336 | 0.15106 | 0.11951 | 0.10473 | 0.4647 | 12 | 6 | 0.80763 | 4.1853e-06 | 4.1853e-06 | 0.042635
10764.262 | 0.13013 | 0.14825 | 0.153 | 0.15127 | 0.11922 | 0.10482 | 0.46455 | 12 | 6 | 0.8067 | 4.1804e-06 | 4.1804e-06 | 0.042639
10765.262 | 0.12996 | 0.1485 | 0.15294 | 0.15108 | 0.11935 | 0.10501 | 0.46497 | 12 | 6 | 0.80685 | 4.1812e-06 | 4.1812e-06 | 0.042643
10766.262 | 0.13013 | 0.14827 | 0.15302 | 0.15119 | 0.11966 | 0.10515 | 0.46451 | 12 | 6 | 0.80742 | 4.1842e-06 | 4.1842e-06 | 0.042647
10767.262 | 0.13015 | 0.14835 | 0.15315 | 0.15144 | 0.11956 | 0.10467 | 0.46459 | 12 | 6 | 0.80733 | 4.1837e-06 | 4.1837e-06 | 0.042651
10768.262 | 0.12983 | 0.14856 | 0.1534 | 0.1511 | 0.11916 | 0.10482 | 0.46512 | 12 | 6 | 0.80687 | 4.1813e-06 | 4.1813e-06 | 0.042656
10769.262 | 0.12958 | 0.14854 | 0.1534 | 0.15136 | 0.11943 | 0.10488 | 0.46474 | 12 | 6 | 0.80719 | 4.183e-06 | 4.183e-06 | 0.04266
10770.262 | 0.13031 | 0.14858 | 0.15323 | 0.15111 | 0.11958 | 0.10488 | 0.46474 | 12 | 6 | 0.80769 | 4.1856e-06 | 4.1856e-06 | 0.042664
10771.262 | 0.12994 | 0.14841 | 0.15337 | 0.15102 | 0.11949 | 0.10479 | 0.46467 | 12 | 6 | 0.80701 | 4.182e-06 | 4.182e-06 | 0.042668
10772.262 | 0.12994 | 0.14846 | 0.1531 | 0.1514 | 0.11968 | 0.1054 | 0.46486 | 12 | 6 | 0.80798 | 4.1871e-06 | 4.1871e-06 | 0.042672
10773.262 | 0.13009 | 0.14858 | 0.15319 | 0.15138 | 0.11949 | 0.10505 | 0.46482 | 12 | 6 | 0.80779 | 4.1861e-06 | 4.1861e-06 | 0.042677
10774.262 | 0.12996 | 0.14823 | 0.15327 | 0.15138 | 0.1192 | 0.10461 | 0.46463 | 12 | 6 | 0.80666 | 4.1802e-06 | 4.1802e-06 | 0.042681
10775.262 | 0.13025 | 0.14856 | 0.15315 | 0.15153 | 0.11934 | 0.10473 | 0.46486 | 12 | 6 | 0.80756 | 4.1849e-06 | 4.1849e-06 | 0.042685
10776.262 | 0.13 | 0.14863 | 0.15323 | 0.15129 | 0.11958 | 0.1048 | 0.46478 | 12 | 6 | 0.80754 | 4.1848e-06 | 4.1848e-06 | 0.042689
10777.262 | 0.13002 | 0.14863 | 0.15342 | 0.15134 | 0.11951 | 0.10473 | 0.46455 | 12 | 6 | 0.80765 | 4.1854e-06 | 4.1854e-06 | 0.042693
10778.262 | 0.12983 | 0.14848 | 0.15337 | 0.15146 | 0.11937 | 0.10498 | 0.46482 | 12 | 6 | 0.80748 | 4.1845e-06 | 4.1845e-06 | 0.042697
10779.262 | 0.12996 | 0.14814 | 0.15327 | 0.15125 | 0.11962 | 0.10498 | 0.46455 | 12 | 6 | 0.80721 | 4.1831e-06 | 4.1831e-06 | 0.042702
10780.262 | 0.12962 | 0.14854 | 0.15331 | 0.15113 | 0.11945 | 0.10467 | 0.46482 | 12 | 6 | 0.80672 | 4.1805e-06 | 4.1805e-06 | 0.042706
10781.262 | 0.12984 | 0.14827 | 0.15283 | 0.15115 | 0.11941 | 0.10456 | 0.46467 | 12 | 6 | 0.80607 | 4.1772e-06 | 4.1772e-06 | 0.04271
10782.262 | 0.12964 | 0.14837 | 0.1531 | 0.15171 | 0.11947 | 0.10471 | 0.46509 | 12 | 6 | 0.80698 | 4.1819e-06 | 4.1819e-06 | 0.042714
10783.263 | 0.12985 | 0.14862 | 0.15321 | 0.15125 | 0.11962 | 0.10459 | 0.46497 | 12 | 6 | 0.80714 | 4.1827e-06 | 4.1869e-06 | 0.042718
10784.263 | 0.13006 | 0.14846 | 0.15296 | 0.15151 | 0.11928 | 0.10492 | 0.46474 | 12 | 6 | 0.80719 | 4.183e-06 | 4.183e-06 | 0.042723
10785.263 | 0.12988 | 0.14844 | 0.15313 | 0.15125 | 0.11958 | 0.10478 | 0.4647 | 12 | 6 | 0.80708 | 4.1824e-06 | 4.1824e-06 | 0.042727
10786.263 | 0.13 | 0.14854 | 0.15312 | 0.15104 | 0.11936 | 0.10484 | 0.46505 | 12 | 6 | 0.80689 | 4.1814e-06 | 4.1814e-06 | 0.042731
10787.263 | 0.13009 | 0.14843 | 0.15304 | 0.15112 | 0.11934 | 0.10503 | 0.46474 | 12 | 6 | 0.80705 | 4.1822e-06 | 4.1822e-06 | 0.042735
10788.263 | 0.13027 | 0.14858 | 0.15302 | 0.1514 | 0.11949 | 0.10469 | 0.46444 | 12 | 6 | 0.80744 | 4.1843e-06 | 4.1843e-06 | 0.042739
10789.263 | 0.12981 | 0.14814 | 0.15304 | 0.15125 | 0.11947 | 0.10505 | 0.4649 | 12 | 6 | 0.80676 | 4.1807e-06 | 4.1807e-06 | 0.042743
10790.263 | 0.12941 | 0.14833 | 0.15316 | 0.15144 | 0.11926 | 0.1048 | 0.4647 | 12 | 6 | 0.8064 | 4.1789e-06 | 4.1789e-06 | 0.042748
10791.263 | 0.12988 | 0.14818 | 0.1531 | 0.15111 | 0.11958 | 0.105 | 0.4649 | 12 | 6 | 0.80685 | 4.1812e-06 | 4.1812e-06 | 0.042752
10792.263 | 0.12992 | 0.14835 | 0.15333 | 0.15106 | 0.11941 | 0.10459 | 0.46486 | 12 | 6 | 0.80666 | 4.1802e-06 | 4.1802e-06 | 0.042756
10793.263 | 0.12977 | 0.14825 | 0.1531 | 0.15148 | 0.11941 | 0.10488 | 0.46474 | 12 | 6 | 0.80689 | 4.1814e-06 | 4.1814e-06 | 0.04276
10794.263 | 0.12988 | 0.14852 | 0.15313 | 0.15121 | 0.11953 | 0.10471 | 0.46444 | 12 | 6 | 0.80699 | 4.1819e-06 | 4.1819e-06 | 0.042764
10795.263 | 0.12994 | 0.14825 | 0.15329 | 0.15142 | 0.11924 | 0.10503 | 0.46467 | 12 | 6 | 0.80718 | 4.1829e-06 | 4.1829e-06 | 0.042769
10796.263 | 0.12975 | 0.14835 | 0.15346 | 0.15106 | 0.11928 | 0.10507 | 0.46493 | 12 | 6 | 0.80697 | 4.1818e-06 | 4.1818e-06 | 0.042773
10797.263 | 0.12987 | 0.14839 | 0.15302 | 0.15119 | 0.11955 | 0.10438 | 0.46463 | 12 | 6 | 0.80639 | 4.1788e-06 | 4.1788e-06 | 0.042777
10798.263 | 0.12975 | 0.14823 | 0.15289 | 0.15132 | 0.11943 | 0.10465 | 0.4647 | 12 | 6 | 0.80628 | 4.1782e-06 | 4.1782e-06 | 0.042781
10799.263 | 0.13 | 0.14829 | 0.15317 | 0.151 | 0.11932 | 0.10459 | 0.46451 | 12 | 6 | 0.80637 | 4.1787e-06 | 4.1787e-06 | 0.042785
10800.263 | 0.12946 | 0.14818 | 0.153 | 0.15113 | 0.11937 | 0.1045 | 0.46459 | 12 | 6 | 0.80565 | 4.175e-06 | 4.175e-06 | 0.042789
10801.263 | 0.12971 | 0.14823 | 0.15291 | 0.15092 | 0.11922 | 0.10488 | 0.46459 | 12 | 6 | 0.80588 | 4.1762e-06 | 4.1762e-06 | 0.042794
10802.263 | 0.12984 | 0.14812 | 0.15321 | 0.15108 | 0.11905 | 0.10446 | 0.46486 | 12 | 6 | 0.80576 | 4.1756e-06 | 4.1756e-06 | 0.042798
10803.263 | 0.12958 | 0.14831 | 0.15325 | 0.15094 | 0.11922 | 0.10446 | 0.4647 | 12 | 6 | 0.80576 | 4.1756e-06 | 4.1756e-06 | 0.042802
10804.263 | 0.12986 | 0.14823 | 0.15294 | 0.15119 | 0.11928 | 0.10459 | 0.46459 | 12 | 6 | 0.80611 | 4.1774e-06 | 4.1774e-06 | 0.042806
10805.263 | 0.1296 | 0.14837 | 0.1531 | 0.15091 | 0.11918 | 0.10501 | 0.46478 | 12 | 6 | 0.80616 | 4.1776e-06 | 4.1776e-06 | 0.04281
10806.263 | 0.12952 | 0.14858 | 0.15285 | 0.15125 | 0.11934 | 0.10488 | 0.46448 | 12 | 6 | 0.80641 | 4.1789e-06 | 4.1789e-06 | 0.042814
10807.263 | 0.12981 | 0.14819 | 0.15298 | 0.15138 | 0.11941 | 0.10473 | 0.46478 | 12 | 6 | 0.80651 | 4.1794e-06 | 4.1794e-06 | 0.042819
10808.263 | 0.12952 | 0.14825 | 0.15304 | 0.15112 | 0.11949 | 0.1045 | 0.46459 | 12 | 6 | 0.80592 | 4.1764e-06 | 4.1764e-06 | 0.042823
10809.263 | 0.13004 | 0.148 | 0.153 | 0.15134 | 0.11937 | 0.10467 | 0.46467 | 12 | 6 | 0.80643 | 4.179e-06 | 4.179e-06 | 0.042827
10810.263 | 0.12969 | 0.14829 | 0.15302 | 0.15111 | 0.11939 | 0.10488 | 0.46478 | 12 | 6 | 0.80639 | 4.1788e-06 | 4.1788e-06 | 0.042831
10811.263 | 0.12948 | 0.14818 | 0.15304 | 0.15111 | 0.11953 | 0.1049 | 0.46486 | 12 | 6 | 0.80624 | 4.178e-06 | 4.178e-06 | 0.042835
10812.263 | 0.1295 | 0.14806 | 0.15317 | 0.15134 | 0.11953 | 0.10479 | 0.46436 | 12 | 6 | 0.80639 | 4.1788e-06 | 4.1788e-06 | 0.04284
10813.263 | 0.12992 | 0.14798 | 0.15306 | 0.151 | 0.11945 | 0.10488 | 0.46486 | 12 | 6 | 0.8063 | 4.1783e-06 | 4.1783e-06 | 0.042844
10814.263 | 0.12964 | 0.14818 | 0.153 | 0.151 | 0.11917 | 0.10488 | 0.46455 | 12 | 6 | 0.80586 | 4.1761e-06 | 4.1761e-06 | 0.042848
10815.263 | 0.1295 | 0.14816 | 0.15314 | 0.15136 | 0.11911 | 0.10484 | 0.46505 | 12 | 6 | 0.80611 | 4.1774e-06 | 4.1774e-06 | 0.042852
10816.263 | 0.12969 | 0.14827 | 0.15331 | 0.15125 | 0.11939 | 0.105 | 0.46482 | 12 | 6 | 0.80691 | 4.1815e-06 | 4.1815e-06 | 0.042856
10817.263 | 0.12958 | 0.14791 | 0.15294 | 0.15115 | 0.11949 | 0.10469 | 0.46482 | 12 | 6 | 0.80576 | 4.1756e-06 | 4.1756e-06 | 0.04286
10818.263 | 0.12958 | 0.148 | 0.153 | 0.15115 | 0.11938 | 0.10467 | 0.4647 | 12 | 6 | 0.80578 | 4.1757e-06 | 4.1757e-06 | 0.042865
10819.263 | 0.12962 | 0.14825 | 0.15329 | 0.15117 | 0.11945 | 0.10492 | 0.46482 | 12 | 6 | 0.8067 | 4.1804e-06 | 4.1804e-06 | 0.042869
10820.263 | 0.1295 | 0.14837 | 0.15346 | 0.1511 | 0.11909 | 0.10498 | 0.46482 | 12 | 6 | 0.80649 | 4.1793e-06 | 4.1793e-06 | 0.042873
10821.263 | 0.12943 | 0.1481 | 0.15329 | 0.15131 | 0.11926 | 0.10501 | 0.46474 | 12 | 6 | 0.80639 | 4.1788e-06 | 4.1788e-06 | 0.042877
10822.263 | 0.12954 | 0.14806 | 0.15315 | 0.15123 | 0.11936 | 0.10461 | 0.46451 | 12 | 6 | 0.80595 | 4.1766e-06 | 4.1766e-06 | 0.042881
10823.263 | 0.13002 | 0.14829 | 0.15294 | 0.15127 | 0.11934 | 0.10492 | 0.4649 | 12 | 6 | 0.80677 | 4.1808e-06 | 4.1808e-06 | 0.042886
10824.263 | 0.1296 | 0.14806 | 0.15304 | 0.15117 | 0.11945 | 0.10461 | 0.46448 | 12 | 6 | 0.80593 | 4.1765e-06 | 4.1765e-06 | 0.04289
10825.263 | 0.12967 | 0.14823 | 0.15325 | 0.15117 | 0.11943 | 0.1049 | 0.4649 | 12 | 6 | 0.80666 | 4.1802e-06 | 4.1802e-06 | 0.042894
10826.263 | 0.12969 | 0.14825 | 0.15277 | 0.15123 | 0.11932 | 0.10499 | 0.4647 | 12 | 6 | 0.80626 | 4.1782e-06 | 4.1782e-06 | 0.042898
10827.263 | 0.12954 | 0.14827 | 0.1534 | 0.15123 | 0.11937 | 0.1048 | 0.46459 | 12 | 6 | 0.80662 | 4.18e-06 | 4.18e-06 | 0.042902
10828.263 | 0.1296 | 0.14818 | 0.15281 | 0.15115 | 0.11939 | 0.10501 | 0.46474 | 12 | 6 | 0.80614 | 4.1775e-06 | 4.1775e-06 | 0.042906
10829.263 | 0.12945 | 0.14823 | 0.15298 | 0.1514 | 0.11943 | 0.10475 | 0.46463 | 12 | 6 | 0.80624 | 4.178e-06 | 4.178e-06 | 0.042911
10830.263 | 0.12944 | 0.14816 | 0.15298 | 0.15108 | 0.11941 | 0.10479 | 0.46459 | 12 | 6 | 0.80586 | 4.1761e-06 | 4.1761e-06 | 0.042915
10831.263 | 0.12975 | 0.14808 | 0.15306 | 0.15127 | 0.11953 | 0.10484 | 0.46482 | 12 | 6 | 0.80653 | 4.1795e-06 | 4.1795e-06 | 0.042919
10832.263 | 0.1296 | 0.14808 | 0.15306 | 0.1514 | 0.11955 | 0.10521 | 0.4647 | 12 | 6 | 0.80689 | 4.1814e-06 | 4.1814e-06 | 0.042923
10833.263 | 0.12975 | 0.148 | 0.1527 | 0.15123 | 0.11953 | 0.10425 | 0.4647 | 12 | 6 | 0.80545 | 4.174e-06 | 4.174e-06 | 0.042927
10834.263 | 0.12979 | 0.14831 | 0.15287 | 0.15098 | 0.1193 | 0.1049 | 0.46497 | 12 | 6 | 0.80615 | 4.1776e-06 | 4.1776e-06 | 0.042931
10835.264 | 0.12954 | 0.14822 | 0.15302 | 0.15113 | 0.11924 | 0.10505 | 0.4644 | 12 | 6 | 0.8062 | 4.1779e-06 | 4.182e-06 | 0.042936
10836.264 | 0.12967 | 0.14793 | 0.15338 | 0.15102 | 0.11941 | 0.10473 | 0.46482 | 12 | 6 | 0.80614 | 4.1775e-06 | 4.1775e-06 | 0.04294
10837.264 | 0.12977 | 0.1485 | 0.15298 | 0.15113 | 0.11955 | 0.1048 | 0.4644 | 6.2 | 6 | 0.80674 | 4.1806e-06 | 4.1806e-06 | 0.042944
10838.264 | 0.12973 | 0.14837 | 0.15319 | 0.15129 | 0.11951 | 0.10467 | 0.4644 | 6.2 | 6 | 0.80675 | 4.1807e-06 | 4.1807e-06 | 0.042948
10839.264 | 0.12981 | 0.14831 | 0.15316 | 0.1511 | 0.11947 | 0.10469 | 0.46463 | 6.2 | 3 | 0.80653 | 4.1795e-06 | 4.1795e-06 | 0.042952
10840.264 | 0.12946 | 0.14841 | 0.15319 | 0.15121 | 0.11926 | 0.10486 | 0.46459 | 6.2 | 3 | 0.80639 | 4.1788e-06 | 4.1788e-06 | 0.042957
10841.264 | 0.12956 | 0.14837 | 0.15308 | 0.15117 | 0.11936 | 0.10475 | 0.46467 | 6.2 | 3 | 0.80628 | 4.1782e-06 | 4.1782e-06 | 0.042961
10842.264 | 0.12975 | 0.14841 | 0.153 | 0.15094 | 0.1193 | 0.10475 | 0.46451 | 6.2 | 3 | 0.80615 | 4.1776e-06 | 4.1776e-06 | 0.042965
10843.264 | 0.13017 | 0.14808 | 0.15306 | 0.15159 | 0.11955 | 0.10436 | 0.4647 | 6.2 | 3 | 0.80681 | 4.181e-06 | 4.181e-06 | 0.042969
10844.264 | 0.12975 | 0.14827 | 0.15312 | 0.15081 | 0.11955 | 0.10469 | 0.46467 | 6.2 | 3 | 0.80618 | 4.1778e-06 | 4.1778e-06 | 0.042973
10845.264 | 0.12985 | 0.14819 | 0.15308 | 0.15121 | 0.11945 | 0.10467 | 0.46474 | 6.2 | 3 | 0.80645 | 4.1791e-06 | 4.1791e-06 | 0.042977
10846.264 | 0.13007 | 0.14863 | 0.15329 | 0.15127 | 0.11955 | 0.10478 | 0.46455 | 6.2 | 3 | 0.8076 | 4.1851e-06 | 4.1851e-06 | 0.042982
10847.264 | 0.12975 | 0.14825 | 0.15312 | 0.15144 | 0.11913 | 0.10471 | 0.46459 | 6.2 | 3 | 0.80639 | 4.1788e-06 | 4.1788e-06 | 0.042986
10848.264 | 0.12969 | 0.14852 | 0.15308 | 0.15108 | 0.11934 | 0.10475 | 0.46451 | 6.2 | 3 | 0.80645 | 4.1791e-06 | 4.1791e-06 | 0.04299
10849.264 | 0.12996 | 0.14835 | 0.15321 | 0.15121 | 0.11972 | 0.1048 | 0.46451 | 6.2 | 3 | 0.80725 | 4.1833e-06 | 4.1833e-06 | 0.042994
10850.264 | 0.12977 | 0.14823 | 0.15296 | 0.15125 | 0.1192 | 0.10469 | 0.46455 | 6.2 | 3 | 0.80611 | 4.1774e-06 | 4.1774e-06 | 0.042998
10851.264 | 0.12966 | 0.14844 | 0.15338 | 0.15121 | 0.11918 | 0.10465 | 0.46474 | 6.2 | 3 | 0.80653 | 4.1795e-06 | 4.1795e-06 | 0.043003
10852.264 | 0.13004 | 0.14822 | 0.15289 | 0.15083 | 0.11917 | 0.10473 | 0.46432 | 6.2 | 3 | 0.80586 | 4.1761e-06 | 4.1761e-06 | 0.043007
10853.264 | 0.12981 | 0.14837 | 0.15304 | 0.1513 | 0.11936 | 0.10475 | 0.46478 | 6.2 | 3 | 0.80662 | 4.18e-06 | 4.18e-06 | 0.043011
10854.264 | 0.13015 | 0.14848 | 0.15317 | 0.151 | 0.1196 | 0.10467 | 0.46444 | 6.2 | 3 | 0.80708 | 4.1824e-06 | 4.1824e-06 | 0.043015
10855.264 | 0.13005 | 0.14865 | 0.15319 | 0.15083 | 0.11899 | 0.10477 | 0.4647 | 6.2 | 3 | 0.80649 | 4.1793e-06 | 4.1793e-06 | 0.043019
10856.264 | 0.13011 | 0.14833 | 0.15321 | 0.15094 | 0.11939 | 0.10469 | 0.46455 | 6.2 | 3 | 0.80668 | 4.1803e-06 | 4.1803e-06 | 0.043023
10857.264 | 0.13006 | 0.14854 | 0.15308 | 0.1513 | 0.1193 | 0.10463 | 0.46444 | 6.2 | 3 | 0.80691 | 4.1815e-06 | 4.1815e-06 | 0.043028
10858.264 | 0.13017 | 0.14866 | 0.1534 | 0.15098 | 0.11915 | 0.105 | 0.46467 | 6.2 | 3 | 0.80735 | 4.1838e-06 | 4.1838e-06 | 0.043032
10859.264 | 0.13021 | 0.14841 | 0.15306 | 0.15098 | 0.11899 | 0.10465 | 0.46455 | 6.2 | 3 | 0.8063 | 4.1784e-06 | 4.1784e-06 | 0.043036
10860.264 | 0.13042 | 0.14871 | 0.15317 | 0.15106 | 0.11915 | 0.10456 | 0.46421 | 6.2 | 3 | 0.80706 | 4.1823e-06 | 4.1823e-06 | 0.04304
10861.264 | 0.13008 | 0.14896 | 0.15342 | 0.15108 | 0.11945 | 0.10455 | 0.46432 | 6.2 | 3 | 0.80754 | 4.1848e-06 | 4.1848e-06 | 0.043044
10862.264 | 0.12994 | 0.14871 | 0.15323 | 0.151 | 0.11907 | 0.10431 | 0.46467 | 6.2 | 3 | 0.80626 | 4.1781e-06 | 4.1781e-06 | 0.043049
10863.264 | 0.13011 | 0.14863 | 0.15325 | 0.15102 | 0.11924 | 0.10434 | 0.46455 | 6.2 | 3 | 0.8066 | 4.1799e-06 | 4.1799e-06 | 0.043053
10864.264 | 0.13029 | 0.14892 | 0.15331 | 0.15113 | 0.11955 | 0.10494 | 0.46482 | 6.2 | 3 | 0.80813 | 4.1878e-06 | 4.1878e-06 | 0.043057
10865.264 | 0.13034 | 0.14875 | 0.15304 | 0.15131 | 0.11918 | 0.10438 | 0.4644 | 6.2 | 3 | 0.80701 | 4.182e-06 | 4.182e-06 | 0.043061
10866.264 | 0.13023 | 0.14907 | 0.15342 | 0.15102 | 0.11922 | 0.10452 | 0.46482 | 6.2 | 3 | 0.80748 | 4.1845e-06 | 4.1845e-06 | 0.043065
10867.264 | 0.13042 | 0.14881 | 0.15302 | 0.15111 | 0.11924 | 0.10481 | 0.4644 | 6.2 | 3 | 0.80741 | 4.1841e-06 | 4.1841e-06 | 0.043069
10868.264 | 0.13053 | 0.14873 | 0.15329 | 0.15079 | 0.11905 | 0.10455 | 0.4644 | 6.2 | 3 | 0.80694 | 4.1817e-06 | 4.1817e-06 | 0.043074
10869.264 | 0.13069 | 0.14894 | 0.15317 | 0.15119 | 0.11897 | 0.10429 | 0.46429 | 6.2 | 3 | 0.80725 | 4.1833e-06 | 4.1833e-06 | 0.043078
10870.264 | 0.13048 | 0.14864 | 0.15346 | 0.15098 | 0.1189 | 0.10433 | 0.46451 | 6.2 | 3 | 0.80678 | 4.1808e-06 | 4.1808e-06 | 0.043082
10871.264 | 0.13048 | 0.14841 | 0.15361 | 0.15104 | 0.11905 | 0.10438 | 0.46436 | 6.2 | 3 | 0.80697 | 4.1818e-06 | 4.1818e-06 | 0.043086
10872.264 | 0.13067 | 0.14873 | 0.15325 | 0.15106 | 0.11932 | 0.1045 | 0.4644 | 6.2 | 3 | 0.80752 | 4.1847e-06 | 4.1847e-06 | 0.04309
10873.264 | 0.13011 | 0.14902 | 0.1534 | 0.15108 | 0.11918 | 0.10421 | 0.46429 | 6.2 | 3 | 0.807 | 4.182e-06 | 4.182e-06 | 0.043095
10874.264 | 0.13061 | 0.14885 | 0.1531 | 0.151 | 0.11901 | 0.10431 | 0.46432 | 6.2 | 3 | 0.80687 | 4.1813e-06 | 4.1813e-06 | 0.043099
10875.264 | 0.13053 | 0.14871 | 0.15308 | 0.15127 | 0.11947 | 0.10433 | 0.4644 | 6.2 | 3 | 0.80739 | 4.184e-06 | 4.184e-06 | 0.043103
10876.264 | 0.13065 | 0.14842 | 0.1531 | 0.151 | 0.1189 | 0.10417 | 0.46413 | 6.2 | 3 | 0.80624 | 4.178e-06 | 4.178e-06 | 0.043107
10877.264 | 0.13026 | 0.1489 | 0.15316 | 0.15073 | 0.11907 | 0.10433 | 0.4644 | 6.2 | 3 | 0.80645 | 4.1791e-06 | 4.1791e-06 | 0.043111
10878.264 | 0.13036 | 0.14858 | 0.15308 | 0.15104 | 0.11905 | 0.10465 | 0.46436 | 6.2 | 3 | 0.80676 | 4.1807e-06 | 4.1807e-06 | 0.043115
10879.264 | 0.13061 | 0.14864 | 0.15314 | 0.15091 | 0.11913 | 0.10415 | 0.46436 | 6.2 | 3 | 0.80657 | 4.1798e-06 | 4.1798e-06 | 0.04312
10880.264 | 0.13061 | 0.14883 | 0.15315 | 0.15108 | 0.11916 | 0.10435 | 0.46432 | 6.2 | 3 | 0.80718 | 4.1829e-06 | 4.1829e-06 | 0.043124
10881.264 | 0.13057 | 0.14896 | 0.15329 | 0.15098 | 0.11911 | 0.10452 | 0.46432 | 6.2 | 3 | 0.80743 | 4.1842e-06 | 4.1842e-06 | 0.043128
10882.264 | 0.13073 | 0.14883 | 0.1535 | 0.15079 | 0.11905 | 0.10436 | 0.4644 | 6.2 | 3 | 0.80725 | 4.1833e-06 | 4.1833e-06 | 0.043132
10883.264 | 0.13061 | 0.14902 | 0.15338 | 0.15087 | 0.11884 | 0.10404 | 0.4639 | 6.2 | 3 | 0.80676 | 4.1807e-06 | 4.1807e-06 | 0.043136
10884.264 | 0.13055 | 0.14877 | 0.15312 | 0.15115 | 0.11899 | 0.10448 | 0.46425 | 6.2 | 3 | 0.80706 | 4.1823e-06 | 4.1823e-06 | 0.043141
10885.264 | 0.13048 | 0.14877 | 0.15317 | 0.15077 | 0.11905 | 0.10429 | 0.46417 | 6.2 | 3 | 0.80653 | 4.1795e-06 | 4.1795e-06 | 0.043145
10886.264 | 0.13027 | 0.14917 | 0.15336 | 0.15058 | 0.11899 | 0.10425 | 0.46421 | 6.2 | 3 | 0.80662 | 4.18e-06 | 4.18e-06 | 0.043149
10887.265 | 0.13036 | 0.14908 | 0.15329 | 0.15113 | 0.11892 | 0.10398 | 0.46432 | 6.2 | 3 | 0.80676 | 4.1807e-06 | 4.1849e-06 | 0.043153
10888.265 | 0.13055 | 0.14894 | 0.15342 | 0.15083 | 0.11882 | 0.10412 | 0.46413 | 6.2 | 3 | 0.80668 | 4.1803e-06 | 4.1803e-06 | 0.043157
10889.265 | 0.13046 | 0.14879 | 0.15352 | 0.151 | 0.11854 | 0.10419 | 0.46444 | 6.2 | 3 | 0.80649 | 4.1793e-06 | 4.1793e-06 | 0.043161
10890.265 | 0.13065 | 0.149 | 0.1531 | 0.15142 | 0.11871 | 0.10417 | 0.4644 | 6.2 | 3 | 0.80705 | 4.1822e-06 | 4.1822e-06 | 0.043166
10891.265 | 0.13069 | 0.149 | 0.15306 | 0.15081 | 0.11903 | 0.10433 | 0.46417 | 6.2 | 3 | 0.80691 | 4.1815e-06 | 4.1815e-06 | 0.04317
10892.265 | 0.13071 | 0.14883 | 0.15336 | 0.15073 | 0.11917 | 0.1044 | 0.46432 | 6.2 | 3 | 0.8072 | 4.183e-06 | 4.183e-06 | 0.043174
10893.265 | 0.13072 | 0.14865 | 0.15338 | 0.15089 | 0.11882 | 0.10434 | 0.46429 | 6.2 | 3 | 0.80681 | 4.181e-06 | 4.181e-06 | 0.043178
10894.265 | 0.13082 | 0.14894 | 0.15323 | 0.15129 | 0.1188 | 0.10431 | 0.46417 | 6.2 | 3 | 0.80739 | 4.184e-06 | 4.184e-06 | 0.043182
10895.265 | 0.13059 | 0.14886 | 0.1534 | 0.15081 | 0.11892 | 0.10433 | 0.46436 | 6.2 | 3 | 0.80691 | 4.1815e-06 | 4.1815e-06 | 0.043187
10896.265 | 0.1309 | 0.14886 | 0.15344 | 0.15085 | 0.11909 | 0.10425 | 0.46432 | 6.2 | 3 | 0.80739 | 4.184e-06 | 4.184e-06 | 0.043191
10897.265 | 0.13076 | 0.1489 | 0.15329 | 0.1509 | 0.11882 | 0.10421 | 0.46463 | 6.2 | 3 | 0.80689 | 4.1814e-06 | 4.1814e-06 | 0.043195
10898.265 | 0.13052 | 0.1489 | 0.15329 | 0.15115 | 0.11918 | 0.1045 | 0.46459 | 6.2 | 3 | 0.80754 | 4.1848e-06 | 4.1848e-06 | 0.043199
10899.265 | 0.13072 | 0.14885 | 0.15329 | 0.15069 | 0.11894 | 0.10408 | 0.46436 | 6.2 | 3 | 0.80656 | 4.1797e-06 | 4.1797e-06 | 0.043203
10900.265 | 0.13099 | 0.14934 | 0.15321 | 0.15127 | 0.11863 | 0.10425 | 0.4644 | 6.2 | 3 | 0.80769 | 4.1856e-06 | 4.1856e-06 | 0.043207
10901.265 | 0.13103 | 0.1489 | 0.1531 | 0.15106 | 0.11869 | 0.10448 | 0.46455 | 6.2 | 3 | 0.80725 | 4.1833e-06 | 4.1833e-06 | 0.043212
10902.265 | 0.13051 | 0.14906 | 0.15329 | 0.15091 | 0.11886 | 0.1044 | 0.46444 | 6.2 | 3 | 0.80703 | 4.1821e-06 | 4.1821e-06 | 0.043216
10903.265 | 0.13078 | 0.14904 | 0.15336 | 0.15108 | 0.11861 | 0.10442 | 0.46421 | 6.2 | 3 | 0.80729 | 4.1835e-06 | 4.1835e-06 | 0.04322
10904.265 | 0.13088 | 0.14915 | 0.15327 | 0.15091 | 0.11896 | 0.10452 | 0.4644 | 6.2 | 3 | 0.80767 | 4.1855e-06 | 4.1855e-06 | 0.043224
10905.265 | 0.13082 | 0.14908 | 0.15336 | 0.15106 | 0.11888 | 0.10442 | 0.46432 | 6.2 | 3 | 0.80762 | 4.1852e-06 | 4.1852e-06 | 0.043228
10906.265 | 0.13095 | 0.14932 | 0.15342 | 0.15104 | 0.1184 | 0.10412 | 0.46432 | 6.2 | 3 | 0.80725 | 4.1833e-06 | 4.1833e-06 | 0.043233
10907.265 | 0.13126 | 0.14909 | 0.15327 | 0.15106 | 0.11857 | 0.10406 | 0.46432 | 6.2 | 3 | 0.80731 | 4.1836e-06 | 4.1836e-06 | 0.043237
10908.265 | 0.13095 | 0.14887 | 0.15338 | 0.15092 | 0.11873 | 0.1041 | 0.46413 | 6.2 | 3 | 0.80695 | 4.1817e-06 | 4.1817e-06 | 0.043241
10909.265 | 0.1308 | 0.14915 | 0.15352 | 0.15106 | 0.11856 | 0.10421 | 0.4644 | 6.2 | 3 | 0.80729 | 4.1835e-06 | 4.1835e-06 | 0.043245
10910.265 | 0.13053 | 0.149 | 0.15335 | 0.15117 | 0.11875 | 0.1044 | 0.46421 | 6.2 | 3 | 0.8072 | 4.183e-06 | 4.183e-06 | 0.043249
10911.265 | 0.13074 | 0.14932 | 0.15329 | 0.15091 | 0.11876 | 0.104 | 0.46448 | 6.2 | 3 | 0.80703 | 4.1821e-06 | 4.1821e-06 | 0.043253
10912.265 | 0.13076 | 0.14896 | 0.15338 | 0.15094 | 0.11886 | 0.10404 | 0.46429 | 6.2 | 3 | 0.80695 | 4.1817e-06 | 4.1817e-06 | 0.043258
10913.265 | 0.13107 | 0.14923 | 0.15342 | 0.15058 | 0.11876 | 0.10393 | 0.4639 | 6.2 | 3 | 0.80699 | 4.1819e-06 | 4.1819e-06 | 0.043262
10914.265 | 0.1307 | 0.14929 | 0.15357 | 0.15119 | 0.11892 | 0.1041 | 0.46417 | 6.2 | 3 | 0.80777 | 4.186e-06 | 4.186e-06 | 0.043266
10915.265 | 0.13063 | 0.14915 | 0.15359 | 0.15108 | 0.11852 | 0.10417 | 0.46398 | 6.2 | 3 | 0.80714 | 4.1827e-06 | 4.1827e-06 | 0.04327
10916.265 | 0.13082 | 0.14925 | 0.15338 | 0.15089 | 0.11852 | 0.10402 | 0.46425 | 6.2 | 3 | 0.80687 | 4.1813e-06 | 4.1813e-06 | 0.043274
10917.265 | 0.13059 | 0.14915 | 0.15346 | 0.15058 | 0.11901 | 0.10391 | 0.46448 | 6.2 | 3 | 0.8067 | 4.1804e-06 | 4.1804e-06 | 0.043279
10918.265 | 0.13082 | 0.14898 | 0.15313 | 0.15096 | 0.11848 | 0.1041 | 0.46398 | 6.2 | 3 | 0.80647 | 4.1793e-06 | 4.1793e-06 | 0.043283
10919.265 | 0.13092 | 0.14898 | 0.15329 | 0.15081 | 0.11871 | 0.10373 | 0.46417 | 6.2 | 3 | 0.80644 | 4.1791e-06 | 4.1791e-06 | 0.043287
10920.265 | 0.13097 | 0.14909 | 0.15352 | 0.15075 | 0.11875 | 0.10392 | 0.46432 | 6.2 | 3 | 0.807 | 4.182e-06 | 4.182e-06 | 0.043291
10921.265 | 0.13088 | 0.14886 | 0.15319 | 0.151 | 0.11869 | 0.10402 | 0.46413 | 6.2 | 3 | 0.80664 | 4.1801e-06 | 4.1801e-06 | 0.043295
10922.265 | 0.13113 | 0.149 | 0.15323 | 0.15051 | 0.11873 | 0.10408 | 0.46402 | 6.2 | 3 | 0.80666 | 4.1802e-06 | 4.1802e-06 | 0.043299
10923.265 | 0.13061 | 0.14898 | 0.15321 | 0.15083 | 0.11863 | 0.10427 | 0.46398 | 6.2 | 3 | 0.80653 | 4.1795e-06 | 4.1795e-06 | 0.043304
10924.265 | 0.13095 | 0.14909 | 0.1534 | 0.15085 | 0.11892 | 0.10383 | 0.46417 | 6.2 | 3 | 0.80704 | 4.1822e-06 | 4.1822e-06 | 0.043308
10925.265 | 0.13078 | 0.14877 | 0.15342 | 0.15088 | 0.11844 | 0.10417 | 0.46413 | 6.2 | 3 | 0.80647 | 4.1792e-06 | 4.1792e-06 | 0.043312
10926.265 | 0.13086 | 0.1489 | 0.15342 | 0.15069 | 0.11852 | 0.10406 | 0.46409 | 6.2 | 3 | 0.80645 | 4.1792e-06 | 4.1792e-06 | 0.043316
10927.265 | 0.13107 | 0.14873 | 0.15323 | 0.1506 | 0.11846 | 0.10379 | 0.46429 | 6.2 | 3 | 0.80588 | 4.1762e-06 | 4.1762e-06 | 0.04332
10928.265 | 0.13092 | 0.14894 | 0.15315 | 0.15054 | 0.11869 | 0.1041 | 0.46436 | 6.2 | 3 | 0.80634 | 4.1786e-06 | 4.1786e-06 | 0.043325
10929.265 | 0.13098 | 0.14902 | 0.15336 | 0.15066 | 0.11871 | 0.1037 | 0.4639 | 6.2 | 3 | 0.80642 | 4.179e-06 | 4.179e-06 | 0.043329
10930.265 | 0.13059 | 0.14921 | 0.15338 | 0.15075 | 0.11825 | 0.10383 | 0.46398 | 6.2 | 3 | 0.80602 | 4.1769e-06 | 4.1769e-06 | 0.043333
10931.265 | 0.13048 | 0.14885 | 0.15321 | 0.15068 | 0.11838 | 0.10406 | 0.46413 | 6.2 | 3 | 0.80565 | 4.175e-06 | 4.175e-06 | 0.043337
10932.265 | 0.13101 | 0.14883 | 0.15304 | 0.15071 | 0.11846 | 0.10377 | 0.46413 | 6.2 | 3 | 0.80582 | 4.1759e-06 | 4.1759e-06 | 0.043341
10933.265 | 0.13097 | 0.14881 | 0.15323 | 0.15075 | 0.11867 | 0.10375 | 0.46398 | 6.2 | 3 | 0.80619 | 4.1778e-06 | 4.1778e-06 | 0.043345
10934.265 | 0.13076 | 0.14879 | 0.1531 | 0.1506 | 0.11861 | 0.10377 | 0.46402 | 6.2 | 3 | 0.80563 | 4.1749e-06 | 4.1749e-06 | 0.04335
10935.265 | 0.13103 | 0.14892 | 0.15329 | 0.15062 | 0.11871 | 0.10415 | 0.46375 | 6.2 | 3 | 0.80672 | 4.1805e-06 | 4.1805e-06 | 0.043354
10936.265 | 0.13092 | 0.14896 | 0.1534 | 0.15075 | 0.11848 | 0.10345 | 0.4639 | 6.2 | 3 | 0.80595 | 4.1766e-06 | 4.1766e-06 | 0.043358
10937.265 | 0.13051 | 0.14911 | 0.15338 | 0.15056 | 0.11882 | 0.10375 | 0.46402 | 6.2 | 3 | 0.80615 | 4.1776e-06 | 4.1776e-06 | 0.043362
10938.265 | 0.13084 | 0.14879 | 0.15323 | 0.15054 | 0.11871 | 0.10385 | 0.46398 | 6.2 | 3 | 0.80596 | 4.1766e-06 | 4.1766e-06 | 0.043366
10939.266 | 0.13095 | 0.14915 | 0.15323 | 0.15102 | 0.11859 | 0.10412 | 0.46406 | 6.2 | 3 | 0.80706 | 4.1823e-06 | 4.1865e-06 | 0.04337
10940.266 | 0.13086 | 0.14909 | 0.15333 | 0.15054 | 0.11861 | 0.10379 | 0.4639 | 6.2 | 3 | 0.80622 | 4.178e-06 | 4.178e-06 | 0.043375
10941.266 | 0.13067 | 0.14885 | 0.15346 | 0.15037 | 0.1185 | 0.10387 | 0.46387 | 6.2 | 3 | 0.80571 | 4.1753e-06 | 4.1753e-06 | 0.043379
10942.266 | 0.1309 | 0.14913 | 0.15308 | 0.1506 | 0.11857 | 0.1036 | 0.46406 | 6.2 | 3 | 0.80588 | 4.1762e-06 | 4.1762e-06 | 0.043383
10943.266 | 0.13086 | 0.14898 | 0.15313 | 0.15085 | 0.11848 | 0.1041 | 0.46417 | 6.2 | 3 | 0.8064 | 4.1789e-06 | 4.1789e-06 | 0.043387
10944.266 | 0.13128 | 0.14902 | 0.15321 | 0.15073 | 0.1181 | 0.10404 | 0.46413 | 6.2 | 3 | 0.80637 | 4.1787e-06 | 4.1787e-06 | 0.043391
10945.266 | 0.13013 | 0.14915 | 0.15337 | 0.15083 | 0.11859 | 0.10373 | 0.46413 | 6.2 | 3 | 0.8058 | 4.1758e-06 | 4.1758e-06 | 0.043396
10946.266 | 0.13132 | 0.14904 | 0.15335 | 0.15039 | 0.11846 | 0.10373 | 0.46409 | 6.2 | 3 | 0.80628 | 4.1783e-06 | 4.1783e-06 | 0.0434
10947.266 | 0.13109 | 0.14888 | 0.15346 | 0.15069 | 0.11865 | 0.10389 | 0.46406 | 6.2 | 3 | 0.80666 | 4.1802e-06 | 4.1802e-06 | 0.043404
10948.266 | 0.1308 | 0.1489 | 0.15325 | 0.15058 | 0.11846 | 0.10354 | 0.46394 | 6.2 | 3 | 0.80554 | 4.1744e-06 | 4.1744e-06 | 0.043408
10949.266 | 0.13092 | 0.14902 | 0.15338 | 0.15085 | 0.11823 | 0.10375 | 0.46444 | 6.2 | 3 | 0.80615 | 4.1776e-06 | 4.1776e-06 | 0.043412
10950.266 | 0.13107 | 0.14913 | 0.15354 | 0.15041 | 0.1185 | 0.10373 | 0.46406 | 6.2 | 3 | 0.80638 | 4.1788e-06 | 4.1788e-06 | 0.043416
10951.266 | 0.13122 | 0.14898 | 0.15313 | 0.15047 | 0.1184 | 0.1037 | 0.46451 | 6.2 | 3 | 0.8059 | 4.1763e-06 | 4.1763e-06 | 0.043421
10952.266 | 0.13084 | 0.14898 | 0.15342 | 0.15039 | 0.11854 | 0.10373 | 0.46387 | 6.2 | 3 | 0.8059 | 4.1763e-06 | 4.1763e-06 | 0.043425
10953.266 | 0.1309 | 0.14909 | 0.15342 | 0.15045 | 0.11861 | 0.10352 | 0.46429 | 6.2 | 3 | 0.806 | 4.1768e-06 | 4.1768e-06 | 0.043429
10954.266 | 0.13096 | 0.14898 | 0.15323 | 0.15043 | 0.11829 | 0.10368 | 0.46394 | 6.2 | 3 | 0.80556 | 4.1745e-06 | 4.1745e-06 | 0.043433
10955.266 | 0.13051 | 0.14938 | 0.15323 | 0.15064 | 0.11825 | 0.10328 | 0.46409 | 6.2 | 3 | 0.80529 | 4.1731e-06 | 4.1731e-06 | 0.043437
10956.266 | 0.13086 | 0.14894 | 0.1534 | 0.15066 | 0.11855 | 0.10331 | 0.46417 | 6.2 | 3 | 0.80573 | 4.1754e-06 | 4.1754e-06 | 0.043441
10957.266 | 0.13109 | 0.14902 | 0.15329 | 0.1505 | 0.1184 | 0.10366 | 0.46364 | 6.2 | 3 | 0.80596 | 4.1766e-06 | 4.1766e-06 | 0.043446
10958.266 | 0.13074 | 0.14921 | 0.15325 | 0.15064 | 0.11838 | 0.1036 | 0.46387 | 6.2 | 3 | 0.80582 | 4.1759e-06 | 4.1759e-06 | 0.04345
10959.266 | 0.13103 | 0.14904 | 0.15354 | 0.15058 | 0.11829 | 0.10364 | 0.46398 | 6.2 | 3 | 0.80611 | 4.1774e-06 | 4.1774e-06 | 0.043454
10960.266 | 0.13103 | 0.14932 | 0.15334 | 0.15085 | 0.11819 | 0.10358 | 0.46394 | 6.2 | 3 | 0.80632 | 4.1784e-06 | 4.1784e-06 | 0.043458
10961.266 | 0.13112 | 0.14919 | 0.15336 | 0.15073 | 0.11832 | 0.10381 | 0.46394 | 6.2 | 3 | 0.80655 | 4.1796e-06 | 4.1796e-06 | 0.043462
10962.266 | 0.13095 | 0.14919 | 0.15354 | 0.15056 | 0.11825 | 0.10381 | 0.46406 | 6.2 | 3 | 0.8063 | 4.1784e-06 | 4.1784e-06 | 0.043467
10963.266 | 0.13114 | 0.14904 | 0.15355 | 0.15066 | 0.11817 | 0.10377 | 0.46398 | 6.2 | 3 | 0.80634 | 4.1785e-06 | 4.1785e-06 | 0.043471
10964.266 | 0.13097 | 0.14934 | 0.15327 | 0.1506 | 0.11861 | 0.10372 | 0.46421 | 6.2 | 3 | 0.80651 | 4.1795e-06 | 4.1795e-06 | 0.043475
10965.266 | 0.13124 | 0.14906 | 0.15352 | 0.15047 | 0.11859 | 0.10352 | 0.46417 | 6.2 | 3 | 0.8064 | 4.1789e-06 | 4.1789e-06 | 0.043479
10966.266 | 0.13107 | 0.14917 | 0.15363 | 0.15068 | 0.11835 | 0.1033 | 0.46394 | 6.2 | 3 | 0.80619 | 4.1778e-06 | 4.1778e-06 | 0.043483
10967.266 | 0.13076 | 0.14915 | 0.15342 | 0.15054 | 0.11835 | 0.10366 | 0.4639 | 6.2 | 3 | 0.80588 | 4.1762e-06 | 4.1762e-06 | 0.043487
10968.266 | 0.13139 | 0.14913 | 0.15325 | 0.15085 | 0.11846 | 0.10387 | 0.46406 | 6.2 | 3 | 0.80695 | 4.1817e-06 | 4.1817e-06 | 0.043492
10969.266 | 0.13145 | 0.1494 | 0.15353 | 0.15068 | 0.1184 | 0.1036 | 0.46375 | 6.2 | 3 | 0.80706 | 4.1823e-06 | 4.1823e-06 | 0.043496
10970.266 | 0.13128 | 0.14915 | 0.15344 | 0.15068 | 0.11833 | 0.10379 | 0.46394 | 6.2 | 3 | 0.80666 | 4.1802e-06 | 4.1802e-06 | 0.0435
10971.266 | 0.13141 | 0.14911 | 0.15336 | 0.15068 | 0.11838 | 0.10395 | 0.46417 | 6.2 | 3 | 0.8069 | 4.1814e-06 | 4.1814e-06 | 0.043504
10972.266 | 0.13124 | 0.14925 | 0.15344 | 0.15064 | 0.11838 | 0.10333 | 0.46375 | 6.2 | 3 | 0.80628 | 4.1782e-06 | 4.1782e-06 | 0.043508
10973.266 | 0.13111 | 0.1493 | 0.15352 | 0.15041 | 0.11844 | 0.10406 | 0.46387 | 6.2 | 3 | 0.80684 | 4.1811e-06 | 4.1811e-06 | 0.043513
10974.266 | 0.13105 | 0.14961 | 0.15355 | 0.15083 | 0.11852 | 0.10394 | 0.46421 | 6.2 | 3 | 0.8075 | 4.1846e-06 | 4.1846e-06 | 0.043517
10975.266 | 0.1312 | 0.14947 | 0.15352 | 0.15083 | 0.11859 | 0.10387 | 0.46398 | 6.2 | 3 | 0.80749 | 4.1845e-06 | 4.1845e-06 | 0.043521
10976.266 | 0.13151 | 0.14936 | 0.15327 | 0.15108 | 0.11855 | 0.1037 | 0.46402 | 6.2 | 3 | 0.80746 | 4.1844e-06 | 4.1844e-06 | 0.043525
10977.266 | 0.1313 | 0.14948 | 0.15365 | 0.15049 | 0.11842 | 0.10356 | 0.46387 | 6.2 | 3 | 0.80689 | 4.1814e-06 | 4.1814e-06 | 0.043529
10978.266 | 0.13136 | 0.14917 | 0.15354 | 0.15058 | 0.11848 | 0.10369 | 0.46383 | 6.2 | 3 | 0.80682 | 4.181e-06 | 4.181e-06 | 0.043533
10979.266 | 0.13128 | 0.14934 | 0.15329 | 0.15102 | 0.11865 | 0.10364 | 0.46406 | 6.2 | 3 | 0.80722 | 4.1831e-06 | 4.1831e-06 | 0.043538
10980.266 | 0.13139 | 0.14942 | 0.15323 | 0.1506 | 0.11821 | 0.10371 | 0.46394 | 6.2 | 3 | 0.80657 | 4.1798e-06 | 4.1798e-06 | 0.043542
10981.266 | 0.13101 | 0.14928 | 0.15361 | 0.15056 | 0.11836 | 0.10337 | 0.46402 | 6.2 | 3 | 0.8062 | 4.1779e-06 | 4.1779e-06 | 0.043546
10982.266 | 0.13143 | 0.14932 | 0.15365 | 0.15081 | 0.11827 | 0.10345 | 0.46406 | 6.2 | 3 | 0.80693 | 4.1816e-06 | 4.1816e-06 | 0.04355
10983.266 | 0.13141 | 0.14927 | 0.15357 | 0.15066 | 0.11827 | 0.10356 | 0.46375 | 6.2 | 3 | 0.80674 | 4.1806e-06 | 4.1806e-06 | 0.043554
10984.266 | 0.13128 | 0.14946 | 0.15317 | 0.15081 | 0.11827 | 0.10389 | 0.46375 | 6.2 | 3 | 0.80687 | 4.1813e-06 | 4.1813e-06 | 0.043559
10985.266 | 0.13099 | 0.1493 | 0.15323 | 0.15098 | 0.11819 | 0.10354 | 0.46406 | 6.2 | 3 | 0.80624 | 4.1781e-06 | 4.1781e-06 | 0.043563
10986.266 | 0.1313 | 0.1493 | 0.15338 | 0.15056 | 0.11825 | 0.10354 | 0.46402 | 6.2 | 3 | 0.80634 | 4.1786e-06 | 4.1786e-06 | 0.043567
10987.266 | 0.13116 | 0.14919 | 0.15333 | 0.15054 | 0.11831 | 0.10322 | 0.46383 | 6.2 | 3 | 0.80575 | 4.1755e-06 | 4.1755e-06 | 0.043571
10988.266 | 0.13132 | 0.14907 | 0.1534 | 0.15062 | 0.11827 | 0.10329 | 0.46406 | 6.2 | 3 | 0.80597 | 4.1767e-06 | 4.1767e-06 | 0.043575
10989.266 | 0.13117 | 0.14919 | 0.15354 | 0.15043 | 0.11817 | 0.10366 | 0.46394 | 6.2 | 3 | 0.80615 | 4.1776e-06 | 4.1776e-06 | 0.043579
10990.266 | 0.13126 | 0.14965 | 0.15344 | 0.15083 | 0.11804 | 0.10312 | 0.46398 | 6.2 | 3 | 0.80634 | 4.1786e-06 | 4.1786e-06 | 0.043584
10991.266 | 0.13128 | 0.14949 | 0.15308 | 0.15048 | 0.11817 | 0.10341 | 0.46379 | 6.2 | 3 | 0.80592 | 4.1764e-06 | 4.1764e-06 | 0.043588
10992.267 | 0.13136 | 0.14915 | 0.15367 | 0.15058 | 0.11812 | 0.10326 | 0.4639 | 6.2 | 3 | 0.80613 | 4.1775e-06 | 4.1816e-06 | 0.043592
10993.267 | 0.13139 | 0.14936 | 0.15346 | 0.15062 | 0.11787 | 0.10312 | 0.46417 | 6.2 | 3 | 0.80583 | 4.1759e-06 | 4.1759e-06 | 0.043596
10994.267 | 0.13126 | 0.14944 | 0.15333 | 0.15087 | 0.1181 | 0.10326 | 0.4636 | 6.2 | 3 | 0.80624 | 4.1781e-06 | 4.1781e-06 | 0.0436
10995.267 | 0.13105 | 0.14936 | 0.15359 | 0.15054 | 0.11833 | 0.10375 | 0.46375 | 6.2 | 3 | 0.80663 | 4.18e-06 | 4.18e-06 | 0.043604
10996.267 | 0.13126 | 0.14938 | 0.15369 | 0.15091 | 0.11819 | 0.10326 | 0.46383 | 6.2 | 3 | 0.80668 | 4.1803e-06 | 4.1803e-06 | 0.043609
10997.267 | 0.13124 | 0.14965 | 0.15363 | 0.15062 | 0.11832 | 0.1037 | 0.46402 | 6.2 | 3 | 0.80716 | 4.1828e-06 | 4.1828e-06 | 0.043613
10998.267 | 0.13137 | 0.14923 | 0.15352 | 0.15066 | 0.11823 | 0.10356 | 0.46406 | 6.2 | 3 | 0.80657 | 4.1798e-06 | 4.1798e-06 | 0.043617
10999.267 | 0.13116 | 0.14944 | 0.15335 | 0.15087 | 0.11825 | 0.10328 | 0.46379 | 6.2 | 3 | 0.80634 | 4.1786e-06 | 4.1786e-06 | 0.043621
11000.267 | 0.13134 | 0.14942 | 0.15369 | 0.15081 | 0.11819 | 0.10352 | 0.46379 | 6.2 | 3 | 0.80697 | 4.1818e-06 | 4.1818e-06 | 0.043625
11001.267 | 0.1312 | 0.14946 | 0.15346 | 0.15075 | 0.11793 | 0.10352 | 0.46417 | 6.2 | 3 | 0.80632 | 4.1785e-06 | 4.1785e-06 | 0.04363
11002.267 | 0.13137 | 0.14953 | 0.15344 | 0.15043 | 0.11819 | 0.10307 | 0.46409 | 6.2 | 3 | 0.80604 | 4.177e-06 | 4.177e-06 | 0.043634
11003.267 | 0.13132 | 0.14932 | 0.15363 | 0.15085 | 0.11835 | 0.10337 | 0.46398 | 6.2 | 3 | 0.80683 | 4.1811e-06 | 4.1811e-06 | 0.043638
11004.267 | 0.13115 | 0.14963 | 0.1538 | 0.15091 | 0.11842 | 0.10345 | 0.46371 | 6.2 | 3 | 0.80735 | 4.1838e-06 | 4.1838e-06 | 0.043642
11005.267 | 0.13158 | 0.14949 | 0.15335 | 0.15081 | 0.11831 | 0.10337 | 0.4639 | 6.2 | 3 | 0.80691 | 4.1815e-06 | 4.1815e-06 | 0.043646
11006.267 | 0.13136 | 0.14927 | 0.15399 | 0.15056 | 0.11835 | 0.10343 | 0.46406 | 6.2 | 3 | 0.80695 | 4.1817e-06 | 4.1817e-06 | 0.04365
11007.267 | 0.13116 | 0.14934 | 0.1534 | 0.15024 | 0.11835 | 0.10324 | 0.46394 | 6.2 | 3 | 0.80573 | 4.1754e-06 | 4.1754e-06 | 0.043655
11008.267 | 0.13115 | 0.14946 | 0.15373 | 0.15085 | 0.11806 | 0.10353 | 0.46364 | 6.2 | 3 | 0.80676 | 4.1808e-06 | 4.1808e-06 | 0.043659
11009.267 | 0.13084 | 0.14974 | 0.15382 | 0.15075 | 0.11804 | 0.10356 | 0.46402 | 6.2 | 3 | 0.80676 | 4.1807e-06 | 4.1807e-06 | 0.043663
11010.267 | 0.13103 | 0.1493 | 0.1535 | 0.15035 | 0.11819 | 0.10324 | 0.46371 | 6.2 | 3 | 0.80561 | 4.1748e-06 | 4.1748e-06 | 0.043667
11011.267 | 0.13166 | 0.14974 | 0.15327 | 0.15056 | 0.1181 | 0.1031 | 0.4639 | 6.2 | 3 | 0.80643 | 4.179e-06 | 4.179e-06 | 0.043671
11012.267 | 0.13124 | 0.14978 | 0.15346 | 0.15056 | 0.11829 | 0.10349 | 0.46398 | 6.2 | 3 | 0.80682 | 4.181e-06 | 4.181e-06 | 0.043676
11013.267 | 0.13149 | 0.14972 | 0.15375 | 0.15045 | 0.11819 | 0.10324 | 0.46387 | 6.2 | 3 | 0.80684 | 4.1811e-06 | 4.1811e-06 | 0.04368
11014.267 | 0.13145 | 0.14959 | 0.1535 | 0.15045 | 0.11802 | 0.10326 | 0.46375 | 6.2 | 3 | 0.80627 | 4.1782e-06 | 4.1782e-06 | 0.043684
11015.267 | 0.13113 | 0.14949 | 0.15365 | 0.15058 | 0.11798 | 0.1032 | 0.46383 | 6.2 | 3 | 0.80603 | 4.177e-06 | 4.177e-06 | 0.043688
11016.267 | 0.1312 | 0.14923 | 0.15355 | 0.15043 | 0.11815 | 0.10341 | 0.46398 | 6.2 | 3 | 0.80597 | 4.1767e-06 | 4.1767e-06 | 0.043692
11017.267 | 0.13141 | 0.1494 | 0.15363 | 0.15033 | 0.11819 | 0.10347 | 0.46417 | 6.2 | 3 | 0.80643 | 4.1791e-06 | 4.1791e-06 | 0.043696
11018.267 | 0.13118 | 0.14938 | 0.15355 | 0.15029 | 0.11823 | 0.10352 | 0.46383 | 6.2 | 3 | 0.80617 | 4.1777e-06 | 4.1777e-06 | 0.043701
11019.267 | 0.13095 | 0.14957 | 0.15355 | 0.15049 | 0.11785 | 0.10337 | 0.4639 | 6.2 | 3 | 0.80579 | 4.1757e-06 | 4.1757e-06 | 0.043705
11020.267 | 0.13105 | 0.14953 | 0.15355 | 0.15054 | 0.118 | 0.10318 | 0.4639 | 6.2 | 3 | 0.80586 | 4.1761e-06 | 4.1761e-06 | 0.043709
11021.267 | 0.13153 | 0.14953 | 0.15344 | 0.15039 | 0.11817 | 0.10303 | 0.46413 | 6.2 | 3 | 0.80609 | 4.1773e-06 | 4.1773e-06 | 0.043713
11022.267 | 0.13141 | 0.14949 | 0.15377 | 0.1506 | 0.11827 | 0.10307 | 0.46425 | 6.2 | 3 | 0.80661 | 4.18e-06 | 4.18e-06 | 0.043717
11023.267 | 0.13135 | 0.14959 | 0.15353 | 0.15056 | 0.11817 | 0.10274 | 0.4636 | 6.2 | 3 | 0.80596 | 4.1766e-06 | 4.1766e-06 | 0.043721
11024.267 | 0.13122 | 0.14959 | 0.15361 | 0.1506 | 0.11819 | 0.10329 | 0.46387 | 6.2 | 3 | 0.80651 | 4.1795e-06 | 4.1795e-06 | 0.043726
11025.267 | 0.13143 | 0.14949 | 0.15378 | 0.15085 | 0.11791 | 0.10326 | 0.46394 | 6.2 | 3 | 0.80672 | 4.1805e-06 | 4.1805e-06 | 0.04373
11026.267 | 0.13156 | 0.14963 | 0.15346 | 0.15066 | 0.11785 | 0.10345 | 0.46409 | 6.2 | 3 | 0.80661 | 4.18e-06 | 4.18e-06 | 0.043734
11027.267 | 0.13126 | 0.1497 | 0.15331 | 0.15058 | 0.11808 | 0.1029 | 0.46371 | 6.2 | 3 | 0.80583 | 4.1759e-06 | 4.1759e-06 | 0.043738
11028.267 | 0.13166 | 0.14984 | 0.1535 | 0.15075 | 0.11806 | 0.10314 | 0.46394 | 6.2 | 3 | 0.80695 | 4.1817e-06 | 4.1817e-06 | 0.043742
11029.267 | 0.13143 | 0.14949 | 0.15369 | 0.15033 | 0.11785 | 0.10316 | 0.46409 | 6.2 | 3 | 0.80595 | 4.1766e-06 | 4.1766e-06 | 0.043747
11030.267 | 0.13107 | 0.14923 | 0.15359 | 0.15068 | 0.11794 | 0.10312 | 0.46379 | 6.2 | 3 | 0.80563 | 4.1749e-06 | 4.1749e-06 | 0.043751
11031.267 | 0.13157 | 0.14982 | 0.15371 | 0.15045 | 0.11783 | 0.10324 | 0.46375 | 6.2 | 3 | 0.80661 | 4.1799e-06 | 4.1799e-06 | 0.043755
11032.267 | 0.13088 | 0.14932 | 0.15342 | 0.15043 | 0.11778 | 0.1031 | 0.46371 | 6.2 | 3 | 0.80493 | 4.1713e-06 | 4.1713e-06 | 0.043759
11033.267 | 0.1312 | 0.14934 | 0.15357 | 0.15052 | 0.11806 | 0.10314 | 0.46387 | 6.2 | 3 | 0.80584 | 4.176e-06 | 4.176e-06 | 0.043763
11034.267 | 0.13122 | 0.14946 | 0.15388 | 0.15039 | 0.11789 | 0.10326 | 0.46375 | 6.2 | 3 | 0.80609 | 4.1773e-06 | 4.1773e-06 | 0.043767
11035.267 | 0.13113 | 0.14963 | 0.15346 | 0.1503 | 0.11793 | 0.10316 | 0.46364 | 6.2 | 3 | 0.8056 | 4.1747e-06 | 4.1747e-06 | 0.043772
11036.267 | 0.13135 | 0.14938 | 0.1534 | 0.15056 | 0.11819 | 0.10303 | 0.46375 | 6.2 | 3 | 0.80592 | 4.1764e-06 | 4.1764e-06 | 0.043776
11037.267 | 0.13103 | 0.1493 | 0.15365 | 0.15039 | 0.11793 | 0.10335 | 0.46387 | 6.2 | 3 | 0.80565 | 4.175e-06 | 4.175e-06 | 0.04378
11038.267 | 0.13132 | 0.14906 | 0.15342 | 0.15033 | 0.118 | 0.10307 | 0.46356 | 6.2 | 3 | 0.8052 | 4.1726e-06 | 4.1726e-06 | 0.043784
11039.267 | 0.1309 | 0.14913 | 0.15306 | 0.1501 | 0.11772 | 0.10314 | 0.4636 | 6.2 | 3 | 0.80405 | 4.1667e-06 | 4.1667e-06 | 0.043788
11040.267 | 0.13113 | 0.14923 | 0.15352 | 0.15012 | 0.11756 | 0.10333 | 0.46387 | 6.2 | 3 | 0.80489 | 4.1711e-06 | 4.1711e-06 | 0.043792
11041.267 | 0.13132 | 0.14928 | 0.15352 | 0.15016 | 0.11798 | 0.10331 | 0.46387 | 6.2 | 3 | 0.80558 | 4.1746e-06 | 4.1746e-06 | 0.043797
11042.267 | 0.13136 | 0.1494 | 0.15371 | 0.15026 | 0.11783 | 0.10295 | 0.46371 | 6.2 | 3 | 0.8055 | 4.1742e-06 | 4.1742e-06 | 0.043801
11043.267 | 0.13124 | 0.14946 | 0.15352 | 0.15054 | 0.11783 | 0.10289 | 0.46383 | 6.2 | 3 | 0.80548 | 4.1741e-06 | 4.1741e-06 | 0.043805
11044.267 | 0.13134 | 0.14934 | 0.15355 | 0.15062 | 0.11793 | 0.1032 | 0.46371 | 6.2 | 3 | 0.80598 | 4.1767e-06 | 4.1767e-06 | 0.043809
11045.267 | 0.1313 | 0.14906 | 0.15337 | 0.15047 | 0.11806 | 0.10299 | 0.46371 | 6.2 | 3 | 0.80524 | 4.1728e-06 | 4.1728e-06 | 0.043813
11046.267 | 0.13135 | 0.14953 | 0.1535 | 0.15056 | 0.118 | 0.1032 | 0.46383 | 6.2 | 3 | 0.80615 | 4.1776e-06 | 4.1776e-06 | 0.043818
11047.267 | 0.13107 | 0.14927 | 0.15352 | 0.15028 | 0.11814 | 0.10307 | 0.46387 | 6.2 | 3 | 0.80533 | 4.1733e-06 | 4.1733e-06 | 0.043822
11048.267 | 0.13084 | 0.14951 | 0.15355 | 0.15028 | 0.11794 | 0.10318 | 0.4639 | 6.2 | 3 | 0.80531 | 4.1732e-06 | 4.1732e-06 | 0.043826
11049.267 | 0.13126 | 0.14946 | 0.15333 | 0.15043 | 0.11781 | 0.10288 | 0.46379 | 6.2 | 3 | 0.80516 | 4.1724e-06 | 4.1724e-06 | 0.04383
11050.267 | 0.13132 | 0.14969 | 0.15359 | 0.15041 | 0.11787 | 0.10295 | 0.4639 | 6.2 | 3 | 0.80582 | 4.1759e-06 | 4.1759e-06 | 0.043834
11051.268 | 0.13118 | 0.14942 | 0.15335 | 0.1503 | 0.11789 | 0.10335 | 0.46364 | 6.2 | 3 | 0.80548 | 4.1741e-06 | 4.1783e-06 | 0.043838
11052.268 | 0.1312 | 0.14955 | 0.15319 | 0.15047 | 0.11785 | 0.10316 | 0.4636 | 6.2 | 3 | 0.80543 | 4.1738e-06 | 4.1738e-06 | 0.043843
11053.268 | 0.13124 | 0.14932 | 0.1534 | 0.15035 | 0.11781 | 0.10307 | 0.46367 | 6.2 | 3 | 0.80519 | 4.1726e-06 | 4.1726e-06 | 0.043847
11054.268 | 0.13116 | 0.14972 | 0.15363 | 0.1503 | 0.11785 | 0.1028 | 0.46368 | 6.2 | 3 | 0.80546 | 4.174e-06 | 4.174e-06 | 0.043851
11055.268 | 0.13132 | 0.14946 | 0.15344 | 0.15035 | 0.11802 | 0.10308 | 0.46352 | 6.2 | 3 | 0.80567 | 4.1751e-06 | 4.1751e-06 | 0.043855
11056.268 | 0.13132 | 0.14963 | 0.15359 | 0.15039 | 0.11777 | 0.10293 | 0.46371 | 6.2 | 3 | 0.80563 | 4.1749e-06 | 4.1749e-06 | 0.043859
11057.268 | 0.13128 | 0.14951 | 0.15354 | 0.15054 | 0.11781 | 0.10305 | 0.46367 | 6.2 | 3 | 0.80573 | 4.1754e-06 | 4.1754e-06 | 0.043863
11058.268 | 0.13156 | 0.14988 | 0.1535 | 0.15033 | 0.11793 | 0.10308 | 0.46379 | 6.2 | 3 | 0.80628 | 4.1783e-06 | 4.1783e-06 | 0.043868
11059.268 | 0.13132 | 0.14961 | 0.15405 | 0.15043 | 0.11792 | 0.10291 | 0.4636 | 6.2 | 3 | 0.80624 | 4.1781e-06 | 4.1781e-06 | 0.043872
11060.268 | 0.13176 | 0.1497 | 0.15363 | 0.15052 | 0.1181 | 0.10307 | 0.4636 | 6.2 | 3 | 0.80677 | 4.1808e-06 | 4.1808e-06 | 0.043876
11061.268 | 0.13134 | 0.14961 | 0.15373 | 0.15054 | 0.11815 | 0.10297 | 0.46371 | 6.2 | 3 | 0.80634 | 4.1786e-06 | 4.1786e-06 | 0.04388
11062.268 | 0.13157 | 0.14951 | 0.15365 | 0.15056 | 0.11772 | 0.10261 | 0.46398 | 6.2 | 3 | 0.80562 | 4.1748e-06 | 4.1748e-06 | 0.043884
11063.268 | 0.13166 | 0.14965 | 0.15395 | 0.15035 | 0.11783 | 0.10322 | 0.46367 | 6.2 | 3 | 0.80666 | 4.1802e-06 | 4.1802e-06 | 0.043889
11064.268 | 0.13145 | 0.14957 | 0.15371 | 0.15043 | 0.11774 | 0.10282 | 0.46368 | 6.2 | 3 | 0.80571 | 4.1753e-06 | 4.1753e-06 | 0.043893
11065.268 | 0.13137 | 0.14972 | 0.1538 | 0.1505 | 0.11764 | 0.10255 | 0.4636 | 6.2 | 3 | 0.8056 | 4.1747e-06 | 4.1747e-06 | 0.043897
11066.268 | 0.13155 | 0.14972 | 0.15386 | 0.15058 | 0.11774 | 0.10267 | 0.46364 | 6.2 | 3 | 0.80611 | 4.1774e-06 | 4.1774e-06 | 0.043901
11067.268 | 0.13178 | 0.14986 | 0.15354 | 0.15047 | 0.11768 | 0.10276 | 0.46371 | 6.2 | 3 | 0.80608 | 4.1772e-06 | 4.1772e-06 | 0.043905
11068.268 | 0.13141 | 0.14993 | 0.15371 | 0.15043 | 0.11781 | 0.1028 | 0.46364 | 6.2 | 3 | 0.80609 | 4.1773e-06 | 4.1773e-06 | 0.043909
11069.268 | 0.1316 | 0.14965 | 0.15369 | 0.15047 | 0.11762 | 0.10295 | 0.4636 | 6.2 | 3 | 0.80598 | 4.1767e-06 | 4.1767e-06 | 0.043914
11070.268 | 0.13159 | 0.15014 | 0.15367 | 0.15041 | 0.11793 | 0.10261 | 0.46344 | 6.2 | 3 | 0.80634 | 4.1786e-06 | 4.1786e-06 | 0.043918
11071.268 | 0.13156 | 0.15003 | 0.15365 | 0.15033 | 0.11768 | 0.10295 | 0.46379 | 6.2 | 3 | 0.8062 | 4.1779e-06 | 4.1779e-06 | 0.043922
11072.268 | 0.13145 | 0.14972 | 0.15371 | 0.15045 | 0.11781 | 0.10268 | 0.46348 | 6.2 | 3 | 0.80582 | 4.1759e-06 | 4.1759e-06 | 0.043926
11073.268 | 0.13189 | 0.14969 | 0.1535 | 0.15047 | 0.11762 | 0.1028 | 0.46379 | 6.2 | 3 | 0.80596 | 4.1766e-06 | 4.1766e-06 | 0.04393
11074.268 | 0.13155 | 0.1497 | 0.15374 | 0.15035 | 0.11785 | 0.10284 | 0.46356 | 6.2 | 3 | 0.80603 | 4.177e-06 | 4.177e-06 | 0.043934
11075.268 | 0.1316 | 0.14993 | 0.15377 | 0.15031 | 0.11766 | 0.10291 | 0.46356 | 6.2 | 3 | 0.80619 | 4.1778e-06 | 4.1778e-06 | 0.043939
11076.268 | 0.13156 | 0.14986 | 0.15373 | 0.15045 | 0.11791 | 0.10282 | 0.46368 | 6.2 | 3 | 0.80632 | 4.1785e-06 | 4.1785e-06 | 0.043943
11077.268 | 0.13176 | 0.14984 | 0.15373 | 0.15087 | 0.11734 | 0.10289 | 0.46383 | 6.2 | 3 | 0.80642 | 4.179e-06 | 4.179e-06 | 0.043947
11078.268 | 0.13181 | 0.14972 | 0.1535 | 0.15068 | 0.11756 | 0.10247 | 0.46375 | 6.2 | 3 | 0.80575 | 4.1755e-06 | 4.1755e-06 | 0.043951
11079.268 | 0.13193 | 0.1498 | 0.15376 | 0.15026 | 0.11783 | 0.10308 | 0.46364 | 6.2 | 3 | 0.80666 | 4.1802e-06 | 4.1802e-06 | 0.043955
11080.268 | 0.13172 | 0.14978 | 0.1539 | 0.15028 | 0.11774 | 0.10268 | 0.46367 | 6.2 | 3 | 0.80609 | 4.1773e-06 | 4.1773e-06 | 0.04396
11081.268 | 0.13157 | 0.14957 | 0.15346 | 0.15045 | 0.11764 | 0.10271 | 0.46367 | 6.2 | 3 | 0.80539 | 4.1736e-06 | 4.1736e-06 | 0.043964
11082.268 | 0.13143 | 0.14978 | 0.15367 | 0.15049 | 0.11785 | 0.10295 | 0.46383 | 6.2 | 3 | 0.80617 | 4.1777e-06 | 4.1777e-06 | 0.043968
11083.268 | 0.13126 | 0.14942 | 0.15371 | 0.1506 | 0.11764 | 0.1032 | 0.46356 | 6.2 | 3 | 0.80583 | 4.1759e-06 | 4.1759e-06 | 0.043972
11084.268 | 0.13156 | 0.14999 | 0.15342 | 0.1502 | 0.1177 | 0.10276 | 0.46337 | 6.2 | 3 | 0.80564 | 4.1749e-06 | 4.1749e-06 | 0.043976
11085.268 | 0.13172 | 0.14938 | 0.15371 | 0.15054 | 0.11762 | 0.10274 | 0.46348 | 6.2 | 3 | 0.80571 | 4.1753e-06 | 4.1753e-06 | 0.04398
11086.268 | 0.13135 | 0.14965 | 0.15361 | 0.15033 | 0.11785 | 0.10265 | 0.46379 | 6.2 | 3 | 0.80544 | 4.1739e-06 | 4.1739e-06 | 0.043985
11087.268 | 0.13183 | 0.14932 | 0.15376 | 0.15003 | 0.11754 | 0.10267 | 0.46364 | 6.2 | 3 | 0.80516 | 4.1724e-06 | 4.1724e-06 | 0.043989
11088.268 | 0.13136 | 0.14967 | 0.15361 | 0.15026 | 0.11762 | 0.10274 | 0.46348 | 6.2 | 3 | 0.80526 | 4.1729e-06 | 4.1729e-06 | 0.043993
11089.268 | 0.13172 | 0.14949 | 0.15365 | 0.15022 | 0.1176 | 0.1028 | 0.46371 | 6.2 | 3 | 0.80548 | 4.1741e-06 | 4.1741e-06 | 0.043997
11090.268 | 0.13139 | 0.14957 | 0.15342 | 0.15037 | 0.11753 | 0.10227 | 0.46379 | 6.2 | 3 | 0.80455 | 4.1693e-06 | 4.1693e-06 | 0.044001
11091.268 | 0.13135 | 0.14959 | 0.15357 | 0.15037 | 0.11777 | 0.1027 | 0.46387 | 6.2 | 3 | 0.80537 | 4.1735e-06 | 4.1735e-06 | 0.044005
11092.268 | 0.13137 | 0.14942 | 0.15367 | 0.1503 | 0.11749 | 0.10268 | 0.46379 | 6.2 | 3 | 0.80493 | 4.1713e-06 | 4.1713e-06 | 0.04401
11093.268 | 0.13154 | 0.14963 | 0.15386 | 0.15024 | 0.11751 | 0.1027 | 0.46356 | 6.2 | 3 | 0.80548 | 4.1741e-06 | 4.1741e-06 | 0.044014
11094.268 | 0.13116 | 0.14965 | 0.15355 | 0.15027 | 0.11756 | 0.10289 | 0.46337 | 6.2 | 3 | 0.8051 | 4.1721e-06 | 4.1721e-06 | 0.044018
11095.268 | 0.13137 | 0.14963 | 0.15376 | 0.15016 | 0.11753 | 0.10274 | 0.4639 | 6.2 | 3 | 0.80519 | 4.1726e-06 | 4.1726e-06 | 0.044022
11096.268 | 0.13134 | 0.14942 | 0.15336 | 0.15047 | 0.11762 | 0.10223 | 0.46356 | 6.2 | 3 | 0.80444 | 4.1687e-06 | 4.1687e-06 | 0.044026
11097.268 | 0.13178 | 0.14955 | 0.15369 | 0.15041 | 0.11774 | 0.10253 | 0.46371 | 6.2 | 3 | 0.80569 | 4.1752e-06 | 4.1752e-06 | 0.04403
11098.268 | 0.13155 | 0.14938 | 0.15355 | 0.15005 | 0.1176 | 0.10276 | 0.46367 | 6.2 | 3 | 0.80489 | 4.1711e-06 | 4.1711e-06 | 0.044035
11099.268 | 0.13156 | 0.14957 | 0.15355 | 0.15035 | 0.11783 | 0.10257 | 0.46383 | 6.2 | 3 | 0.80544 | 4.1739e-06 | 4.1739e-06 | 0.044039
11100.268 | 0.13166 | 0.1497 | 0.15377 | 0.15028 | 0.11734 | 0.1028 | 0.46379 | 6.2 | 3 | 0.80554 | 4.1744e-06 | 4.1744e-06 | 0.044043
11101.268 | 0.13126 | 0.14963 | 0.15346 | 0.15024 | 0.1176 | 0.1024 | 0.46371 | 6.2 | 3 | 0.80459 | 4.1695e-06 | 4.1695e-06 | 0.044047
11102.268 | 0.13172 | 0.14967 | 0.15388 | 0.15026 | 0.11762 | 0.10274 | 0.46364 | 6.2 | 3 | 0.80588 | 4.1762e-06 | 4.1762e-06 | 0.044051
11103.268 | 0.1316 | 0.14984 | 0.15367 | 0.15028 | 0.11735 | 0.10255 | 0.46356 | 6.2 | 3 | 0.80529 | 4.1731e-06 | 4.1731e-06 | 0.044056
11104.268 | 0.1317 | 0.14967 | 0.15321 | 0.15056 | 0.11757 | 0.10291 | 0.46341 | 6.2 | 3 | 0.80562 | 4.1748e-06 | 4.1748e-06 | 0.04406
11105.268 | 0.13149 | 0.14953 | 0.15367 | 0.15039 | 0.11777 | 0.1025 | 0.46383 | 6.2 | 3 | 0.80535 | 4.1734e-06 | 4.1734e-06 | 0.044064
11106.268 | 0.13174 | 0.14949 | 0.15359 | 0.15039 | 0.11749 | 0.1028 | 0.46352 | 6.2 | 3 | 0.8055 | 4.1742e-06 | 4.1742e-06 | 0.044068
11107.268 | 0.13164 | 0.14986 | 0.15382 | 0.15024 | 0.11714 | 0.10228 | 0.46348 | 6.2 | 3 | 0.80499 | 4.1715e-06 | 4.1715e-06 | 0.044072
11108.268 | 0.13149 | 0.14948 | 0.15367 | 0.15031 | 0.11743 | 0.10307 | 0.46348 | 6.2 | 3 | 0.80544 | 4.1739e-06 | 4.1739e-06 | 0.044076
11109.268 | 0.13151 | 0.14959 | 0.15359 | 0.15014 | 0.11754 | 0.10308 | 0.46383 | 6.2 | 3 | 0.80546 | 4.174e-06 | 4.174e-06 | 0.044081
11110.268 | 0.13172 | 0.1501 | 0.15348 | 0.15043 | 0.11762 | 0.10263 | 0.46341 | 6.2 | 3 | 0.80598 | 4.1767e-06 | 4.1767e-06 | 0.044085
11111.268 | 0.13162 | 0.14974 | 0.15374 | 0.15031 | 0.11751 | 0.10259 | 0.46348 | 6.2 | 3 | 0.80552 | 4.1743e-06 | 4.1743e-06 | 0.044089
11112.268 | 0.13189 | 0.14988 | 0.15352 | 0.15043 | 0.11762 | 0.10287 | 0.46356 | 6.2 | 3 | 0.80621 | 4.1779e-06 | 4.1779e-06 | 0.044093
11113.268 | 0.13151 | 0.15009 | 0.15367 | 0.15045 | 0.1177 | 0.10253 | 0.46344 | 6.2 | 3 | 0.80594 | 4.1765e-06 | 4.1765e-06 | 0.044097
11114.268 | 0.13158 | 0.14984 | 0.15401 | 0.15037 | 0.11754 | 0.10249 | 0.46371 | 6.2 | 3 | 0.80584 | 4.176e-06 | 4.176e-06 | 0.044101
11115.268 | 0.13172 | 0.14974 | 0.15378 | 0.15062 | 0.11737 | 0.1024 | 0.4636 | 6.2 | 3 | 0.80563 | 4.1749e-06 | 4.1749e-06 | 0.044106
11116.268 | 0.1317 | 0.14976 | 0.15359 | 0.15024 | 0.11749 | 0.10251 | 0.46348 | 6.2 | 3 | 0.80529 | 4.1731e-06 | 4.1731e-06 | 0.04411
11117.268 | 0.13179 | 0.15008 | 0.15382 | 0.15024 | 0.11745 | 0.10282 | 0.46352 | 6.2 | 3 | 0.8062 | 4.1779e-06 | 4.1779e-06 | 0.044114
11118.268 | 0.1316 | 0.14974 | 0.1535 | 0.15031 | 0.11755 | 0.10265 | 0.46383 | 6.2 | 3 | 0.80535 | 4.1734e-06 | 4.1734e-06 | 0.044118
11119.268 | 0.13187 | 0.14957 | 0.15376 | 0.1503 | 0.11756 | 0.10259 | 0.46364 | 6.2 | 3 | 0.80565 | 4.175e-06 | 4.175e-06 | 0.044122
11120.268 | 0.13195 | 0.1499 | 0.15354 | 0.15039 | 0.11753 | 0.10247 | 0.46348 | 6.2 | 3 | 0.80577 | 4.1756e-06 | 4.1756e-06 | 0.044126
11121.268 | 0.13197 | 0.15007 | 0.15392 | 0.15026 | 0.11758 | 0.10249 | 0.46325 | 6.2 | 3 | 0.80628 | 4.1783e-06 | 4.1783e-06 | 0.044131
11122.268 | 0.13185 | 0.14969 | 0.15377 | 0.1503 | 0.11768 | 0.10255 | 0.4636 | 6.2 | 3 | 0.80583 | 4.1759e-06 | 4.1759e-06 | 0.044135
11123.268 | 0.1317 | 0.14978 | 0.15357 | 0.15052 | 0.11743 | 0.10249 | 0.46356 | 6.2 | 3 | 0.8055 | 4.1742e-06 | 4.1742e-06 | 0.044139
11124.268 | 0.13193 | 0.15007 | 0.15371 | 0.15052 | 0.1177 | 0.10253 | 0.46348 | 6.2 | 3 | 0.80645 | 4.1791e-06 | 4.1791e-06 | 0.044143
11125.268 | 0.13177 | 0.14976 | 0.15388 | 0.15049 | 0.11754 | 0.10248 | 0.46375 | 6.2 | 3 | 0.80592 | 4.1764e-06 | 4.1764e-06 | 0.044147
11126.268 | 0.13206 | 0.14982 | 0.15369 | 0.15045 | 0.11747 | 0.10257 | 0.46318 | 6.2 | 3 | 0.80605 | 4.1771e-06 | 4.1771e-06 | 0.044152
11127.268 | 0.13191 | 0.14989 | 0.15388 | 0.15049 | 0.1176 | 0.10244 | 0.4636 | 6.2 | 3 | 0.8062 | 4.1779e-06 | 4.1779e-06 | 0.044156
11128.268 | 0.13183 | 0.14974 | 0.15382 | 0.1506 | 0.11737 | 0.10265 | 0.46356 | 6.2 | 3 | 0.80602 | 4.1769e-06 | 4.1769e-06 | 0.04416
11129.268 | 0.13193 | 0.14976 | 0.15376 | 0.1502 | 0.11722 | 0.10242 | 0.46348 | 6.2 | 3 | 0.80529 | 4.1731e-06 | 4.1731e-06 | 0.044164
11130.268 | 0.13202 | 0.14976 | 0.15378 | 0.15014 | 0.11735 | 0.10267 | 0.46333 | 6.2 | 3 | 0.80573 | 4.1754e-06 | 4.1754e-06 | 0.044168
11131.268 | 0.13195 | 0.14995 | 0.1538 | 0.15026 | 0.11756 | 0.10236 | 0.46348 | 6.2 | 3 | 0.80588 | 4.1762e-06 | 4.1762e-06 | 0.044172
11132.268 | 0.13176 | 0.14991 | 0.15397 | 0.15031 | 0.11766 | 0.10229 | 0.46364 | 6.2 | 3 | 0.8059 | 4.1763e-06 | 4.1763e-06 | 0.044177
11133.268 | 0.13189 | 0.14995 | 0.15376 | 0.15054 | 0.11768 | 0.10221 | 0.4636 | 6.2 | 3 | 0.80604 | 4.177e-06 | 4.177e-06 | 0.044181
11134.268 | 0.13227 | 0.14976 | 0.15388 | 0.15031 | 0.11762 | 0.10278 | 0.46325 | 6.2 | 3 | 0.80663 | 4.1801e-06 | 4.1801e-06 | 0.044185
11135.268 | 0.13183 | 0.14991 | 0.15365 | 0.15052 | 0.11726 | 0.1023 | 0.46348 | 6.2 | 3 | 0.80548 | 4.1741e-06 | 4.1741e-06 | 0.044189
11136.268 | 0.13178 | 0.14999 | 0.15374 | 0.15031 | 0.11764 | 0.1025 | 0.46371 | 6.2 | 3 | 0.80596 | 4.1766e-06 | 4.1766e-06 | 0.044193
11137.268 | 0.13176 | 0.15005 | 0.15357 | 0.15018 | 0.11745 | 0.1025 | 0.46341 | 6.2 | 3 | 0.8055 | 4.1742e-06 | 4.1742e-06 | 0.044197
11138.268 | 0.13187 | 0.15005 | 0.15361 | 0.15024 | 0.11772 | 0.10265 | 0.4636 | 6.2 | 3 | 0.80613 | 4.1775e-06 | 4.1775e-06 | 0.044202
11139.268 | 0.13204 | 0.15007 | 0.15361 | 0.15047 | 0.11753 | 0.10246 | 0.46337 | 6.2 | 3 | 0.80617 | 4.1777e-06 | 4.1777e-06 | 0.044206
11140.268 | 0.13189 | 0.14993 | 0.15373 | 0.15051 | 0.11758 | 0.10268 | 0.46337 | 6.2 | 3 | 0.80632 | 4.1785e-06 | 4.1785e-06 | 0.04421
11141.268 | 0.132 | 0.15027 | 0.15371 | 0.1502 | 0.11753 | 0.10259 | 0.46371 | 6.2 | 3 | 0.8063 | 4.1784e-06 | 4.1784e-06 | 0.044214
11142.268 | 0.13233 | 0.14984 | 0.1539 | 0.15037 | 0.11741 | 0.10287 | 0.46364 | 6.2 | 3 | 0.80672 | 4.1805e-06 | 4.1805e-06 | 0.044218
11143.268 | 0.13225 | 0.14997 | 0.15386 | 0.15049 | 0.1176 | 0.102 | 0.46344 | 6.2 | 3 | 0.80617 | 4.1777e-06 | 4.1777e-06 | 0.044223
11144.268 | 0.13189 | 0.15003 | 0.15374 | 0.15047 | 0.11756 | 0.10219 | 0.46356 | 6.2 | 3 | 0.80588 | 4.1762e-06 | 4.1762e-06 | 0.044227
11145.268 | 0.13204 | 0.14976 | 0.15363 | 0.15041 | 0.11722 | 0.10221 | 0.46371 | 6.2 | 3 | 0.80527 | 4.173e-06 | 4.173e-06 | 0.044231
11146.268 | 0.13208 | 0.15005 | 0.15369 | 0.15039 | 0.11699 | 0.1024 | 0.46356 | 6.2 | 3 | 0.8056 | 4.1747e-06 | 4.1747e-06 | 0.044235
11147.268 | 0.13189 | 0.14978 | 0.15388 | 0.15022 | 0.11709 | 0.10244 | 0.46341 | 6.2 | 3 | 0.80529 | 4.1731e-06 | 4.1731e-06 | 0.044239
11148.268 | 0.13199 | 0.1498 | 0.15363 | 0.15022 | 0.11749 | 0.10227 | 0.46333 | 6.2 | 3 | 0.80539 | 4.1736e-06 | 4.1736e-06 | 0.044243
11149.268 | 0.13181 | 0.1498 | 0.15371 | 0.1503 | 0.11728 | 0.10249 | 0.4636 | 6.2 | 3 | 0.80539 | 4.1736e-06 | 4.1736e-06 | 0.044248
11150.268 | 0.13195 | 0.1498 | 0.15363 | 0.15001 | 0.11726 | 0.10223 | 0.46329 | 6.2 | 3 | 0.80487 | 4.1709e-06 | 4.1709e-06 | 0.044252
11151.268 | 0.13212 | 0.14993 | 0.15399 | 0.15024 | 0.11739 | 0.10255 | 0.46325 | 6.2 | 3 | 0.80623 | 4.178e-06 | 4.178e-06 | 0.044256
11152.268 | 0.13193 | 0.14991 | 0.15346 | 0.15041 | 0.11714 | 0.10227 | 0.46344 | 6.2 | 3 | 0.80512 | 4.1722e-06 | 4.1722e-06 | 0.04426
11153.268 | 0.13164 | 0.14995 | 0.15403 | 0.15033 | 0.11741 | 0.10255 | 0.4636 | 6.2 | 3 | 0.80592 | 4.1764e-06 | 4.1764e-06 | 0.044264
11154.268 | 0.13174 | 0.14972 | 0.15357 | 0.14999 | 0.11733 | 0.10215 | 0.4636 | 6.2 | 3 | 0.80451 | 4.1691e-06 | 4.1691e-06 | 0.044268
11155.268 | 0.13193 | 0.14967 | 0.15346 | 0.15007 | 0.11696 | 0.10253 | 0.46337 | 6.2 | 3 | 0.80461 | 4.1696e-06 | 4.1696e-06 | 0.044273
11156.268 | 0.13147 | 0.14988 | 0.15365 | 0.15026 | 0.11728 | 0.10263 | 0.46348 | 6.2 | 3 | 0.80516 | 4.1724e-06 | 4.1724e-06 | 0.044277
11157.268 | 0.13139 | 0.14989 | 0.15386 | 0.14993 | 0.11713 | 0.10223 | 0.46337 | 6.2 | 3 | 0.80443 | 4.1687e-06 | 4.1687e-06 | 0.044281
11158.268 | 0.13145 | 0.14968 | 0.15357 | 0.15003 | 0.11753 | 0.10229 | 0.46329 | 6.2 | 3 | 0.80455 | 4.1693e-06 | 4.1693e-06 | 0.044285
11159.268 | 0.13174 | 0.14967 | 0.15354 | 0.15009 | 0.11716 | 0.10238 | 0.46348 | 6.2 | 3 | 0.80457 | 4.1694e-06 | 4.1694e-06 | 0.044289
11160.268 | 0.13191 | 0.14963 | 0.15359 | 0.15026 | 0.11714 | 0.10242 | 0.46348 | 6.2 | 3 | 0.80495 | 4.1714e-06 | 4.1714e-06 | 0.044294
11161.268 | 0.13214 | 0.14991 | 0.15394 | 0.15016 | 0.1173 | 0.10238 | 0.46348 | 6.2 | 3 | 0.80583 | 4.1759e-06 | 4.1759e-06 | 0.044298
11162.268 | 0.13145 | 0.14985 | 0.1535 | 0.1502 | 0.11714 | 0.10223 | 0.46322 | 6.2 | 3 | 0.80437 | 4.1684e-06 | 4.1684e-06 | 0.044302
11163.268 | 0.13176 | 0.14991 | 0.15388 | 0.15043 | 0.11733 | 0.10232 | 0.46344 | 6.2 | 3 | 0.80564 | 4.1749e-06 | 4.1749e-06 | 0.044306
11164.268 | 0.13132 | 0.14961 | 0.15363 | 0.15035 | 0.11714 | 0.10206 | 0.46341 | 6.2 | 3 | 0.80411 | 4.167e-06 | 4.167e-06 | 0.04431
11165.268 | 0.13147 | 0.14961 | 0.15369 | 0.15005 | 0.1172 | 0.10194 | 0.46345 | 6.2 | 3 | 0.80396 | 4.1662e-06 | 4.1662e-06 | 0.044314
11166.253 | 0.13179 | 0.14993 | 0.15354 | 0.15009 | 0.11724 | 0.10242 | 0.46329 | 6.2 | 3 | 0.80501 | 4.1717e-06 | 4.1091e-06 | 0.044318
11167.253 | 0.13216 | 0.14986 | 0.1534 | 0.15014 | 0.11703 | 0.10221 | 0.46329 | 6.2 | 3 | 0.8048 | 4.1706e-06 | 4.1706e-06 | 0.044323
11168.253 | 0.13139 | 0.14993 | 0.15355 | 0.15007 | 0.11722 | 0.10265 | 0.46303 | 6.2 | 3 | 0.80481 | 4.1707e-06 | 4.1707e-06 | 0.044327
11169.253 | 0.13179 | 0.1497 | 0.15355 | 0.15018 | 0.11711 | 0.10211 | 0.46322 | 6.2 | 3 | 0.80445 | 4.1688e-06 | 4.1688e-06 | 0.044331
11170.253 | 0.13212 | 0.14967 | 0.15375 | 0.15029 | 0.11728 | 0.10228 | 0.46333 | 6.2 | 3 | 0.80539 | 4.1736e-06 | 4.1736e-06 | 0.044335
11171.253 | 0.13155 | 0.14995 | 0.15377 | 0.14991 | 0.11724 | 0.10209 | 0.4636 | 6.2 | 3 | 0.80451 | 4.1691e-06 | 4.1691e-06 | 0.044339
11172.253 | 0.13172 | 0.14995 | 0.15363 | 0.15033 | 0.11728 | 0.10232 | 0.46341 | 6.2 | 3 | 0.80523 | 4.1728e-06 | 4.1728e-06 | 0.044343
11173.253 | 0.13172 | 0.14974 | 0.15361 | 0.15024 | 0.11707 | 0.10177 | 0.46333 | 6.2 | 3 | 0.80415 | 4.1672e-06 | 4.1672e-06 | 0.044348
11174.253 | 0.13149 | 0.14991 | 0.15346 | 0.15018 | 0.1173 | 0.10213 | 0.46314 | 6.2 | 3 | 0.80447 | 4.1689e-06 | 4.1689e-06 | 0.044352
11175.253 | 0.13179 | 0.14969 | 0.15369 | 0.15022 | 0.11737 | 0.10204 | 0.46333 | 6.2 | 3 | 0.8048 | 4.1706e-06 | 4.1706e-06 | 0.044356
11176.253 | 0.13153 | 0.15016 | 0.15365 | 0.15018 | 0.11701 | 0.10221 | 0.46318 | 6.2 | 3 | 0.80474 | 4.1703e-06 | 4.1703e-06 | 0.04436
11177.253 | 0.13139 | 0.14991 | 0.15359 | 0.14999 | 0.11739 | 0.10204 | 0.46329 | 6.2 | 3 | 0.80432 | 4.1681e-06 | 4.1681e-06 | 0.044364
11178.253 | 0.13187 | 0.15005 | 0.15378 | 0.15001 | 0.11714 | 0.10225 | 0.46325 | 6.2 | 3 | 0.8051 | 4.1721e-06 | 4.1721e-06 | 0.044369
11179.253 | 0.1316 | 0.14988 | 0.15373 | 0.15003 | 0.11714 | 0.10257 | 0.46341 | 6.2 | 3 | 0.80495 | 4.1713e-06 | 4.1713e-06 | 0.044373
11180.253 | 0.13195 | 0.14993 | 0.15359 | 0.15008 | 0.11714 | 0.10206 | 0.46322 | 6.2 | 3 | 0.80475 | 4.1703e-06 | 4.1703e-06 | 0.044377
11181.253 | 0.13195 | 0.14972 | 0.15354 | 0.15005 | 0.11699 | 0.10211 | 0.46333 | 6.2 | 3 | 0.80436 | 4.1683e-06 | 4.1683e-06 | 0.044381
11182.253 | 0.13244 | 0.15014 | 0.1538 | 0.15003 | 0.11711 | 0.10213 | 0.46325 | 6.2 | 3 | 0.80565 | 4.175e-06 | 4.175e-06 | 0.044385
11183.253 | 0.13195 | 0.15005 | 0.15382 | 0.1501 | 0.11716 | 0.10263 | 0.46325 | 6.2 | 3 | 0.80571 | 4.1753e-06 | 4.1753e-06 | 0.044389
11184.253 | 0.13214 | 0.14978 | 0.15375 | 0.15054 | 0.11716 | 0.10211 | 0.46341 | 6.2 | 3 | 0.80548 | 4.1741e-06 | 4.1741e-06 | 0.044394
11185.253 | 0.13172 | 0.15009 | 0.15384 | 0.15041 | 0.11724 | 0.1024 | 0.46371 | 6.2 | 3 | 0.80569 | 4.1752e-06 | 4.1752e-06 | 0.044398
11186.253 | 0.13218 | 0.14988 | 0.15374 | 0.15033 | 0.11732 | 0.1024 | 0.46344 | 6.2 | 3 | 0.80585 | 4.176e-06 | 4.176e-06 | 0.044402
11187.253 | 0.13212 | 0.1501 | 0.15411 | 0.15022 | 0.11754 | 0.1025 | 0.46375 | 6.2 | 3 | 0.80659 | 4.1799e-06 | 4.1799e-06 | 0.044406
11188.253 | 0.13202 | 0.15045 | 0.15388 | 0.15008 | 0.11722 | 0.10189 | 0.46329 | 6.2 | 3 | 0.80554 | 4.1744e-06 | 4.1744e-06 | 0.04441
11189.253 | 0.1321 | 0.1497 | 0.15373 | 0.15018 | 0.11697 | 0.10223 | 0.4631 | 6.2 | 3 | 0.80491 | 4.1712e-06 | 4.1712e-06 | 0.044414
11190.253 | 0.13208 | 0.14993 | 0.15405 | 0.15014 | 0.11703 | 0.10196 | 0.46318 | 6.2 | 3 | 0.8052 | 4.1726e-06 | 4.1726e-06 | 0.044419
11191.253 | 0.13174 | 0.15016 | 0.15382 | 0.1502 | 0.11705 | 0.10213 | 0.46322 | 6.2 | 3 | 0.8051 | 4.1721e-06 | 4.1721e-06 | 0.044423
11192.253 | 0.13204 | 0.15026 | 0.15386 | 0.15043 | 0.11722 | 0.10215 | 0.46322 | 6.2 | 3 | 0.80596 | 4.1766e-06 | 4.1766e-06 | 0.044427
11193.253 | 0.13195 | 0.15005 | 0.15365 | 0.15018 | 0.11747 | 0.10221 | 0.46341 | 6.2 | 3 | 0.80551 | 4.1742e-06 | 4.1742e-06 | 0.044431
11194.253 | 0.13179 | 0.15005 | 0.15386 | 0.15028 | 0.11745 | 0.10189 | 0.46352 | 6.2 | 3 | 0.80531 | 4.1732e-06 | 4.1732e-06 | 0.044435
11195.253 | 0.13195 | 0.15018 | 0.15376 | 0.15022 | 0.1172 | 0.10202 | 0.46318 | 6.2 | 3 | 0.80533 | 4.1733e-06 | 4.1733e-06 | 0.044439
11196.253 | 0.13214 | 0.14989 | 0.15378 | 0.15037 | 0.11703 | 0.10229 | 0.46322 | 6.2 | 3 | 0.8055 | 4.1742e-06 | 4.1742e-06 | 0.044444
11197.253 | 0.13225 | 0.15009 | 0.15363 | 0.15005 | 0.11714 | 0.10166 | 0.46337 | 6.2 | 3 | 0.80482 | 4.1707e-06 | 4.1707e-06 | 0.044448
11198.253 | 0.13212 | 0.15024 | 0.15367 | 0.14999 | 0.11739 | 0.10213 | 0.46352 | 6.2 | 3 | 0.80554 | 4.1744e-06 | 4.1744e-06 | 0.044452
11199.253 | 0.13204 | 0.15031 | 0.1538 | 0.15018 | 0.11693 | 0.10213 | 0.46329 | 6.2 | 3 | 0.80541 | 4.1737e-06 | 4.1737e-06 | 0.044456
11200.253 | 0.132 | 0.14993 | 0.15388 | 0.1503 | 0.11694 | 0.10168 | 0.46314 | 6.2 | 3 | 0.80472 | 4.1702e-06 | 4.1702e-06 | 0.04446
11201.253 | 0.13229 | 0.1501 | 0.15392 | 0.15026 | 0.11695 | 0.10194 | 0.46333 | 6.2 | 3 | 0.80546 | 4.174e-06 | 4.174e-06 | 0.044464
11202.253 | 0.13221 | 0.15024 | 0.15384 | 0.15037 | 0.11745 | 0.10211 | 0.46345 | 6.2 | 3 | 0.80622 | 4.178e-06 | 4.178e-06 | 0.044469
11203.253 | 0.13206 | 0.1501 | 0.15386 | 0.15031 | 0.11716 | 0.10194 | 0.46333 | 6.2 | 3 | 0.80544 | 4.1739e-06 | 4.1739e-06 | 0.044473
11204.253 | 0.13204 | 0.15009 | 0.15365 | 0.15014 | 0.11703 | 0.10211 | 0.46329 | 6.2 | 3 | 0.80506 | 4.1719e-06 | 4.1719e-06 | 0.044477
11205.253 | 0.1322 | 0.15031 | 0.15378 | 0.15022 | 0.11718 | 0.102 | 0.46333 | 6.2 | 3 | 0.80569 | 4.1752e-06 | 4.1752e-06 | 0.044481
11206.253 | 0.13208 | 0.15003 | 0.15401 | 0.1502 | 0.11722 | 0.10209 | 0.46333 | 6.2 | 3 | 0.80563 | 4.1749e-06 | 4.1749e-06 | 0.044485
11207.253 | 0.13193 | 0.15022 | 0.15384 | 0.14995 | 0.11709 | 0.10206 | 0.46325 | 6.2 | 3 | 0.80508 | 4.172e-06 | 4.172e-06 | 0.04449
11208.253 | 0.13244 | 0.15018 | 0.15365 | 0.15014 | 0.11737 | 0.10198 | 0.46352 | 6.2 | 3 | 0.80577 | 4.1756e-06 | 4.1756e-06 | 0.044494
11209.253 | 0.13208 | 0.14993 | 0.15382 | 0.15026 | 0.11722 | 0.102 | 0.46348 | 6.2 | 3 | 0.80531 | 4.1732e-06 | 4.1732e-06 | 0.044498
11210.253 | 0.13197 | 0.14993 | 0.15367 | 0.15014 | 0.11695 | 0.10183 | 0.46299 | 6.2 | 3 | 0.80449 | 4.169e-06 | 4.169e-06 | 0.044502
11211.253 | 0.13179 | 0.15014 | 0.15392 | 0.15018 | 0.11709 | 0.10206 | 0.46306 | 6.2 | 3 | 0.80518 | 4.1725e-06 | 4.1725e-06 | 0.044506
11212.269 | 0.1316 | 0.15033 | 0.15399 | 0.15051 | 0.11699 | 0.10215 | 0.46333 | 6.2 | 3 | 0.80558 | 4.1746e-06 | 4.2414e-06 | 0.04451
11213.269 | 0.13204 | 0.15003 | 0.15401 | 0.15026 | 0.11701 | 0.10206 | 0.46352 | 6.2 | 3 | 0.80541 | 4.1737e-06 | 4.1737e-06 | 0.044515
11214.269 | 0.13179 | 0.15024 | 0.1538 | 0.15003 | 0.11707 | 0.10221 | 0.46329 | 6.2 | 3 | 0.80514 | 4.1724e-06 | 4.1724e-06 | 0.044519
11215.269 | 0.13174 | 0.14997 | 0.15386 | 0.1501 | 0.11684 | 0.102 | 0.46299 | 6.2 | 3 | 0.80451 | 4.1691e-06 | 4.1691e-06 | 0.044523
11216.269 | 0.13191 | 0.1499 | 0.15378 | 0.1501 | 0.11667 | 0.10166 | 0.46337 | 6.2 | 3 | 0.80401 | 4.1665e-06 | 4.1665e-06 | 0.044527
11217.269 | 0.13216 | 0.15026 | 0.15369 | 0.14986 | 0.11669 | 0.10181 | 0.46318 | 6.2 | 3 | 0.80446 | 4.1688e-06 | 4.1688e-06 | 0.044531
11218.269 | 0.13223 | 0.14991 | 0.15374 | 0.15018 | 0.11716 | 0.10189 | 0.46348 | 6.2 | 3 | 0.80512 | 4.1723e-06 | 4.1723e-06 | 0.044535
11219.269 | 0.13183 | 0.14988 | 0.15367 | 0.1499 | 0.1169 | 0.10194 | 0.46325 | 6.2 | 3 | 0.80411 | 4.167e-06 | 4.167e-06 | 0.04454
11220.269 | 0.13189 | 0.15007 | 0.15392 | 0.15028 | 0.1169 | 0.10192 | 0.46333 | 6.2 | 3 | 0.80497 | 4.1715e-06 | 4.1715e-06 | 0.044544
11221.269 | 0.13214 | 0.14999 | 0.15377 | 0.15005 | 0.1172 | 0.10207 | 0.46295 | 6.2 | 3 | 0.80522 | 4.1727e-06 | 4.1727e-06 | 0.044548
11222.269 | 0.13198 | 0.14997 | 0.15395 | 0.15022 | 0.11682 | 0.10139 | 0.4631 | 6.2 | 3 | 0.80434 | 4.1682e-06 | 4.1682e-06 | 0.044552
11223.269 | 0.13162 | 0.15018 | 0.15401 | 0.1502 | 0.1169 | 0.10183 | 0.46306 | 6.2 | 3 | 0.80474 | 4.1703e-06 | 4.1703e-06 | 0.044556
11224.269 | 0.1325 | 0.15003 | 0.15369 | 0.14999 | 0.11671 | 0.10196 | 0.46318 | 6.2 | 3 | 0.80487 | 4.171e-06 | 4.171e-06 | 0.044561
11225.269 | 0.13218 | 0.14997 | 0.15374 | 0.14986 | 0.11701 | 0.10171 | 0.46306 | 6.2 | 3 | 0.80447 | 4.1689e-06 | 4.1689e-06 | 0.044565
11226.269 | 0.13177 | 0.14999 | 0.15392 | 0.15003 | 0.11711 | 0.10198 | 0.46318 | 6.2 | 3 | 0.8048 | 4.1706e-06 | 4.1706e-06 | 0.044569
11227.269 | 0.13235 | 0.15024 | 0.15369 | 0.14988 | 0.11682 | 0.10146 | 0.46329 | 6.2 | 3 | 0.80444 | 4.1687e-06 | 4.1687e-06 | 0.044573
11228.269 | 0.13235 | 0.14976 | 0.15375 | 0.14984 | 0.11671 | 0.10196 | 0.46314 | 6.2 | 3 | 0.80436 | 4.1683e-06 | 4.1683e-06 | 0.044577
11229.269 | 0.13216 | 0.14988 | 0.15396 | 0.15016 | 0.11682 | 0.10175 | 0.46303 | 6.2 | 3 | 0.80472 | 4.1702e-06 | 4.1702e-06 | 0.044581
11230.269 | 0.13187 | 0.15007 | 0.15392 | 0.15007 | 0.11697 | 0.10183 | 0.46295 | 6.2 | 3 | 0.80472 | 4.1702e-06 | 4.1702e-06 | 0.044586
11231.269 | 0.13225 | 0.14999 | 0.1538 | 0.14995 | 0.11682 | 0.10211 | 0.46364 | 6.2 | 3 | 0.80493 | 4.1712e-06 | 4.1712e-06 | 0.04459
11232.269 | 0.13217 | 0.1498 | 0.15397 | 0.15007 | 0.11713 | 0.10192 | 0.4631 | 6.2 | 3 | 0.80506 | 4.1719e-06 | 4.1719e-06 | 0.044594
11233.269 | 0.13204 | 0.15033 | 0.15371 | 0.14982 | 0.11673 | 0.10171 | 0.46306 | 6.2 | 3 | 0.80434 | 4.1682e-06 | 4.1682e-06 | 0.044598
11234.269 | 0.13216 | 0.15012 | 0.15397 | 0.15047 | 0.11684 | 0.10181 | 0.46325 | 6.2 | 3 | 0.80537 | 4.1735e-06 | 4.1735e-06 | 0.044602
11235.269 | 0.1321 | 0.15007 | 0.15392 | 0.14995 | 0.11714 | 0.10181 | 0.46352 | 6.2 | 3 | 0.80499 | 4.1715e-06 | 4.1715e-06 | 0.044606
11236.269 | 0.1316 | 0.15026 | 0.15384 | 0.15028 | 0.11671 | 0.10187 | 0.46337 | 6.2 | 3 | 0.80455 | 4.1693e-06 | 4.1693e-06 | 0.044611
11237.269 | 0.13216 | 0.15024 | 0.15401 | 0.1499 | 0.11693 | 0.10154 | 0.46306 | 6.2 | 3 | 0.80478 | 4.1705e-06 | 4.1705e-06 | 0.044615
11238.269 | 0.132 | 0.15022 | 0.1534 | 0.1503 | 0.11692 | 0.10186 | 0.46329 | 6.2 | 3 | 0.8047 | 4.1701e-06 | 4.1701e-06 | 0.044619
11239.269 | 0.13246 | 0.15035 | 0.15369 | 0.15008 | 0.11693 | 0.10183 | 0.46337 | 6.2 | 3 | 0.80535 | 4.1734e-06 | 4.1734e-06 | 0.044623
11240.269 | 0.13212 | 0.15035 | 0.15382 | 0.15037 | 0.11739 | 0.1015 | 0.46318 | 6.2 | 3 | 0.80556 | 4.1745e-06 | 4.1745e-06 | 0.044627
11241.269 | 0.13204 | 0.15016 | 0.15382 | 0.1501 | 0.11699 | 0.10196 | 0.46329 | 6.2 | 3 | 0.80508 | 4.172e-06 | 4.172e-06 | 0.044631
11242.269 | 0.13212 | 0.15003 | 0.15418 | 0.15043 | 0.11667 | 0.10189 | 0.46325 | 6.2 | 3 | 0.80531 | 4.1732e-06 | 4.1732e-06 | 0.044636
11243.269 | 0.13208 | 0.15035 | 0.15392 | 0.1501 | 0.11695 | 0.10202 | 0.46299 | 6.2 | 3 | 0.80543 | 4.1738e-06 | 4.1738e-06 | 0.04464
11244.269 | 0.13248 | 0.15031 | 0.15386 | 0.15041 | 0.11678 | 0.10173 | 0.4631 | 6.2 | 3 | 0.80558 | 4.1746e-06 | 4.1746e-06 | 0.044644
11245.269 | 0.1321 | 0.15012 | 0.15392 | 0.15029 | 0.11686 | 0.10175 | 0.46333 | 6.2 | 3 | 0.80504 | 4.1718e-06 | 4.1718e-06 | 0.044648
11246.269 | 0.13208 | 0.15035 | 0.15394 | 0.15033 | 0.11688 | 0.10164 | 0.46341 | 6.2 | 3 | 0.80522 | 4.1727e-06 | 4.1727e-06 | 0.044652
11247.269 | 0.1321 | 0.15039 | 0.15426 | 0.15028 | 0.11703 | 0.10167 | 0.46329 | 6.2 | 3 | 0.80573 | 4.1754e-06 | 4.1754e-06 | 0.044656
11248.269 | 0.1325 | 0.15031 | 0.1538 | 0.15012 | 0.11686 | 0.10187 | 0.46337 | 6.2 | 3 | 0.80546 | 4.174e-06 | 4.174e-06 | 0.044661
11249.269 | 0.13208 | 0.15037 | 0.15407 | 0.15018 | 0.11684 | 0.10162 | 0.46325 | 6.2 | 3 | 0.80516 | 4.1724e-06 | 4.1724e-06 | 0.044665
11250.269 | 0.13231 | 0.15039 | 0.15445 | 0.1501 | 0.11686 | 0.10185 | 0.46306 | 6.2 | 3 | 0.80596 | 4.1766e-06 | 4.1766e-06 | 0.044669
11251.269 | 0.13227 | 0.15045 | 0.15388 | 0.15047 | 0.11693 | 0.10187 | 0.46306 | 6.2 | 3 | 0.80587 | 4.1761e-06 | 4.1761e-06 | 0.044673
11252.269 | 0.13257 | 0.15039 | 0.15415 | 0.15016 | 0.11692 | 0.10177 | 0.46344 | 6.2 | 3 | 0.80596 | 4.1766e-06 | 4.1766e-06 | 0.044677
11253.269 | 0.1321 | 0.1506 | 0.15397 | 0.15007 | 0.11714 | 0.10171 | 0.46325 | 6.2 | 3 | 0.80559 | 4.1747e-06 | 4.1747e-06 | 0.044682
11254.269 | 0.13278 | 0.15028 | 0.15377 | 0.15033 | 0.11684 | 0.10185 | 0.46341 | 6.2 | 3 | 0.80584 | 4.176e-06 | 4.176e-06 | 0.044686
11255.269 | 0.13239 | 0.15033 | 0.15386 | 0.15028 | 0.11675 | 0.10177 | 0.46322 | 6.2 | 3 | 0.80537 | 4.1735e-06 | 4.1735e-06 | 0.04469
11256.269 | 0.13252 | 0.15035 | 0.15416 | 0.15028 | 0.1169 | 0.10169 | 0.46303 | 6.2 | 3 | 0.8059 | 4.1763e-06 | 4.1763e-06 | 0.044694
11257.269 | 0.13278 | 0.15022 | 0.15405 | 0.15003 | 0.11696 | 0.1016 | 0.46318 | 6.2 | 3 | 0.80563 | 4.1749e-06 | 4.1749e-06 | 0.044698
11258.269 | 0.1325 | 0.15051 | 0.15422 | 0.15033 | 0.11695 | 0.10169 | 0.46341 | 6.2 | 3 | 0.80621 | 4.1779e-06 | 4.1779e-06 | 0.044702
11259.269 | 0.13206 | 0.15041 | 0.15409 | 0.15016 | 0.11657 | 0.10167 | 0.46295 | 6.2 | 3 | 0.80497 | 4.1715e-06 | 4.1715e-06 | 0.044707
11260.269 | 0.13235 | 0.15041 | 0.15411 | 0.15012 | 0.11697 | 0.10162 | 0.4631 | 6.2 | 3 | 0.80558 | 4.1746e-06 | 4.1746e-06 | 0.044711
11261.269 | 0.13221 | 0.15035 | 0.15416 | 0.14984 | 0.11692 | 0.10192 | 0.46291 | 6.2 | 3 | 0.80541 | 4.1737e-06 | 4.1737e-06 | 0.044715
11262.269 | 0.13229 | 0.15073 | 0.15396 | 0.15008 | 0.11672 | 0.10166 | 0.46322 | 6.2 | 3 | 0.80545 | 4.1739e-06 | 4.1739e-06 | 0.044719
11263.269 | 0.13242 | 0.15028 | 0.1543 | 0.1501 | 0.11697 | 0.10154 | 0.46325 | 6.2 | 3 | 0.80561 | 4.1748e-06 | 4.1748e-06 | 0.044723
11264.269 | 0.13223 | 0.15043 | 0.15405 | 0.15003 | 0.11697 | 0.10152 | 0.46341 | 6.2 | 3 | 0.80523 | 4.1728e-06 | 4.1728e-06 | 0.044727
11265.269 | 0.13246 | 0.15043 | 0.15418 | 0.15008 | 0.1169 | 0.10183 | 0.46283 | 6.2 | 3 | 0.80588 | 4.1762e-06 | 4.1762e-06 | 0.044732
11266.269 | 0.13244 | 0.15039 | 0.15379 | 0.15016 | 0.11674 | 0.10139 | 0.46287 | 6.2 | 3 | 0.80491 | 4.1712e-06 | 4.1712e-06 | 0.044736
11267.269 | 0.13273 | 0.1502 | 0.1538 | 0.14993 | 0.11676 | 0.10164 | 0.46306 | 6.2 | 3 | 0.80506 | 4.1719e-06 | 4.1719e-06 | 0.04474
11268.269 | 0.13244 | 0.15026 | 0.15392 | 0.14999 | 0.11659 | 0.1016 | 0.46318 | 6.2 | 3 | 0.8048 | 4.1706e-06 | 4.1706e-06 | 0.044744
11269.269 | 0.13221 | 0.15068 | 0.15405 | 0.14997 | 0.11663 | 0.10162 | 0.46325 | 6.2 | 3 | 0.80516 | 4.1724e-06 | 4.1724e-06 | 0.044748
11270.269 | 0.13219 | 0.15072 | 0.15392 | 0.15031 | 0.11661 | 0.10173 | 0.46318 | 6.2 | 3 | 0.80548 | 4.1741e-06 | 4.1741e-06 | 0.044752
11271.269 | 0.13235 | 0.15008 | 0.15392 | 0.15022 | 0.11678 | 0.10116 | 0.46306 | 6.2 | 3 | 0.80451 | 4.1691e-06 | 4.1691e-06 | 0.044757
11272.269 | 0.13279 | 0.15049 | 0.15426 | 0.14995 | 0.11678 | 0.10139 | 0.46299 | 6.2 | 3 | 0.80566 | 4.175e-06 | 4.175e-06 | 0.044761
11273.269 | 0.13256 | 0.15008 | 0.1542 | 0.15029 | 0.11669 | 0.10156 | 0.46318 | 6.2 | 3 | 0.80539 | 4.1736e-06 | 4.1736e-06 | 0.044765
11274.269 | 0.13219 | 0.15037 | 0.15388 | 0.15014 | 0.11693 | 0.10141 | 0.46314 | 6.2 | 3 | 0.80493 | 4.1712e-06 | 4.1712e-06 | 0.044769
11275.269 | 0.13221 | 0.15037 | 0.15403 | 0.15012 | 0.11686 | 0.10146 | 0.46325 | 6.2 | 3 | 0.80506 | 4.1719e-06 | 4.1719e-06 | 0.044773
11276.269 | 0.13235 | 0.15058 | 0.15394 | 0.14999 | 0.11674 | 0.10141 | 0.46314 | 6.2 | 3 | 0.80501 | 4.1717e-06 | 4.1717e-06 | 0.044778
11277.269 | 0.13244 | 0.15024 | 0.15407 | 0.14989 | 0.11648 | 0.10145 | 0.46325 | 6.2 | 3 | 0.80457 | 4.1694e-06 | 4.1694e-06 | 0.044782
11278.269 | 0.13216 | 0.15035 | 0.15405 | 0.15007 | 0.11682 | 0.10146 | 0.46322 | 6.2 | 3 | 0.80491 | 4.1711e-06 | 4.1711e-06 | 0.044786
11279.269 | 0.13252 | 0.1505 | 0.15409 | 0.14988 | 0.11657 | 0.10164 | 0.46314 | 6.2 | 3 | 0.8052 | 4.1726e-06 | 4.1726e-06 | 0.04479
11280.269 | 0.1324 | 0.15033 | 0.15418 | 0.14986 | 0.11707 | 0.10124 | 0.46306 | 6.2 | 3 | 0.80508 | 4.172e-06 | 4.172e-06 | 0.044794
11281.269 | 0.13212 | 0.15047 | 0.15376 | 0.14978 | 0.11669 | 0.10126 | 0.46322 | 6.2 | 3 | 0.80407 | 4.1668e-06 | 4.1668e-06 | 0.044798
11282.269 | 0.13218 | 0.15062 | 0.15416 | 0.1501 | 0.11669 | 0.1015 | 0.46314 | 6.2 | 3 | 0.80526 | 4.173e-06 | 4.173e-06 | 0.044803
11283.269 | 0.13248 | 0.15029 | 0.15407 | 0.14988 | 0.1165 | 0.10131 | 0.46318 | 6.2 | 3 | 0.80453 | 4.1692e-06 | 4.1692e-06 | 0.044807
11284.269 | 0.13238 | 0.15024 | 0.15401 | 0.15012 | 0.11671 | 0.10146 | 0.46291 | 6.2 | 3 | 0.80493 | 4.1712e-06 | 4.1712e-06 | 0.044811
11285.269 | 0.13271 | 0.15049 | 0.15388 | 0.14995 | 0.11672 | 0.10148 | 0.46333 | 6.2 | 3 | 0.80523 | 4.1728e-06 | 4.1728e-06 | 0.044815
11286.269 | 0.13239 | 0.15037 | 0.15405 | 0.14993 | 0.11642 | 0.10127 | 0.46268 | 6.2 | 3 | 0.80444 | 4.1687e-06 | 4.1687e-06 | 0.044819
11287.269 | 0.13221 | 0.15026 | 0.15407 | 0.15001 | 0.11692 | 0.10152 | 0.46303 | 6.2 | 3 | 0.80499 | 4.1716e-06 | 4.1716e-06 | 0.044823
11288.269 | 0.13227 | 0.15024 | 0.15399 | 0.15008 | 0.11669 | 0.10131 | 0.46306 | 6.2 | 3 | 0.80459 | 4.1695e-06 | 4.1695e-06 | 0.044828
11289.269 | 0.1324 | 0.1503 | 0.15418 | 0.15033 | 0.11644 | 0.1016 | 0.46322 | 6.2 | 3 | 0.80525 | 4.1729e-06 | 4.1729e-06 | 0.044832
11290.269 | 0.1325 | 0.15049 | 0.15394 | 0.15022 | 0.11663 | 0.10173 | 0.46276 | 6.2 | 3 | 0.8055 | 4.1742e-06 | 4.1742e-06 | 0.044836
11291.269 | 0.13252 | 0.15031 | 0.15413 | 0.14995 | 0.11671 | 0.10133 | 0.46303 | 6.2 | 3 | 0.80495 | 4.1714e-06 | 4.1714e-06 | 0.04484
11292.269 | 0.13239 | 0.15035 | 0.15418 | 0.14999 | 0.11665 | 0.10125 | 0.46276 | 6.2 | 3 | 0.80481 | 4.1707e-06 | 4.1707e-06 | 0.044844
11293.269 | 0.13229 | 0.15026 | 0.15405 | 0.14974 | 0.11644 | 0.10141 | 0.46299 | 6.2 | 3 | 0.80419 | 4.1674e-06 | 4.1674e-06 | 0.044848
11294.269 | 0.13248 | 0.15037 | 0.15409 | 0.14986 | 0.11671 | 0.10143 | 0.46306 | 6.2 | 3 | 0.80493 | 4.1713e-06 | 4.1713e-06 | 0.044853
11295.269 | 0.13225 | 0.15037 | 0.15441 | 0.14989 | 0.1165 | 0.1016 | 0.46303 | 6.2 | 3 | 0.80502 | 4.1717e-06 | 4.1717e-06 | 0.044857
11296.269 | 0.13248 | 0.15012 | 0.15386 | 0.1502 | 0.11642 | 0.1012 | 0.4628 | 6.2 | 3 | 0.80428 | 4.1679e-06 | 4.1679e-06 | 0.044861
11297.269 | 0.13223 | 0.15031 | 0.15396 | 0.15005 | 0.11653 | 0.10124 | 0.46299 | 6.2 | 3 | 0.80432 | 4.1681e-06 | 4.1681e-06 | 0.044865
11298.269 | 0.13227 | 0.15016 | 0.15388 | 0.15005 | 0.11674 | 0.10106 | 0.4631 | 6.2 | 3 | 0.80417 | 4.1673e-06 | 4.1673e-06 | 0.044869
11299.269 | 0.13239 | 0.15033 | 0.15388 | 0.1498 | 0.11667 | 0.10116 | 0.46314 | 6.2 | 3 | 0.80422 | 4.1676e-06 | 4.1676e-06 | 0.044873
11300.269 | 0.13223 | 0.15031 | 0.15388 | 0.1498 | 0.1165 | 0.10127 | 0.46291 | 6.2 | 3 | 0.80399 | 4.1664e-06 | 4.1664e-06 | 0.044878
11301.269 | 0.13244 | 0.15007 | 0.15397 | 0.14997 | 0.11665 | 0.10116 | 0.46276 | 6.2 | 3 | 0.80426 | 4.1678e-06 | 4.1678e-06 | 0.044882
11302.269 | 0.13183 | 0.15052 | 0.15394 | 0.14991 | 0.1165 | 0.10114 | 0.4631 | 6.2 | 3 | 0.80384 | 4.1656e-06 | 4.1656e-06 | 0.044886
11303.269 | 0.13254 | 0.15016 | 0.15373 | 0.14995 | 0.11663 | 0.10133 | 0.46303 | 6.2 | 3 | 0.80434 | 4.1682e-06 | 4.1682e-06 | 0.04489
11304.269 | 0.13223 | 0.15037 | 0.1539 | 0.14967 | 0.11651 | 0.10131 | 0.46272 | 6.2 | 3 | 0.80399 | 4.1664e-06 | 4.1664e-06 | 0.044894
11305.269 | 0.13242 | 0.15009 | 0.15416 | 0.14951 | 0.11667 | 0.10122 | 0.46306 | 6.2 | 3 | 0.80407 | 4.1668e-06 | 4.1668e-06 | 0.044898
11306.269 | 0.13214 | 0.1503 | 0.15401 | 0.14984 | 0.11672 | 0.10127 | 0.46303 | 6.2 | 3 | 0.80428 | 4.1679e-06 | 4.1679e-06 | 0.044903
11307.269 | 0.13254 | 0.15024 | 0.15399 | 0.14965 | 0.11663 | 0.10114 | 0.46322 | 6.2 | 3 | 0.80419 | 4.1674e-06 | 4.1674e-06 | 0.044907
11308.269 | 0.13239 | 0.15035 | 0.15397 | 0.15003 | 0.11671 | 0.10087 | 0.46295 | 6.2 | 3 | 0.80432 | 4.1681e-06 | 4.1681e-06 | 0.044911
11309.269 | 0.13259 | 0.15039 | 0.15432 | 0.1499 | 0.11636 | 0.10116 | 0.46291 | 6.2 | 3 | 0.80472 | 4.1702e-06 | 4.1702e-06 | 0.044915
11310.269 | 0.13212 | 0.15062 | 0.15422 | 0.14989 | 0.11636 | 0.10095 | 0.46303 | 6.2 | 3 | 0.80417 | 4.1673e-06 | 4.1673e-06 | 0.044919
11311.269 | 0.13248 | 0.15022 | 0.15396 | 0.14993 | 0.11646 | 0.10129 | 0.4631 | 6.2 | 3 | 0.80434 | 4.1682e-06 | 4.1682e-06 | 0.044923
11312.269 | 0.13219 | 0.15027 | 0.15397 | 0.14963 | 0.1164 | 0.10122 | 0.46268 | 6.2 | 3 | 0.80369 | 4.1648e-06 | 4.1648e-06 | 0.044928
11313.269 | 0.13218 | 0.15029 | 0.15367 | 0.1498 | 0.11653 | 0.10152 | 0.46306 | 6.2 | 3 | 0.80399 | 4.1664e-06 | 4.1664e-06 | 0.044932
11314.269 | 0.1324 | 0.15043 | 0.15403 | 0.14995 | 0.11678 | 0.10116 | 0.46306 | 6.2 | 3 | 0.80476 | 4.1704e-06 | 4.1704e-06 | 0.044936
11315.269 | 0.13237 | 0.15033 | 0.15395 | 0.14976 | 0.11627 | 0.10105 | 0.4631 | 6.2 | 3 | 0.80373 | 4.165e-06 | 4.165e-06 | 0.04494
11316.269 | 0.13269 | 0.14997 | 0.15426 | 0.14986 | 0.11657 | 0.10114 | 0.46295 | 6.2 | 3 | 0.80449 | 4.169e-06 | 4.169e-06 | 0.044944
11317.269 | 0.13242 | 0.14988 | 0.15418 | 0.14976 | 0.11648 | 0.10107 | 0.46306 | 6.2 | 3 | 0.80379 | 4.1653e-06 | 4.1653e-06 | 0.044948
11318.269 | 0.13231 | 0.1502 | 0.15416 | 0.1497 | 0.11631 | 0.10106 | 0.46291 | 6.2 | 3 | 0.80375 | 4.1651e-06 | 4.1651e-06 | 0.044953
11319.269 | 0.13242 | 0.15014 | 0.1539 | 0.14972 | 0.11629 | 0.10087 | 0.46303 | 6.2 | 3 | 0.80335 | 4.1631e-06 | 4.1631e-06 | 0.044957
11320.269 | 0.13244 | 0.15024 | 0.15399 | 0.14999 | 0.1165 | 0.10104 | 0.46299 | 6.2 | 3 | 0.8042 | 4.1675e-06 | 4.1675e-06 | 0.044961
11321.269 | 0.13199 | 0.15003 | 0.15394 | 0.1502 | 0.11652 | 0.10095 | 0.46295 | 6.2 | 3 | 0.80361 | 4.1644e-06 | 4.1644e-06 | 0.044965
11322.269 | 0.13218 | 0.15041 | 0.15396 | 0.14946 | 0.11646 | 0.10116 | 0.46287 | 6.2 | 3 | 0.80361 | 4.1644e-06 | 4.1644e-06 | 0.044969
11323.269 | 0.13198 | 0.1502 | 0.15447 | 0.14974 | 0.11619 | 0.10097 | 0.46295 | 6.2 | 3 | 0.80356 | 4.1641e-06 | 4.1641e-06 | 0.044973
11324.269 | 0.13216 | 0.15047 | 0.15407 | 0.1498 | 0.11629 | 0.1012 | 0.46299 | 6.2 | 3 | 0.80398 | 4.1663e-06 | 4.1663e-06 | 0.044978
11325.269 | 0.13246 | 0.15031 | 0.15395 | 0.14974 | 0.11636 | 0.10137 | 0.46299 | 6.2 | 3 | 0.80421 | 4.1675e-06 | 4.1675e-06 | 0.044982
11326.269 | 0.13235 | 0.15026 | 0.15405 | 0.14986 | 0.11659 | 0.10129 | 0.46299 | 6.2 | 3 | 0.8044 | 4.1685e-06 | 4.1685e-06 | 0.044986
11327.269 | 0.13231 | 0.15014 | 0.15407 | 0.14984 | 0.11636 | 0.10139 | 0.46261 | 6.2 | 3 | 0.80411 | 4.167e-06 | 4.167e-06 | 0.04499
11328.269 | 0.13219 | 0.15045 | 0.15378 | 0.14982 | 0.11621 | 0.10116 | 0.46291 | 6.2 | 3 | 0.80361 | 4.1644e-06 | 4.1644e-06 | 0.044994
11329.269 | 0.13235 | 0.15031 | 0.15415 | 0.14989 | 0.11631 | 0.10112 | 0.46295 | 6.2 | 3 | 0.80413 | 4.1671e-06 | 4.1671e-06 | 0.044998
11330.269 | 0.13242 | 0.15047 | 0.1542 | 0.14982 | 0.11655 | 0.10114 | 0.46276 | 6.2 | 3 | 0.80461 | 4.1696e-06 | 4.1696e-06 | 0.045003
11331.269 | 0.13235 | 0.15052 | 0.15401 | 0.14963 | 0.11661 | 0.10082 | 0.46299 | 6.2 | 3 | 0.80394 | 4.1661e-06 | 4.1661e-06 | 0.045007
11332.269 | 0.13246 | 0.15043 | 0.15399 | 0.14974 | 0.1164 | 0.1012 | 0.46303 | 6.2 | 3 | 0.80422 | 4.1676e-06 | 4.1676e-06 | 0.045011
11333.269 | 0.13227 | 0.15052 | 0.15413 | 0.14974 | 0.11635 | 0.10097 | 0.46249 | 6.2 | 3 | 0.80398 | 4.1663e-06 | 4.1663e-06 | 0.045015
11334.269 | 0.13214 | 0.15041 | 0.15418 | 0.14993 | 0.11636 | 0.10091 | 0.46299 | 6.2 | 3 | 0.80394 | 4.1661e-06 | 4.1661e-06 | 0.045019
11335.269 | 0.13216 | 0.15009 | 0.15403 | 0.15012 | 0.11634 | 0.10101 | 0.46283 | 6.2 | 3 | 0.80375 | 4.1651e-06 | 4.1651e-06 | 0.045023
11336.269 | 0.13252 | 0.15054 | 0.15396 | 0.14988 | 0.11653 | 0.10108 | 0.46264 | 6.2 | 3 | 0.80451 | 4.1691e-06 | 4.1691e-06 | 0.045028
11337.269 | 0.13239 | 0.15054 | 0.15388 | 0.15022 | 0.11632 | 0.10085 | 0.46261 | 6.2 | 3 | 0.8042 | 4.1675e-06 | 4.1675e-06 | 0.045032
11338.269 | 0.13261 | 0.1506 | 0.15422 | 0.1499 | 0.11642 | 0.10076 | 0.46291 | 6.2 | 3 | 0.80451 | 4.1691e-06 | 4.1691e-06 | 0.045036
11339.269 | 0.13258 | 0.15039 | 0.15409 | 0.15003 | 0.11653 | 0.10099 | 0.46295 | 6.2 | 3 | 0.8046 | 4.1696e-06 | 4.1696e-06 | 0.04504
11340.269 | 0.13248 | 0.15033 | 0.15401 | 0.14999 | 0.11631 | 0.10084 | 0.46295 | 6.2 | 3 | 0.80396 | 4.1662e-06 | 4.1662e-06 | 0.045044
11341.269 | 0.13277 | 0.15077 | 0.15394 | 0.15014 | 0.11615 | 0.10124 | 0.4631 | 6.2 | 3 | 0.80501 | 4.1717e-06 | 4.1717e-06 | 0.045048
11342.269 | 0.13277 | 0.1506 | 0.15397 | 0.1502 | 0.11632 | 0.10126 | 0.46314 | 6.2 | 3 | 0.80512 | 4.1722e-06 | 4.1722e-06 | 0.045053
11343.269 | 0.13263 | 0.15092 | 0.15405 | 0.14997 | 0.11642 | 0.1012 | 0.46295 | 6.2 | 3 | 0.8052 | 4.1727e-06 | 4.1727e-06 | 0.045057
11344.269 | 0.13292 | 0.15083 | 0.15409 | 0.15016 | 0.11629 | 0.10091 | 0.46295 | 6.2 | 3 | 0.8052 | 4.1726e-06 | 4.1726e-06 | 0.045061
11345.269 | 0.13237 | 0.15062 | 0.15392 | 0.1499 | 0.11623 | 0.1011 | 0.46283 | 6.2 | 3 | 0.80413 | 4.1671e-06 | 4.1671e-06 | 0.045065
11346.269 | 0.13278 | 0.15071 | 0.15415 | 0.15005 | 0.1164 | 0.10112 | 0.46276 | 6.2 | 3 | 0.80522 | 4.1727e-06 | 4.1727e-06 | 0.045069
11347.269 | 0.13282 | 0.15052 | 0.15447 | 0.14991 | 0.11625 | 0.10091 | 0.4628 | 6.2 | 3 | 0.80489 | 4.171e-06 | 4.171e-06 | 0.045073
11348.269 | 0.13225 | 0.15052 | 0.15401 | 0.15018 | 0.11627 | 0.10089 | 0.46303 | 6.2 | 3 | 0.80413 | 4.1671e-06 | 4.1671e-06 | 0.045078
11349.269 | 0.13267 | 0.15052 | 0.15403 | 0.15005 | 0.1164 | 0.10112 | 0.4631 | 6.2 | 3 | 0.8048 | 4.1706e-06 | 4.1706e-06 | 0.045082
11350.269 | 0.13294 | 0.15039 | 0.15422 | 0.15018 | 0.11634 | 0.10101 | 0.46276 | 6.2 | 3 | 0.80508 | 4.172e-06 | 4.172e-06 | 0.045086
11351.254 | 0.13259 | 0.15069 | 0.15424 | 0.15007 | 0.1165 | 0.10131 | 0.46276 | 6.2 | 3 | 0.80541 | 4.1737e-06 | 4.1111e-06 | 0.04509
11352.254 | 0.1328 | 0.15073 | 0.15424 | 0.15022 | 0.11636 | 0.10095 | 0.46306 | 6.2 | 3 | 0.80531 | 4.1732e-06 | 4.1732e-06 | 0.045094
11353.254 | 0.13275 | 0.15077 | 0.15416 | 0.15014 | 0.11621 | 0.10088 | 0.4631 | 6.2 | 3 | 0.80491 | 4.1712e-06 | 4.1712e-06 | 0.045098
11354.254 | 0.1325 | 0.15049 | 0.15439 | 0.15008 | 0.11655 | 0.10099 | 0.46291 | 6.2 | 3 | 0.805 | 4.1716e-06 | 4.1716e-06 | 0.045103
11355.254 | 0.13303 | 0.15075 | 0.1538 | 0.1501 | 0.11655 | 0.10095 | 0.46287 | 6.2 | 3 | 0.8052 | 4.1726e-06 | 4.1726e-06 | 0.045107
11356.254 | 0.13256 | 0.15071 | 0.15416 | 0.1501 | 0.11631 | 0.10078 | 0.46295 | 6.2 | 3 | 0.80463 | 4.1697e-06 | 4.1697e-06 | 0.045111
11357.269 | 0.13301 | 0.15058 | 0.1546 | 0.14984 | 0.11648 | 0.10114 | 0.46318 | 6.2 | 3 | 0.80566 | 4.175e-06 | 4.2376e-06 | 0.045115
11358.269 | 0.13258 | 0.15069 | 0.15401 | 0.1501 | 0.11632 | 0.10108 | 0.46295 | 6.2 | 3 | 0.8048 | 4.1706e-06 | 4.1706e-06 | 0.045119
11359.269 | 0.13263 | 0.1506 | 0.15409 | 0.15007 | 0.11644 | 0.10091 | 0.46264 | 6.2 | 3 | 0.80474 | 4.1703e-06 | 4.1703e-06 | 0.045124
11360.269 | 0.1325 | 0.15094 | 0.15409 | 0.14988 | 0.1165 | 0.10101 | 0.46264 | 6.2 | 3 | 0.80491 | 4.1712e-06 | 4.1712e-06 | 0.045128
11361.269 | 0.13265 | 0.15054 | 0.15451 | 0.14974 | 0.11629 | 0.10087 | 0.46283 | 6.2 | 3 | 0.8046 | 4.1696e-06 | 4.1696e-06 | 0.045132
11362.269 | 0.13223 | 0.15033 | 0.1542 | 0.15001 | 0.11619 | 0.10087 | 0.46287 | 6.2 | 3 | 0.80385 | 4.1656e-06 | 4.1656e-06 | 0.045136
11363.269 | 0.13259 | 0.15058 | 0.15422 | 0.15001 | 0.11644 | 0.1007 | 0.46249 | 6.2 | 3 | 0.80455 | 4.1693e-06 | 4.1693e-06 | 0.04514
11364.27 | 0.13265 | 0.15054 | 0.15426 | 0.14986 | 0.11623 | 0.10106 | 0.46261 | 6.2 | 3 | 0.8046 | 4.1696e-06 | 4.1737e-06 | 0.045144
11365.27 | 0.13267 | 0.15094 | 0.15407 | 0.14999 | 0.11619 | 0.10116 | 0.46306 | 6.2 | 3 | 0.80502 | 4.1717e-06 | 4.1717e-06 | 0.045149
11366.27 | 0.13241 | 0.15049 | 0.15411 | 0.14972 | 0.11613 | 0.10103 | 0.46264 | 6.2 | 3 | 0.80388 | 4.1658e-06 | 4.1658e-06 | 0.045153
11367.27 | 0.13252 | 0.15056 | 0.15405 | 0.14967 | 0.11651 | 0.10074 | 0.46283 | 6.2 | 3 | 0.80405 | 4.1667e-06 | 4.1667e-06 | 0.045157
11368.27 | 0.13227 | 0.15098 | 0.15432 | 0.14988 | 0.11619 | 0.10089 | 0.46272 | 6.2 | 3 | 0.80453 | 4.1692e-06 | 4.1692e-06 | 0.045161
11369.27 | 0.13231 | 0.15039 | 0.1539 | 0.14982 | 0.1161 | 0.10091 | 0.46272 | 6.2 | 3 | 0.80342 | 4.1634e-06 | 4.1634e-06 | 0.045165
11370.27 | 0.1324 | 0.15068 | 0.15436 | 0.14989 | 0.11598 | 0.10053 | 0.46264 | 6.2 | 3 | 0.80384 | 4.1656e-06 | 4.1656e-06 | 0.045169
11371.27 | 0.1325 | 0.15041 | 0.1539 | 0.14963 | 0.11617 | 0.10114 | 0.46299 | 6.2 | 3 | 0.80375 | 4.1651e-06 | 4.1651e-06 | 0.045174
11372.27 | 0.13237 | 0.15047 | 0.15405 | 0.14971 | 0.116 | 0.10088 | 0.46276 | 6.2 | 3 | 0.80346 | 4.1637e-06 | 4.1637e-06 | 0.045178
11373.27 | 0.13259 | 0.15054 | 0.15415 | 0.14982 | 0.11596 | 0.10087 | 0.46276 | 6.2 | 3 | 0.80394 | 4.1661e-06 | 4.1661e-06 | 0.045182
11374.27 | 0.13235 | 0.1503 | 0.15394 | 0.14993 | 0.11594 | 0.10064 | 0.4628 | 6.2 | 3 | 0.8031 | 4.1618e-06 | 4.1618e-06 | 0.045186
11375.27 | 0.13244 | 0.15058 | 0.15399 | 0.15016 | 0.11625 | 0.10089 | 0.46261 | 6.2 | 3 | 0.80432 | 4.1681e-06 | 4.1681e-06 | 0.04519
11376.27 | 0.13231 | 0.15058 | 0.15399 | 0.15007 | 0.11623 | 0.10076 | 0.4631 | 6.2 | 3 | 0.80394 | 4.1661e-06 | 4.1661e-06 | 0.045194
11377.27 | 0.13225 | 0.15071 | 0.15401 | 0.14955 | 0.11604 | 0.10107 | 0.46276 | 6.2 | 3 | 0.80363 | 4.1645e-06 | 4.1645e-06 | 0.045199
11378.27 | 0.13279 | 0.15054 | 0.15422 | 0.14955 | 0.1161 | 0.10087 | 0.4628 | 6.2 | 3 | 0.80407 | 4.1668e-06 | 4.1668e-06 | 0.045203
11379.27 | 0.13288 | 0.15049 | 0.15416 | 0.14999 | 0.11625 | 0.1003 | 0.46295 | 6.2 | 3 | 0.80407 | 4.1668e-06 | 4.1668e-06 | 0.045207
11380.27 | 0.13229 | 0.15075 | 0.1542 | 0.14986 | 0.11617 | 0.10047 | 0.46283 | 6.2 | 3 | 0.80375 | 4.1651e-06 | 4.1651e-06 | 0.045211
11381.27 | 0.13242 | 0.15037 | 0.15405 | 0.14984 | 0.11611 | 0.10087 | 0.46268 | 6.2 | 3 | 0.80367 | 4.1647e-06 | 4.1647e-06 | 0.045215
11382.27 | 0.13273 | 0.15058 | 0.15411 | 0.15003 | 0.11612 | 0.10097 | 0.46276 | 6.2 | 3 | 0.80453 | 4.1692e-06 | 4.1692e-06 | 0.045219
11383.27 | 0.13286 | 0.15054 | 0.15416 | 0.14997 | 0.11629 | 0.10065 | 0.46264 | 6.2 | 3 | 0.80448 | 4.1689e-06 | 4.1689e-06 | 0.045224
11384.27 | 0.13248 | 0.15058 | 0.15386 | 0.14991 | 0.11631 | 0.10051 | 0.46257 | 6.2 | 3 | 0.80365 | 4.1646e-06 | 4.1646e-06 | 0.045228
11385.27 | 0.13279 | 0.15066 | 0.15411 | 0.14999 | 0.11573 | 0.10068 | 0.4628 | 6.2 | 3 | 0.80396 | 4.1662e-06 | 4.1662e-06 | 0.045232
11386.27 | 0.13275 | 0.15083 | 0.1542 | 0.15022 | 0.11625 | 0.10106 | 0.46249 | 6.2 | 3 | 0.80531 | 4.1732e-06 | 4.1732e-06 | 0.045236
11387.27 | 0.13277 | 0.1506 | 0.15407 | 0.14989 | 0.11646 | 0.10108 | 0.46276 | 6.2 | 3 | 0.80487 | 4.171e-06 | 4.171e-06 | 0.04524
11388.27 | 0.13275 | 0.15077 | 0.15416 | 0.14989 | 0.11611 | 0.10097 | 0.46264 | 6.2 | 3 | 0.80466 | 4.1698e-06 | 4.1698e-06 | 0.045244
11389.27 | 0.1329 | 0.15098 | 0.15418 | 0.1501 | 0.11627 | 0.10049 | 0.46283 | 6.2 | 3 | 0.80493 | 4.1713e-06 | 4.1713e-06 | 0.045249
11390.27 | 0.13261 | 0.15083 | 0.15394 | 0.14993 | 0.11615 | 0.10093 | 0.46245 | 6.2 | 3 | 0.8044 | 4.1685e-06 | 4.1685e-06 | 0.045253
11391.27 | 0.13265 | 0.1507 | 0.15455 | 0.15016 | 0.11638 | 0.10099 | 0.46276 | 6.2 | 3 | 0.80543 | 4.1738e-06 | 4.1738e-06 | 0.045257
11392.27 | 0.13286 | 0.15098 | 0.15437 | 0.15008 | 0.1164 | 0.10066 | 0.46272 | 6.2 | 3 | 0.80537 | 4.1735e-06 | 4.1735e-06 | 0.045261
11393.27 | 0.13282 | 0.15088 | 0.15413 | 0.15007 | 0.11632 | 0.10053 | 0.46272 | 6.2 | 3 | 0.80475 | 4.1704e-06 | 4.1704e-06 | 0.045265
11394.27 | 0.13313 | 0.15085 | 0.15445 | 0.15001 | 0.11632 | 0.10057 | 0.46261 | 6.2 | 3 | 0.80533 | 4.1733e-06 | 4.1733e-06 | 0.045269
11395.27 | 0.13324 | 0.15104 | 0.15409 | 0.15005 | 0.11615 | 0.10068 | 0.46268 | 6.2 | 3 | 0.80525 | 4.1729e-06 | 4.1729e-06 | 0.045274
11396.27 | 0.13261 | 0.1511 | 0.15411 | 0.14988 | 0.11629 | 0.10051 | 0.46257 | 6.2 | 3 | 0.80449 | 4.169e-06 | 4.169e-06 | 0.045278
11397.27 | 0.13273 | 0.15047 | 0.15422 | 0.14999 | 0.11602 | 0.10076 | 0.46272 | 6.2 | 3 | 0.80419 | 4.1674e-06 | 4.1674e-06 | 0.045282
11398.27 | 0.13301 | 0.1506 | 0.15432 | 0.14984 | 0.11625 | 0.10068 | 0.4631 | 6.2 | 3 | 0.8047 | 4.1701e-06 | 4.1701e-06 | 0.045286
11399.27 | 0.13246 | 0.15079 | 0.15418 | 0.15007 | 0.116 | 0.10044 | 0.46272 | 6.2 | 3 | 0.80394 | 4.1661e-06 | 4.1661e-06 | 0.04529
11400.27 | 0.13284 | 0.15075 | 0.15418 | 0.1498 | 0.11596 | 0.10049 | 0.4628 | 6.2 | 3 | 0.80403 | 4.1666e-06 | 4.1666e-06 | 0.045294
11401.27 | 0.13242 | 0.15085 | 0.15458 | 0.15001 | 0.11636 | 0.10064 | 0.46295 | 6.2 | 3 | 0.80487 | 4.171e-06 | 4.171e-06 | 0.045299
11402.27 | 0.1328 | 0.15075 | 0.15449 | 0.14961 | 0.11585 | 0.10082 | 0.46249 | 6.2 | 3 | 0.80432 | 4.1681e-06 | 4.1681e-06 | 0.045303
11403.27 | 0.13284 | 0.15062 | 0.15413 | 0.1498 | 0.11631 | 0.10053 | 0.46253 | 6.2 | 3 | 0.80423 | 4.1676e-06 | 4.1676e-06 | 0.045307
11404.27 | 0.13273 | 0.15071 | 0.15411 | 0.14988 | 0.11629 | 0.10057 | 0.46249 | 6.2 | 3 | 0.80428 | 4.1679e-06 | 4.1679e-06 | 0.045311
11405.27 | 0.13256 | 0.15066 | 0.15418 | 0.14984 | 0.11627 | 0.10084 | 0.46253 | 6.2 | 3 | 0.80434 | 4.1682e-06 | 4.1682e-06 | 0.045315
11406.27 | 0.13252 | 0.1506 | 0.15413 | 0.14976 | 0.11615 | 0.10087 | 0.46287 | 6.2 | 3 | 0.80403 | 4.1666e-06 | 4.1666e-06 | 0.045319
11407.27 | 0.1324 | 0.15058 | 0.15396 | 0.14984 | 0.11636 | 0.10049 | 0.46287 | 6.2 | 3 | 0.80363 | 4.1645e-06 | 4.1645e-06 | 0.045324
11408.27 | 0.13269 | 0.15068 | 0.15432 | 0.14978 | 0.11592 | 0.10049 | 0.46268 | 6.2 | 3 | 0.80388 | 4.1658e-06 | 4.1658e-06 | 0.045328
11409.27 | 0.13273 | 0.15071 | 0.15397 | 0.14986 | 0.11587 | 0.10053 | 0.46261 | 6.2 | 3 | 0.80367 | 4.1647e-06 | 4.1647e-06 | 0.045332
11410.27 | 0.13273 | 0.15047 | 0.15415 | 0.14967 | 0.11583 | 0.10059 | 0.46253 | 6.2 | 3 | 0.80343 | 4.1635e-06 | 4.1635e-06 | 0.045336
11411.27 | 0.13259 | 0.15068 | 0.15411 | 0.14995 | 0.11587 | 0.10076 | 0.46272 | 6.2 | 3 | 0.80396 | 4.1662e-06 | 4.1662e-06 | 0.04534
11412.27 | 0.13258 | 0.15068 | 0.15432 | 0.14963 | 0.11623 | 0.10063 | 0.46257 | 6.2 | 3 | 0.80405 | 4.1667e-06 | 4.1667e-06 | 0.045344
11413.27 | 0.13273 | 0.15066 | 0.15405 | 0.14967 | 0.11625 | 0.10055 | 0.46264 | 6.2 | 3 | 0.8039 | 4.1659e-06 | 4.1659e-06 | 0.045349
11414.27 | 0.13273 | 0.15091 | 0.15415 | 0.15005 | 0.11615 | 0.10049 | 0.46268 | 6.2 | 3 | 0.80448 | 4.1689e-06 | 4.1689e-06 | 0.045353
11415.27 | 0.13242 | 0.15077 | 0.1542 | 0.14946 | 0.116 | 0.10009 | 0.46257 | 6.2 | 3 | 0.80295 | 4.161e-06 | 4.161e-06 | 0.045357
11416.27 | 0.13261 | 0.15068 | 0.15424 | 0.14989 | 0.11613 | 0.10076 | 0.46272 | 6.2 | 3 | 0.80432 | 4.1681e-06 | 4.1681e-06 | 0.045361
11417.27 | 0.13275 | 0.15048 | 0.15413 | 0.14969 | 0.11602 | 0.10026 | 0.46245 | 6.2 | 3 | 0.80333 | 4.163e-06 | 4.163e-06 | 0.045365
11418.27 | 0.13263 | 0.1507 | 0.15416 | 0.14991 | 0.1161 | 0.10051 | 0.46287 | 6.2 | 3 | 0.80402 | 4.1665e-06 | 4.1665e-06 | 0.045369
11419.27 | 0.13252 | 0.15085 | 0.15437 | 0.14978 | 0.11615 | 0.10063 | 0.46257 | 6.2 | 3 | 0.8043 | 4.168e-06 | 4.168e-06 | 0.045374
11420.27 | 0.13277 | 0.15079 | 0.15424 | 0.14984 | 0.11591 | 0.10036 | 0.46253 | 6.2 | 3 | 0.8039 | 4.1659e-06 | 4.1659e-06 | 0.045378
11421.27 | 0.13281 | 0.15094 | 0.15405 | 0.14991 | 0.11632 | 0.10053 | 0.46261 | 6.2 | 3 | 0.80457 | 4.1694e-06 | 4.1694e-06 | 0.045382
11422.27 | 0.13269 | 0.15092 | 0.15422 | 0.14949 | 0.11589 | 0.10015 | 0.46257 | 6.2 | 3 | 0.80337 | 4.1632e-06 | 4.1632e-06 | 0.045386
11423.27 | 0.13296 | 0.15127 | 0.15422 | 0.14999 | 0.11587 | 0.10074 | 0.46283 | 6.2 | 3 | 0.80504 | 4.1718e-06 | 4.1718e-06 | 0.04539
11424.27 | 0.13284 | 0.15102 | 0.15424 | 0.15008 | 0.1156 | 0.10067 | 0.46287 | 6.2 | 3 | 0.80445 | 4.1688e-06 | 4.1688e-06 | 0.045394
11425.27 | 0.13254 | 0.15087 | 0.15439 | 0.14997 | 0.11611 | 0.10064 | 0.46261 | 6.2 | 3 | 0.80453 | 4.1692e-06 | 4.1692e-06 | 0.045399
11426.27 | 0.13284 | 0.15102 | 0.15447 | 0.14982 | 0.11632 | 0.10028 | 0.46245 | 6.2 | 3 | 0.80476 | 4.1704e-06 | 4.1704e-06 | 0.045403
11427.27 | 0.13305 | 0.15073 | 0.1542 | 0.14999 | 0.11612 | 0.10047 | 0.46245 | 6.2 | 3 | 0.80457 | 4.1694e-06 | 4.1694e-06 | 0.045407
11428.27 | 0.13282 | 0.1509 | 0.15432 | 0.14993 | 0.11646 | 0.10042 | 0.4628 | 6.2 | 3 | 0.80485 | 4.1709e-06 | 4.1709e-06 | 0.045411
11429.27 | 0.1332 | 0.151 | 0.15428 | 0.14982 | 0.1161 | 0.10032 | 0.46276 | 6.2 | 3 | 0.80472 | 4.1702e-06 | 4.1702e-06 | 0.045415
11430.27 | 0.13257 | 0.15094 | 0.15432 | 0.14986 | 0.11594 | 0.10042 | 0.46264 | 6.2 | 3 | 0.80405 | 4.1667e-06 | 4.1667e-06 | 0.045419
11431.27 | 0.13271 | 0.15113 | 0.15447 | 0.1499 | 0.11585 | 0.10042 | 0.46261 | 6.2 | 3 | 0.80447 | 4.1689e-06 | 4.1689e-06 | 0.045424
11432.27 | 0.13292 | 0.15077 | 0.15418 | 0.14965 | 0.11589 | 0.10024 | 0.46291 | 6.2 | 3 | 0.80365 | 4.1646e-06 | 4.1646e-06 | 0.045428
11433.27 | 0.13305 | 0.15064 | 0.15403 | 0.14984 | 0.1157 | 0.10063 | 0.4628 | 6.2 | 3 | 0.80388 | 4.1658e-06 | 4.1658e-06 | 0.045432
11434.27 | 0.13273 | 0.15085 | 0.15426 | 0.14959 | 0.11581 | 0.10044 | 0.46261 | 6.2 | 3 | 0.80367 | 4.1647e-06 | 4.1647e-06 | 0.045436
11435.27 | 0.1328 | 0.15037 | 0.1543 | 0.14959 | 0.11585 | 0.1004 | 0.46268 | 6.2 | 3 | 0.80331 | 4.1629e-06 | 4.1629e-06 | 0.04544
11436.27 | 0.13269 | 0.15094 | 0.15415 | 0.14988 | 0.11619 | 0.10028 | 0.46276 | 6.2 | 3 | 0.80413 | 4.1671e-06 | 4.1671e-06 | 0.045444
11437.27 | 0.13298 | 0.15102 | 0.15405 | 0.15007 | 0.11617 | 0.10061 | 0.46264 | 6.2 | 3 | 0.80489 | 4.171e-06 | 4.171e-06 | 0.045449
11438.27 | 0.13256 | 0.15073 | 0.1542 | 0.1498 | 0.11604 | 0.10072 | 0.46257 | 6.2 | 3 | 0.80405 | 4.1667e-06 | 4.1667e-06 | 0.045453
11439.27 | 0.13261 | 0.15092 | 0.15426 | 0.14997 | 0.11623 | 0.10047 | 0.46253 | 6.2 | 3 | 0.80447 | 4.1689e-06 | 4.1689e-06 | 0.045457
11440.27 | 0.13254 | 0.15054 | 0.15401 | 0.14974 | 0.11583 | 0.10074 | 0.46261 | 6.2 | 3 | 0.8034 | 4.1633e-06 | 4.1633e-06 | 0.045461
11441.27 | 0.13271 | 0.15064 | 0.15396 | 0.1497 | 0.1157 | 0.10086 | 0.46253 | 6.2 | 3 | 0.80356 | 4.1641e-06 | 4.1641e-06 | 0.045465
11442.254 | 0.1328 | 0.15134 | 0.15415 | 0.1498 | 0.1157 | 0.10044 | 0.46257 | 6.2 | 3 | 0.80422 | 4.1676e-06 | 4.1009e-06 | 0.045469
11443.254 | 0.13296 | 0.15049 | 0.15434 | 0.14971 | 0.11602 | 0.099939 | 0.46253 | 6.2 | 3 | 0.80344 | 4.1636e-06 | 4.1636e-06 | 0.045474
11444.27 | 0.13294 | 0.15071 | 0.15422 | 0.14955 | 0.1161 | 0.10057 | 0.46226 | 6.2 | 3 | 0.80409 | 4.1669e-06 | 4.2336e-06 | 0.045478
11445.27 | 0.13254 | 0.15085 | 0.15409 | 0.14995 | 0.11589 | 0.10021 | 0.46249 | 6.2 | 3 | 0.80352 | 4.1639e-06 | 4.1639e-06 | 0.045482
11446.27 | 0.13246 | 0.15088 | 0.15413 | 0.14978 | 0.11596 | 0.1003 | 0.46253 | 6.2 | 3 | 0.80352 | 4.164e-06 | 4.164e-06 | 0.045486
11447.27 | 0.13263 | 0.15073 | 0.15424 | 0.14984 | 0.11581 | 0.10009 | 0.46234 | 6.2 | 3 | 0.80335 | 4.163e-06 | 4.163e-06 | 0.04549
11448.27 | 0.13277 | 0.15083 | 0.15424 | 0.1497 | 0.11585 | 0.1003 | 0.4628 | 6.2 | 3 | 0.80369 | 4.1648e-06 | 4.1648e-06 | 0.045494
11449.27 | 0.13263 | 0.15096 | 0.15434 | 0.14976 | 0.11604 | 0.10044 | 0.46242 | 6.2 | 3 | 0.80417 | 4.1673e-06 | 4.1673e-06 | 0.045499
11450.27 | 0.13282 | 0.15064 | 0.1543 | 0.14974 | 0.11577 | 0.10015 | 0.46249 | 6.2 | 3 | 0.80342 | 4.1634e-06 | 4.1634e-06 | 0.045503
11451.27 | 0.13265 | 0.15111 | 0.15428 | 0.14967 | 0.11592 | 0.1003 | 0.46257 | 6.2 | 3 | 0.80394 | 4.1661e-06 | 4.1661e-06 | 0.045507
11452.27 | 0.13263 | 0.15089 | 0.15434 | 0.14976 | 0.11602 | 0.10025 | 0.46234 | 6.2 | 3 | 0.80388 | 4.1658e-06 | 4.1658e-06 | 0.045511
11453.27 | 0.13267 | 0.15087 | 0.15388 | 0.14982 | 0.11581 | 0.10025 | 0.46226 | 6.2 | 3 | 0.80329 | 4.1628e-06 | 4.1628e-06 | 0.045515
11454.27 | 0.13294 | 0.15102 | 0.15416 | 0.14955 | 0.11589 | 0.10024 | 0.46249 | 6.2 | 3 | 0.8038 | 4.1654e-06 | 4.1654e-06 | 0.045519
11455.27 | 0.133 | 0.151 | 0.15413 | 0.14972 | 0.11613 | 0.10032 | 0.46234 | 6.2 | 3 | 0.8043 | 4.168e-06 | 4.168e-06 | 0.045524
11456.27 | 0.13292 | 0.15096 | 0.15428 | 0.14974 | 0.11581 | 0.10051 | 0.46249 | 6.2 | 3 | 0.80422 | 4.1676e-06 | 4.1676e-06 | 0.045528
11457.27 | 0.13269 | 0.15115 | 0.15445 | 0.14978 | 0.11568 | 0.10045 | 0.46249 | 6.2 | 3 | 0.8042 | 4.1675e-06 | 4.1675e-06 | 0.045532
11458.27 | 0.13281 | 0.15108 | 0.15422 | 0.14999 | 0.11592 | 0.10068 | 0.46249 | 6.2 | 3 | 0.8047 | 4.1701e-06 | 4.1701e-06 | 0.045536
11459.27 | 0.13311 | 0.15102 | 0.15432 | 0.14976 | 0.11598 | 0.10021 | 0.46238 | 6.2 | 3 | 0.8044 | 4.1685e-06 | 4.1685e-06 | 0.04554
11460.27 | 0.13294 | 0.15104 | 0.15447 | 0.14967 | 0.11583 | 0.1004 | 0.46276 | 6.2 | 3 | 0.80434 | 4.1682e-06 | 4.1682e-06 | 0.045544
11461.27 | 0.13305 | 0.15089 | 0.15401 | 0.14993 | 0.11571 | 0.10046 | 0.46249 | 6.2 | 3 | 0.80405 | 4.1667e-06 | 4.1667e-06 | 0.045549
11462.27 | 0.13284 | 0.15113 | 0.1543 | 0.14978 | 0.11598 | 0.10036 | 0.46268 | 6.2 | 3 | 0.80439 | 4.1685e-06 | 4.1685e-06 | 0.045553
11463.27 | 0.13309 | 0.15087 | 0.15441 | 0.14995 | 0.11589 | 0.10023 | 0.46261 | 6.2 | 3 | 0.80444 | 4.1687e-06 | 4.1687e-06 | 0.045557
11464.27 | 0.13309 | 0.15102 | 0.15418 | 0.14982 | 0.11581 | 0.10019 | 0.46253 | 6.2 | 3 | 0.80411 | 4.167e-06 | 4.167e-06 | 0.045561
11465.27 | 0.13321 | 0.15111 | 0.15436 | 0.14993 | 0.1156 | 0.10026 | 0.46234 | 6.2 | 3 | 0.80447 | 4.1689e-06 | 4.1689e-06 | 0.045565
11466.27 | 0.13275 | 0.15127 | 0.15439 | 0.14944 | 0.11571 | 0.10002 | 0.46253 | 6.2 | 3 | 0.80358 | 4.1643e-06 | 4.1643e-06 | 0.045569
11467.27 | 0.13277 | 0.15087 | 0.15455 | 0.15013 | 0.11585 | 0.10045 | 0.46238 | 6.2 | 3 | 0.80461 | 4.1696e-06 | 4.1696e-06 | 0.045574
11468.27 | 0.13288 | 0.15127 | 0.15411 | 0.14978 | 0.11579 | 0.10021 | 0.46261 | 6.2 | 3 | 0.80403 | 4.1666e-06 | 4.1666e-06 | 0.045578
11469.27 | 0.13307 | 0.15089 | 0.15424 | 0.1498 | 0.11587 | 0.10026 | 0.46268 | 6.2 | 3 | 0.80413 | 4.1671e-06 | 4.1671e-06 | 0.045582
11470.27 | 0.13309 | 0.15075 | 0.15424 | 0.1497 | 0.11575 | 0.099978 | 0.46242 | 6.2 | 3 | 0.80352 | 4.164e-06 | 4.164e-06 | 0.045586
11471.27 | 0.13309 | 0.15094 | 0.15409 | 0.14969 | 0.11594 | 0.10004 | 0.46261 | 6.2 | 3 | 0.80378 | 4.1653e-06 | 4.1653e-06 | 0.04559
11472.27 | 0.1329 | 0.15081 | 0.1542 | 0.14965 | 0.11564 | 0.10009 | 0.46226 | 6.2 | 3 | 0.80329 | 4.1627e-06 | 4.1627e-06 | 0.045594
11473.27 | 0.13275 | 0.15071 | 0.15411 | 0.14967 | 0.11587 | 0.10017 | 0.46253 | 6.2 | 3 | 0.80327 | 4.1627e-06 | 4.1627e-06 | 0.045599
11474.27 | 0.13273 | 0.15056 | 0.15441 | 0.14951 | 0.11568 | 0.10013 | 0.4628 | 6.2 | 3 | 0.80302 | 4.1614e-06 | 4.1614e-06 | 0.045603
11475.27 | 0.13279 | 0.15056 | 0.15426 | 0.14976 | 0.11562 | 0.099902 | 0.4623 | 6.2 | 3 | 0.80289 | 4.1607e-06 | 4.1607e-06 | 0.045607
11476.27 | 0.13292 | 0.15094 | 0.15432 | 0.14955 | 0.11558 | 0.10024 | 0.46238 | 6.2 | 3 | 0.80356 | 4.1641e-06 | 4.1641e-06 | 0.045611
11477.27 | 0.13267 | 0.15083 | 0.15432 | 0.14949 | 0.11592 | 0.10023 | 0.46253 | 6.2 | 3 | 0.80346 | 4.1637e-06 | 4.1637e-06 | 0.045615
11478.27 | 0.13261 | 0.15088 | 0.15403 | 0.14948 | 0.11596 | 0.10013 | 0.46249 | 6.2 | 3 | 0.8031 | 4.1618e-06 | 4.1618e-06 | 0.045619
11479.27 | 0.13296 | 0.15071 | 0.15422 | 0.14957 | 0.11577 | 0.10032 | 0.46253 | 6.2 | 3 | 0.80356 | 4.1641e-06 | 4.1641e-06 | 0.045624
11480.27 | 0.13307 | 0.1507 | 0.15439 | 0.14995 | 0.11577 | 0.099941 | 0.46272 | 6.2 | 3 | 0.80383 | 4.1655e-06 | 4.1655e-06 | 0.045628
11481.27 | 0.13288 | 0.1511 | 0.15397 | 0.14953 | 0.11564 | 0.099959 | 0.4623 | 6.2 | 3 | 0.80308 | 4.1617e-06 | 4.1617e-06 | 0.045632
11482.27 | 0.13296 | 0.15098 | 0.15432 | 0.14993 | 0.1153 | 0.099882 | 0.46245 | 6.2 | 3 | 0.80337 | 4.1632e-06 | 4.1632e-06 | 0.045636
11483.27 | 0.13282 | 0.15119 | 0.15437 | 0.14961 | 0.11571 | 0.10007 | 0.46238 | 6.2 | 3 | 0.80379 | 4.1653e-06 | 4.1653e-06 | 0.04564
11484.27 | 0.13294 | 0.15127 | 0.15445 | 0.14949 | 0.11573 | 0.10013 | 0.46245 | 6.2 | 3 | 0.80402 | 4.1665e-06 | 4.1665e-06 | 0.045644
11485.27 | 0.13313 | 0.15113 | 0.1546 | 0.14972 | 0.11554 | 0.10009 | 0.46249 | 6.2 | 3 | 0.80423 | 4.1676e-06 | 4.1676e-06 | 0.045649
11486.27 | 0.13271 | 0.15115 | 0.15428 | 0.14946 | 0.11554 | 0.10019 | 0.46238 | 6.2 | 3 | 0.80333 | 4.163e-06 | 4.163e-06 | 0.045653
11487.27 | 0.13299 | 0.15098 | 0.1543 | 0.14986 | 0.1157 | 0.10007 | 0.46261 | 6.2 | 3 | 0.8039 | 4.1659e-06 | 4.1659e-06 | 0.045657
11488.27 | 0.13317 | 0.15111 | 0.15441 | 0.14999 | 0.11592 | 0.099979 | 0.46222 | 6.2 | 3 | 0.80459 | 4.1695e-06 | 4.1695e-06 | 0.045661
11489.27 | 0.13282 | 0.15148 | 0.15435 | 0.14968 | 0.11587 | 0.10004 | 0.46261 | 6.2 | 3 | 0.80424 | 4.1677e-06 | 4.1677e-06 | 0.045665
11490.27 | 0.1328 | 0.15102 | 0.15453 | 0.14976 | 0.11556 | 0.09994 | 0.4623 | 6.2 | 3 | 0.80361 | 4.1644e-06 | 4.1644e-06 | 0.045669
11491.27 | 0.13309 | 0.15096 | 0.15443 | 0.14969 | 0.11583 | 0.099998 | 0.46238 | 6.2 | 3 | 0.80399 | 4.1664e-06 | 4.1664e-06 | 0.045674
11492.27 | 0.13332 | 0.15138 | 0.15443 | 0.1498 | 0.11571 | 0.10002 | 0.46253 | 6.2 | 3 | 0.80467 | 4.1699e-06 | 4.1699e-06 | 0.045678
11493.27 | 0.13288 | 0.15085 | 0.15434 | 0.1499 | 0.11564 | 0.10004 | 0.46253 | 6.2 | 3 | 0.80363 | 4.1645e-06 | 4.1645e-06 | 0.045682
11494.27 | 0.13305 | 0.15106 | 0.1543 | 0.14969 | 0.11568 | 0.099749 | 0.46245 | 6.2 | 3 | 0.80352 | 4.1639e-06 | 4.1639e-06 | 0.045686
11495.27 | 0.13284 | 0.1511 | 0.1542 | 0.14986 | 0.11566 | 0.099978 | 0.46238 | 6.2 | 3 | 0.80363 | 4.1645e-06 | 4.1645e-06 | 0.04569
11496.27 | 0.13332 | 0.15123 | 0.15456 | 0.14999 | 0.11558 | 0.099978 | 0.46242 | 6.2 | 3 | 0.80466 | 4.1699e-06 | 4.1699e-06 | 0.045694
11497.27 | 0.13334 | 0.15134 | 0.15413 | 0.14968 | 0.1157 | 0.10015 | 0.46234 | 6.2 | 3 | 0.80434 | 4.1682e-06 | 4.1682e-06 | 0.045699
11498.27 | 0.13322 | 0.15079 | 0.15439 | 0.1497 | 0.11553 | 0.10009 | 0.46268 | 6.2 | 3 | 0.80373 | 4.165e-06 | 4.165e-06 | 0.045703
11499.27 | 0.13343 | 0.15092 | 0.15422 | 0.15003 | 0.11556 | 0.09994 | 0.46268 | 6.2 | 3 | 0.80411 | 4.167e-06 | 4.167e-06 | 0.045707
11500.27 | 0.13271 | 0.15096 | 0.15443 | 0.14972 | 0.11564 | 0.099902 | 0.46222 | 6.2 | 3 | 0.80337 | 4.1632e-06 | 4.1632e-06 | 0.045711
11501.27 | 0.13292 | 0.15117 | 0.1542 | 0.1498 | 0.11564 | 0.099883 | 0.46253 | 6.2 | 3 | 0.80361 | 4.1644e-06 | 4.1644e-06 | 0.045715
11502.27 | 0.13284 | 0.15108 | 0.15432 | 0.1498 | 0.11562 | 0.099939 | 0.46226 | 6.2 | 3 | 0.80359 | 4.1643e-06 | 4.1643e-06 | 0.045719
11503.27 | 0.13305 | 0.15106 | 0.15397 | 0.14961 | 0.11581 | 0.099806 | 0.46245 | 6.2 | 3 | 0.80331 | 4.1629e-06 | 4.1629e-06 | 0.045724
11504.27 | 0.13294 | 0.15121 | 0.15418 | 0.14969 | 0.11566 | 0.10002 | 0.46268 | 6.2 | 3 | 0.80369 | 4.1648e-06 | 4.1648e-06 | 0.045728
11505.27 | 0.13328 | 0.1511 | 0.15457 | 0.14986 | 0.11545 | 0.09994 | 0.46226 | 6.2 | 3 | 0.80419 | 4.1674e-06 | 4.1674e-06 | 0.045732
11506.27 | 0.13275 | 0.15144 | 0.15413 | 0.14953 | 0.11551 | 0.10005 | 0.46245 | 6.2 | 3 | 0.80341 | 4.1634e-06 | 4.1634e-06 | 0.045736
11507.27 | 0.13286 | 0.15094 | 0.15422 | 0.14919 | 0.11568 | 0.099693 | 0.46234 | 6.2 | 3 | 0.80259 | 4.1591e-06 | 4.1591e-06 | 0.04574
11508.27 | 0.13275 | 0.15075 | 0.15443 | 0.14972 | 0.11549 | 0.09954 | 0.46261 | 6.2 | 3 | 0.80268 | 4.1596e-06 | 4.1596e-06 | 0.045744
11509.27 | 0.13294 | 0.15096 | 0.15403 | 0.14959 | 0.11529 | 0.099673 | 0.46234 | 6.2 | 3 | 0.80249 | 4.1586e-06 | 4.1586e-06 | 0.045749
11510.27 | 0.13292 | 0.15108 | 0.15426 | 0.14936 | 0.11554 | 0.099616 | 0.46253 | 6.2 | 3 | 0.80278 | 4.1601e-06 | 4.1601e-06 | 0.045753
11511.27 | 0.13317 | 0.15106 | 0.15428 | 0.14925 | 0.11531 | 0.10034 | 0.46226 | 6.2 | 3 | 0.8034 | 4.1633e-06 | 4.1633e-06 | 0.045757
11512.27 | 0.13278 | 0.15121 | 0.15418 | 0.1497 | 0.1156 | 0.099729 | 0.46242 | 6.2 | 3 | 0.80321 | 4.1624e-06 | 4.1624e-06 | 0.045761
11513.27 | 0.13265 | 0.15085 | 0.15411 | 0.14951 | 0.11547 | 0.10015 | 0.46257 | 6.2 | 3 | 0.80274 | 4.1599e-06 | 4.1599e-06 | 0.045765
11514.27 | 0.13292 | 0.15117 | 0.15407 | 0.14949 | 0.11577 | 0.099787 | 0.46245 | 6.2 | 3 | 0.80321 | 4.1624e-06 | 4.1624e-06 | 0.045769
11515.27 | 0.13275 | 0.15091 | 0.1543 | 0.1498 | 0.11564 | 0.10011 | 0.46257 | 6.2 | 3 | 0.8035 | 4.1638e-06 | 4.1638e-06 | 0.045773
11516.27 | 0.13319 | 0.15087 | 0.15434 | 0.15005 | 0.11529 | 0.099751 | 0.46253 | 6.2 | 3 | 0.80348 | 4.1638e-06 | 4.1638e-06 | 0.045778
11517.27 | 0.13332 | 0.15123 | 0.15449 | 0.14972 | 0.11535 | 0.099863 | 0.46245 | 6.2 | 3 | 0.80398 | 4.1663e-06 | 4.1663e-06 | 0.045782
11518.27 | 0.13319 | 0.15115 | 0.15437 | 0.14957 | 0.1156 | 0.10011 | 0.46234 | 6.2 | 3 | 0.804 | 4.1664e-06 | 4.1664e-06 | 0.045786
11519.27 | 0.13303 | 0.15123 | 0.15403 | 0.1499 | 0.1153 | 0.099424 | 0.46215 | 6.2 | 3 | 0.80291 | 4.1608e-06 | 4.1608e-06 | 0.04579
11520.271 | 0.13315 | 0.15129 | 0.15415 | 0.14942 | 0.11531 | 0.09994 | 0.46245 | 6.2 | 3 | 0.80325 | 4.1626e-06 | 4.1667e-06 | 0.045794
11521.271 | 0.13301 | 0.15132 | 0.1543 | 0.14949 | 0.11533 | 0.099977 | 0.46238 | 6.2 | 3 | 0.80344 | 4.1635e-06 | 4.1635e-06 | 0.045798
11522.271 | 0.13347 | 0.15129 | 0.15424 | 0.14936 | 0.11522 | 0.10006 | 0.46245 | 6.2 | 3 | 0.80363 | 4.1645e-06 | 4.1645e-06 | 0.045803
11523.271 | 0.1332 | 0.15125 | 0.15436 | 0.14946 | 0.1156 | 0.09994 | 0.46245 | 6.2 | 3 | 0.80381 | 4.1654e-06 | 4.1654e-06 | 0.045807
11524.271 | 0.13351 | 0.15108 | 0.15443 | 0.14938 | 0.11543 | 0.10013 | 0.46253 | 6.2 | 3 | 0.80396 | 4.1662e-06 | 4.1662e-06 | 0.045811
11525.271 | 0.13324 | 0.1511 | 0.1543 | 0.14978 | 0.11541 | 0.099998 | 0.46249 | 6.2 | 3 | 0.80383 | 4.1655e-06 | 4.1655e-06 | 0.045815
11526.271 | 0.13305 | 0.15125 | 0.1546 | 0.14972 | 0.11571 | 0.099672 | 0.46261 | 6.2 | 3 | 0.80401 | 4.1665e-06 | 4.1665e-06 | 0.045819
11527.271 | 0.13318 | 0.15111 | 0.15451 | 0.15003 | 0.11537 | 0.09973 | 0.46219 | 6.2 | 3 | 0.80393 | 4.1661e-06 | 4.1661e-06 | 0.045823
11528.271 | 0.13324 | 0.15153 | 0.15439 | 0.14955 | 0.11539 | 0.099691 | 0.4623 | 6.2 | 3 | 0.8038 | 4.1654e-06 | 4.1654e-06 | 0.045828
11529.271 | 0.13313 | 0.15121 | 0.15424 | 0.1498 | 0.11562 | 0.099617 | 0.46219 | 6.2 | 3 | 0.80361 | 4.1644e-06 | 4.1644e-06 | 0.045832
11530.271 | 0.13328 | 0.15136 | 0.15449 | 0.14968 | 0.11573 | 0.10003 | 0.46249 | 6.2 | 3 | 0.80458 | 4.1695e-06 | 4.1695e-06 | 0.045836
11531.271 | 0.13324 | 0.15127 | 0.15435 | 0.14988 | 0.11543 | 0.099749 | 0.46203 | 6.2 | 3 | 0.80392 | 4.166e-06 | 4.166e-06 | 0.04584
11532.271 | 0.13324 | 0.15127 | 0.15443 | 0.14963 | 0.11518 | 0.099902 | 0.46242 | 6.2 | 3 | 0.80365 | 4.1646e-06 | 4.1646e-06 | 0.045844
11533.271 | 0.1332 | 0.15129 | 0.15426 | 0.14951 | 0.11547 | 0.099806 | 0.46257 | 6.2 | 3 | 0.80354 | 4.164e-06 | 4.164e-06 | 0.045848
11534.271 | 0.13317 | 0.15129 | 0.15409 | 0.14951 | 0.11554 | 0.09996 | 0.46188 | 6.2 | 3 | 0.80356 | 4.1642e-06 | 4.1642e-06 | 0.045853
11535.271 | 0.13292 | 0.15096 | 0.1543 | 0.14988 | 0.11547 | 0.099617 | 0.46188 | 6.2 | 3 | 0.80314 | 4.162e-06 | 4.162e-06 | 0.045857
11536.271 | 0.13343 | 0.15131 | 0.15441 | 0.14984 | 0.11549 | 0.099653 | 0.46257 | 6.2 | 3 | 0.80413 | 4.1671e-06 | 4.1671e-06 | 0.045861
11537.271 | 0.133 | 0.15121 | 0.1543 | 0.14963 | 0.11541 | 0.099635 | 0.46234 | 6.2 | 3 | 0.80317 | 4.1622e-06 | 4.1622e-06 | 0.045865
11538.271 | 0.13311 | 0.15112 | 0.15413 | 0.14974 | 0.11543 | 0.099787 | 0.46234 | 6.2 | 3 | 0.80331 | 4.1629e-06 | 4.1629e-06 | 0.045869
11539.271 | 0.13307 | 0.15115 | 0.15447 | 0.14978 | 0.11549 | 0.099618 | 0.46215 | 6.2 | 3 | 0.80358 | 4.1643e-06 | 4.1643e-06 | 0.045873
11540.271 | 0.13311 | 0.15102 | 0.1543 | 0.14942 | 0.11549 | 0.099787 | 0.46222 | 6.2 | 3 | 0.80312 | 4.1619e-06 | 4.1619e-06 | 0.045878
11541.271 | 0.13301 | 0.151 | 0.15434 | 0.14972 | 0.11547 | 0.09973 | 0.46207 | 6.2 | 3 | 0.80327 | 4.1627e-06 | 4.1627e-06 | 0.045882
11542.271 | 0.13307 | 0.15132 | 0.1543 | 0.14965 | 0.11564 | 0.099578 | 0.46219 | 6.2 | 3 | 0.80356 | 4.1642e-06 | 4.1642e-06 | 0.045886
11543.271 | 0.13281 | 0.15098 | 0.15426 | 0.14932 | 0.11552 | 0.099883 | 0.46215 | 6.2 | 3 | 0.80278 | 4.1601e-06 | 4.1601e-06 | 0.04589
11544.271 | 0.13282 | 0.15117 | 0.15399 | 0.14944 | 0.11558 | 0.099711 | 0.46234 | 6.2 | 3 | 0.80272 | 4.1598e-06 | 4.1598e-06 | 0.045894
11545.271 | 0.13324 | 0.15091 | 0.15432 | 0.14972 | 0.11537 | 0.099292 | 0.46238 | 6.2 | 3 | 0.80285 | 4.1605e-06 | 4.1605e-06 | 0.045898
11546.271 | 0.13334 | 0.1511 | 0.1543 | 0.14921 | 0.11547 | 0.099521 | 0.46242 | 6.2 | 3 | 0.80293 | 4.1609e-06 | 4.1609e-06 | 0.045903
11547.271 | 0.13309 | 0.15085 | 0.15407 | 0.14944 | 0.11539 | 0.099768 | 0.46226 | 6.2 | 3 | 0.8026 | 4.1592e-06 | 4.1592e-06 | 0.045907
11548.271 | 0.1329 | 0.1511 | 0.15455 | 0.14974 | 0.11543 | 0.099464 | 0.46234 | 6.2 | 3 | 0.80318 | 4.1622e-06 | 4.1622e-06 | 0.045911
11549.271 | 0.13288 | 0.15104 | 0.15439 | 0.14966 | 0.11535 | 0.099711 | 0.46257 | 6.2 | 3 | 0.80304 | 4.1615e-06 | 4.1615e-06 | 0.045915
11550.271 | 0.13296 | 0.151 | 0.15428 | 0.14955 | 0.1152 | 0.099634 | 0.46207 | 6.2 | 3 | 0.80262 | 4.1593e-06 | 4.1593e-06 | 0.045919
11551.271 | 0.13303 | 0.15121 | 0.15428 | 0.14955 | 0.11522 | 0.099615 | 0.46234 | 6.2 | 3 | 0.80291 | 4.1608e-06 | 4.1608e-06 | 0.045923
11552.271 | 0.13307 | 0.15108 | 0.15411 | 0.14984 | 0.11532 | 0.099501 | 0.46234 | 6.2 | 3 | 0.80291 | 4.1608e-06 | 4.1608e-06 | 0.045928
11553.271 | 0.13296 | 0.15127 | 0.15445 | 0.14949 | 0.11526 | 0.099749 | 0.46219 | 6.2 | 3 | 0.80318 | 4.1622e-06 | 4.1622e-06 | 0.045932
11554.271 | 0.13303 | 0.15117 | 0.1543 | 0.14955 | 0.11533 | 0.099693 | 0.46203 | 6.2 | 3 | 0.80308 | 4.1617e-06 | 4.1617e-06 | 0.045936
11555.271 | 0.13317 | 0.15134 | 0.15445 | 0.14932 | 0.11529 | 0.099272 | 0.46203 | 6.2 | 3 | 0.80285 | 4.1605e-06 | 4.1605e-06 | 0.04594
11556.271 | 0.13286 | 0.15106 | 0.15409 | 0.14929 | 0.11516 | 0.099501 | 0.4623 | 6.2 | 3 | 0.80195 | 4.1558e-06 | 4.1558e-06 | 0.045944
11557.271 | 0.13313 | 0.15108 | 0.15434 | 0.14948 | 0.11524 | 0.099482 | 0.46203 | 6.2 | 3 | 0.80274 | 4.1599e-06 | 4.1599e-06 | 0.045948
11558.271 | 0.13301 | 0.1511 | 0.15476 | 0.14942 | 0.11541 | 0.099674 | 0.46196 | 6.2 | 3 | 0.80337 | 4.1632e-06 | 4.1632e-06 | 0.045952
11559.271 | 0.13317 | 0.15132 | 0.15428 | 0.14949 | 0.11541 | 0.099407 | 0.462 | 6.2 | 3 | 0.80308 | 4.1617e-06 | 4.1617e-06 | 0.045957
11560.271 | 0.13336 | 0.1513 | 0.15426 | 0.14944 | 0.1152 | 0.099578 | 0.46203 | 6.2 | 3 | 0.80314 | 4.162e-06 | 4.162e-06 | 0.045961
11561.271 | 0.1333 | 0.15115 | 0.15445 | 0.14961 | 0.11549 | 0.099482 | 0.46219 | 6.2 | 3 | 0.80348 | 4.1637e-06 | 4.1637e-06 | 0.045965
11562.271 | 0.13323 | 0.15111 | 0.15449 | 0.14961 | 0.11533 | 0.099692 | 0.46238 | 6.2 | 3 | 0.80346 | 4.1636e-06 | 4.1636e-06 | 0.045969
11563.271 | 0.13342 | 0.151 | 0.15435 | 0.14963 | 0.11522 | 0.099369 | 0.46222 | 6.2 | 3 | 0.80299 | 4.1612e-06 | 4.1612e-06 | 0.045973
11564.271 | 0.13321 | 0.1511 | 0.15426 | 0.14961 | 0.11539 | 0.09952 | 0.46226 | 6.2 | 3 | 0.80308 | 4.1617e-06 | 4.1617e-06 | 0.045977
11565.271 | 0.13345 | 0.15127 | 0.15443 | 0.14961 | 0.11531 | 0.099388 | 0.46203 | 6.2 | 3 | 0.80346 | 4.1636e-06 | 4.1636e-06 | 0.045982
11566.271 | 0.1332 | 0.15125 | 0.15441 | 0.14944 | 0.1153 | 0.099387 | 0.46211 | 6.2 | 3 | 0.80298 | 4.1612e-06 | 4.1612e-06 | 0.045986
11567.271 | 0.13362 | 0.15134 | 0.15458 | 0.14927 | 0.11531 | 0.099349 | 0.46222 | 6.2 | 3 | 0.80348 | 4.1637e-06 | 4.1637e-06 | 0.04599
11568.271 | 0.13317 | 0.15119 | 0.15443 | 0.14993 | 0.11518 | 0.09971 | 0.46222 | 6.2 | 3 | 0.80361 | 4.1644e-06 | 4.1644e-06 | 0.045994
11569.271 | 0.13311 | 0.1513 | 0.15441 | 0.14972 | 0.11524 | 0.099406 | 0.46234 | 6.2 | 3 | 0.80319 | 4.1623e-06 | 4.1623e-06 | 0.045998
11570.271 | 0.13309 | 0.15133 | 0.15455 | 0.14951 | 0.11524 | 0.099329 | 0.46226 | 6.2 | 3 | 0.80304 | 4.1615e-06 | 4.1615e-06 | 0.046002
11571.271 | 0.13315 | 0.15113 | 0.15457 | 0.15001 | 0.11514 | 0.099635 | 0.46257 | 6.2 | 3 | 0.80363 | 4.1645e-06 | 4.1645e-06 | 0.046007
11572.271 | 0.13332 | 0.15111 | 0.15462 | 0.14982 | 0.11531 | 0.099634 | 0.46222 | 6.2 | 3 | 0.80382 | 4.1655e-06 | 4.1655e-06 | 0.046011
11573.271 | 0.1334 | 0.1511 | 0.15432 | 0.14972 | 0.11541 | 0.099578 | 0.46207 | 6.2 | 3 | 0.80352 | 4.1639e-06 | 4.1639e-06 | 0.046015
11574.271 | 0.13292 | 0.15157 | 0.15456 | 0.14966 | 0.1155 | 0.09931 | 0.46207 | 6.2 | 3 | 0.80353 | 4.164e-06 | 4.164e-06 | 0.046019
11575.271 | 0.13317 | 0.15136 | 0.15447 | 0.14942 | 0.11528 | 0.099769 | 0.46245 | 6.2 | 3 | 0.80346 | 4.1637e-06 | 4.1637e-06 | 0.046023
11576.271 | 0.13324 | 0.15161 | 0.15456 | 0.14949 | 0.11543 | 0.099444 | 0.46226 | 6.2 | 3 | 0.80378 | 4.1653e-06 | 4.1653e-06 | 0.046027
11577.271 | 0.13347 | 0.15153 | 0.15441 | 0.14967 | 0.11549 | 0.099559 | 0.46234 | 6.2 | 3 | 0.80413 | 4.1671e-06 | 4.1671e-06 | 0.046032
11578.271 | 0.13303 | 0.15142 | 0.15433 | 0.14947 | 0.1156 | 0.099558 | 0.46207 | 6.2 | 3 | 0.80342 | 4.1634e-06 | 4.1634e-06 | 0.046036
11579.271 | 0.13338 | 0.15144 | 0.15437 | 0.1494 | 0.11547 | 0.099158 | 0.46245 | 6.2 | 3 | 0.80321 | 4.1624e-06 | 4.1624e-06 | 0.04604
11580.271 | 0.1333 | 0.15157 | 0.15443 | 0.14951 | 0.11509 | 0.099444 | 0.46215 | 6.2 | 3 | 0.80335 | 4.1631e-06 | 4.1631e-06 | 0.046044
11581.271 | 0.13328 | 0.15129 | 0.15472 | 0.14961 | 0.11509 | 0.099216 | 0.46215 | 6.2 | 3 | 0.8032 | 4.1623e-06 | 4.1623e-06 | 0.046048
11582.271 | 0.13326 | 0.15123 | 0.15453 | 0.14965 | 0.11505 | 0.099196 | 0.46234 | 6.2 | 3 | 0.80291 | 4.1608e-06 | 4.1608e-06 | 0.046052
11583.271 | 0.13384 | 0.15125 | 0.15445 | 0.14978 | 0.11541 | 0.099481 | 0.46215 | 6.2 | 3 | 0.8042 | 4.1675e-06 | 4.1675e-06 | 0.046057
11584.271 | 0.13322 | 0.15123 | 0.15451 | 0.14961 | 0.11512 | 0.099292 | 0.46226 | 6.2 | 3 | 0.80298 | 4.1612e-06 | 4.1612e-06 | 0.046061
11585.271 | 0.1333 | 0.15127 | 0.15479 | 0.14984 | 0.1152 | 0.099158 | 0.46226 | 6.2 | 3 | 0.80356 | 4.1641e-06 | 4.1641e-06 | 0.046065
11586.271 | 0.1334 | 0.15113 | 0.15449 | 0.14942 | 0.11509 | 0.099463 | 0.4623 | 6.2 | 3 | 0.80298 | 4.1612e-06 | 4.1612e-06 | 0.046069
11587.271 | 0.13326 | 0.15117 | 0.15466 | 0.14946 | 0.1153 | 0.099083 | 0.462 | 6.2 | 3 | 0.80293 | 4.1609e-06 | 4.1609e-06 | 0.046073
11588.271 | 0.1333 | 0.15131 | 0.15418 | 0.14974 | 0.1152 | 0.099749 | 0.46238 | 6.2 | 3 | 0.80348 | 4.1637e-06 | 4.1637e-06 | 0.046077
11589.271 | 0.13334 | 0.1513 | 0.15457 | 0.14934 | 0.11549 | 0.099349 | 0.46226 | 6.2 | 3 | 0.80338 | 4.1632e-06 | 4.1632e-06 | 0.046082
11590.271 | 0.13357 | 0.15119 | 0.15441 | 0.14927 | 0.11524 | 0.099368 | 0.46203 | 6.2 | 3 | 0.80304 | 4.1615e-06 | 4.1615e-06 | 0.046086
11591.271 | 0.13318 | 0.15129 | 0.15435 | 0.14963 | 0.11529 | 0.099654 | 0.46207 | 6.2 | 3 | 0.8034 | 4.1633e-06 | 4.1633e-06 | 0.04609
11592.271 | 0.13332 | 0.15115 | 0.15445 | 0.14953 | 0.11547 | 0.099501 | 0.46196 | 6.2 | 3 | 0.80342 | 4.1634e-06 | 4.1634e-06 | 0.046094
11593.271 | 0.13328 | 0.15144 | 0.15434 | 0.14932 | 0.1152 | 0.099367 | 0.46219 | 6.2 | 3 | 0.80295 | 4.161e-06 | 4.161e-06 | 0.046098
11594.271 | 0.13342 | 0.15136 | 0.1543 | 0.14944 | 0.11507 | 0.099082 | 0.46192 | 6.2 | 3 | 0.80266 | 4.1595e-06 | 4.1595e-06 | 0.046102
11595.271 | 0.13334 | 0.15131 | 0.15426 | 0.1494 | 0.11529 | 0.099157 | 0.46226 | 6.2 | 3 | 0.80275 | 4.16e-06 | 4.16e-06 | 0.046107
11596.271 | 0.1337 | 0.15146 | 0.15439 | 0.14919 | 0.11512 | 0.099329 | 0.46215 | 6.2 | 3 | 0.80319 | 4.1622e-06 | 4.1622e-06 | 0.046111
11597.271 | 0.13353 | 0.15115 | 0.15453 | 0.14946 | 0.11522 | 0.099406 | 0.46203 | 6.2 | 3 | 0.80329 | 4.1628e-06 | 4.1628e-06 | 0.046115
11598.271 | 0.13355 | 0.15153 | 0.1542 | 0.14949 | 0.11489 | 0.099024 | 0.46188 | 6.2 | 3 | 0.8027 | 4.1597e-06 | 4.1597e-06 | 0.046119
11599.271 | 0.13351 | 0.1514 | 0.15428 | 0.14919 | 0.11501 | 0.099158 | 0.46219 | 6.2 | 3 | 0.80255 | 4.1589e-06 | 4.1589e-06 | 0.046123
11600.271 | 0.13324 | 0.15091 | 0.15455 | 0.14959 | 0.11522 | 0.099177 | 0.4623 | 6.2 | 3 | 0.80268 | 4.1596e-06 | 4.1596e-06 | 0.046127
11601.271 | 0.13362 | 0.15117 | 0.15432 | 0.14942 | 0.11528 | 0.09914 | 0.4623 | 6.2 | 3 | 0.80295 | 4.161e-06 | 4.161e-06 | 0.046131
11602.271 | 0.13319 | 0.15146 | 0.15418 | 0.14932 | 0.11499 | 0.099254 | 0.46196 | 6.2 | 3 | 0.80239 | 4.1581e-06 | 4.1581e-06 | 0.046136
11603.271 | 0.13336 | 0.15169 | 0.15426 | 0.1494 | 0.11505 | 0.099196 | 0.46196 | 6.2 | 3 | 0.80295 | 4.161e-06 | 4.161e-06 | 0.04614
11604.271 | 0.13347 | 0.15138 | 0.15432 | 0.14902 | 0.11495 | 0.099424 | 0.46211 | 6.2 | 3 | 0.80256 | 4.159e-06 | 4.159e-06 | 0.046144
11605.271 | 0.13319 | 0.15125 | 0.15458 | 0.14909 | 0.11495 | 0.099234 | 0.46219 | 6.2 | 3 | 0.8023 | 4.1576e-06 | 4.1576e-06 | 0.046148
11606.271 | 0.13341 | 0.15127 | 0.15432 | 0.14946 | 0.11505 | 0.099387 | 0.46211 | 6.2 | 3 | 0.80289 | 4.1607e-06 | 4.1607e-06 | 0.046152
11607.271 | 0.13336 | 0.15127 | 0.15441 | 0.1494 | 0.11513 | 0.099178 | 0.46184 | 6.2 | 3 | 0.80274 | 4.1599e-06 | 4.1599e-06 | 0.046156
11608.271 | 0.13364 | 0.15125 | 0.15434 | 0.14921 | 0.11482 | 0.099254 | 0.46177 | 6.2 | 3 | 0.80251 | 4.1587e-06 | 4.1587e-06 | 0.046161
11609.271 | 0.13355 | 0.15125 | 0.15439 | 0.14942 | 0.1152 | 0.099501 | 0.46226 | 6.2 | 3 | 0.80331 | 4.1629e-06 | 4.1629e-06 | 0.046165
11610.271 | 0.13332 | 0.15132 | 0.15443 | 0.14963 | 0.11482 | 0.099235 | 0.46219 | 6.2 | 3 | 0.80276 | 4.16e-06 | 4.16e-06 | 0.046169
11611.271 | 0.13332 | 0.15123 | 0.15426 | 0.14944 | 0.11508 | 0.099044 | 0.46203 | 6.2 | 3 | 0.80237 | 4.158e-06 | 4.158e-06 | 0.046173
11612.271 | 0.13315 | 0.15134 | 0.15434 | 0.14944 | 0.11509 | 0.099083 | 0.46226 | 6.2 | 3 | 0.80244 | 4.1583e-06 | 4.1583e-06 | 0.046177
11613.271 | 0.13328 | 0.15132 | 0.15432 | 0.14938 | 0.11507 | 0.099179 | 0.46211 | 6.2 | 3 | 0.80254 | 4.1589e-06 | 4.1589e-06 | 0.046181
11614.271 | 0.13374 | 0.15172 | 0.15447 | 0.14955 | 0.11507 | 0.099006 | 0.46207 | 6.2 | 3 | 0.80356 | 4.1642e-06 | 4.1642e-06 | 0.046186
11615.271 | 0.13343 | 0.1515 | 0.1547 | 0.1495 | 0.11518 | 0.09893 | 0.46203 | 6.2 | 3 | 0.80323 | 4.1625e-06 | 4.1625e-06 | 0.04619
11616.271 | 0.13334 | 0.15129 | 0.15436 | 0.14938 | 0.11526 | 0.099388 | 0.46203 | 6.2 | 3 | 0.803 | 4.1613e-06 | 4.1613e-06 | 0.046194
11617.271 | 0.13341 | 0.15161 | 0.15441 | 0.14942 | 0.11539 | 0.099121 | 0.46203 | 6.2 | 3 | 0.80337 | 4.1632e-06 | 4.1632e-06 | 0.046198
11618.271 | 0.13351 | 0.15115 | 0.15426 | 0.14949 | 0.11491 | 0.099081 | 0.46165 | 6.2 | 3 | 0.80241 | 4.1582e-06 | 4.1582e-06 | 0.046202
11619.271 | 0.13324 | 0.1515 | 0.15451 | 0.14934 | 0.1148 | 0.099254 | 0.46215 | 6.2 | 3 | 0.80264 | 4.1594e-06 | 4.1594e-06 | 0.046206
11620.271 | 0.13381 | 0.15136 | 0.15453 | 0.14944 | 0.11497 | 0.09914 | 0.46211 | 6.2 | 3 | 0.80325 | 4.1626e-06 | 4.1626e-06 | 0.046211
11621.271 | 0.13359 | 0.15115 | 0.15447 | 0.1497 | 0.11499 | 0.099177 | 0.46226 | 6.2 | 3 | 0.80308 | 4.1617e-06 | 4.1617e-06 | 0.046215
11622.271 | 0.13359 | 0.15152 | 0.15472 | 0.14952 | 0.1151 | 0.099216 | 0.4623 | 6.2 | 3 | 0.80365 | 4.1646e-06 | 4.1646e-06 | 0.046219
11623.271 | 0.13347 | 0.15171 | 0.15479 | 0.14942 | 0.11495 | 0.098911 | 0.46222 | 6.2 | 3 | 0.80325 | 4.1626e-06 | 4.1626e-06 | 0.046223
11624.271 | 0.13385 | 0.15146 | 0.15457 | 0.14974 | 0.11512 | 0.099119 | 0.46207 | 6.2 | 3 | 0.80386 | 4.1657e-06 | 4.1657e-06 | 0.046227
11625.271 | 0.13383 | 0.15157 | 0.15464 | 0.14949 | 0.11495 | 0.099503 | 0.46219 | 6.2 | 3 | 0.804 | 4.1664e-06 | 4.1664e-06 | 0.046231
11626.271 | 0.13357 | 0.15146 | 0.15472 | 0.14957 | 0.11497 | 0.099235 | 0.46188 | 6.2 | 3 | 0.80352 | 4.1639e-06 | 4.1639e-06 | 0.046236
11627.271 | 0.13364 | 0.15148 | 0.1547 | 0.14965 | 0.11516 | 0.099291 | 0.462 | 6.2 | 3 | 0.80392 | 4.166e-06 | 4.166e-06 | 0.04624
11628.271 | 0.13334 | 0.15167 | 0.1546 | 0.14959 | 0.11488 | 0.098853 | 0.46188 | 6.2 | 3 | 0.80292 | 4.1609e-06 | 4.1609e-06 | 0.046244
11629.271 | 0.13324 | 0.15167 | 0.1546 | 0.14942 | 0.11493 | 0.099081 | 0.462 | 6.2 | 3 | 0.80295 | 4.161e-06 | 4.161e-06 | 0.046248
11630.271 | 0.13351 | 0.15163 | 0.15455 | 0.14934 | 0.11505 | 0.099216 | 0.46188 | 6.2 | 3 | 0.80329 | 4.1628e-06 | 4.1628e-06 | 0.046252
11631.271 | 0.13382 | 0.15163 | 0.15472 | 0.14927 | 0.11499 | 0.099387 | 0.46188 | 6.2 | 3 | 0.8038 | 4.1654e-06 | 4.1654e-06 | 0.046256
11632.271 | 0.13366 | 0.15176 | 0.15451 | 0.14967 | 0.11488 | 0.099157 | 0.46203 | 6.2 | 3 | 0.80363 | 4.1645e-06 | 4.1645e-06 | 0.04626
11633.271 | 0.13334 | 0.15163 | 0.15478 | 0.14959 | 0.11503 | 0.098931 | 0.46181 | 6.2 | 3 | 0.80329 | 4.1628e-06 | 4.1628e-06 | 0.046265
11634.271 | 0.13362 | 0.15171 | 0.15485 | 0.14948 | 0.11493 | 0.099082 | 0.46184 | 6.2 | 3 | 0.80367 | 4.1647e-06 | 4.1647e-06 | 0.046269
11635.271 | 0.13376 | 0.15172 | 0.15441 | 0.14953 | 0.11495 | 0.099311 | 0.462 | 6.2 | 3 | 0.80369 | 4.1648e-06 | 4.1648e-06 | 0.046273
11636.271 | 0.13385 | 0.15155 | 0.15468 | 0.14955 | 0.11491 | 0.099329 | 0.462 | 6.2 | 3 | 0.80388 | 4.1658e-06 | 4.1658e-06 | 0.046277
11637.271 | 0.13389 | 0.15149 | 0.15434 | 0.14965 | 0.11524 | 0.098759 | 0.46188 | 6.2 | 3 | 0.80336 | 4.1631e-06 | 4.1631e-06 | 0.046281
11638.271 | 0.13378 | 0.15178 | 0.15457 | 0.14927 | 0.11488 | 0.098873 | 0.46184 | 6.2 | 3 | 0.80314 | 4.162e-06 | 4.162e-06 | 0.046285
11639.271 | 0.13345 | 0.1515 | 0.15487 | 0.14969 | 0.11499 | 0.09893 | 0.46177 | 6.2 | 3 | 0.80342 | 4.1635e-06 | 4.1635e-06 | 0.04629
11640.271 | 0.13361 | 0.1514 | 0.15468 | 0.14934 | 0.11497 | 0.098987 | 0.46203 | 6.2 | 3 | 0.80298 | 4.1612e-06 | 4.1612e-06 | 0.046294
11641.271 | 0.13381 | 0.15178 | 0.15468 | 0.14946 | 0.11482 | 0.098967 | 0.46192 | 6.2 | 3 | 0.80352 | 4.1639e-06 | 4.1639e-06 | 0.046298
11642.271 | 0.13362 | 0.15178 | 0.15457 | 0.14959 | 0.1148 | 0.098967 | 0.462 | 6.2 | 3 | 0.80333 | 4.163e-06 | 4.163e-06 | 0.046302
11643.271 | 0.13368 | 0.15163 | 0.1547 | 0.14923 | 0.11495 | 0.099272 | 0.46207 | 6.2 | 3 | 0.80346 | 4.1636e-06 | 4.1636e-06 | 0.046306
11644.271 | 0.13328 | 0.15171 | 0.15456 | 0.14955 | 0.11467 | 0.099006 | 0.46219 | 6.2 | 3 | 0.80278 | 4.1601e-06 | 4.1601e-06 | 0.04631
11645.271 | 0.13366 | 0.15159 | 0.15449 | 0.14917 | 0.11482 | 0.098511 | 0.46173 | 6.2 | 3 | 0.80224 | 4.1573e-06 | 4.1573e-06 | 0.046315
11646.271 | 0.13364 | 0.15165 | 0.15462 | 0.14955 | 0.11495 | 0.09891 | 0.46211 | 6.2 | 3 | 0.80333 | 4.163e-06 | 4.163e-06 | 0.046319
11647.271 | 0.13359 | 0.15184 | 0.15483 | 0.1493 | 0.11482 | 0.099234 | 0.46188 | 6.2 | 3 | 0.80361 | 4.1644e-06 | 4.1644e-06 | 0.046323
11648.271 | 0.13361 | 0.15178 | 0.15455 | 0.14959 | 0.11507 | 0.099425 | 0.46192 | 6.2 | 3 | 0.80401 | 4.1665e-06 | 4.1665e-06 | 0.046327
11649.271 | 0.1333 | 0.15167 | 0.15457 | 0.14963 | 0.11465 | 0.098873 | 0.462 | 6.2 | 3 | 0.80268 | 4.1596e-06 | 4.1596e-06 | 0.046331
11650.271 | 0.13345 | 0.15163 | 0.15438 | 0.14932 | 0.11503 | 0.099216 | 0.46196 | 6.2 | 3 | 0.80303 | 4.1614e-06 | 4.1614e-06 | 0.046335
11651.271 | 0.13385 | 0.15172 | 0.15472 | 0.14934 | 0.11493 | 0.098949 | 0.46211 | 6.2 | 3 | 0.80352 | 4.1639e-06 | 4.1639e-06 | 0.04634
11652.271 | 0.13345 | 0.1518 | 0.15472 | 0.14947 | 0.11489 | 0.098835 | 0.46192 | 6.2 | 3 | 0.80318 | 4.1622e-06 | 4.1622e-06 | 0.046344
11653.271 | 0.13364 | 0.15174 | 0.1546 | 0.1491 | 0.1151 | 0.098968 | 0.46169 | 6.2 | 3 | 0.80316 | 4.1621e-06 | 4.1621e-06 | 0.046348
11654.271 | 0.13362 | 0.15159 | 0.15462 | 0.14936 | 0.1151 | 0.098853 | 0.46222 | 6.2 | 3 | 0.80316 | 4.1621e-06 | 4.1621e-06 | 0.046352
11655.271 | 0.13385 | 0.15171 | 0.15468 | 0.14955 | 0.11465 | 0.098777 | 0.46203 | 6.2 | 3 | 0.80321 | 4.1624e-06 | 4.1624e-06 | 0.046356
11656.271 | 0.13355 | 0.15161 | 0.15477 | 0.14925 | 0.11476 | 0.099026 | 0.46196 | 6.2 | 3 | 0.80297 | 4.1611e-06 | 4.1611e-06 | 0.04636
11657.271 | 0.1337 | 0.15191 | 0.15455 | 0.1494 | 0.11478 | 0.099045 | 0.46207 | 6.2 | 3 | 0.80339 | 4.1633e-06 | 4.1633e-06 | 0.046365
11658.271 | 0.1338 | 0.15167 | 0.1547 | 0.14942 | 0.11493 | 0.098567 | 0.46165 | 6.2 | 3 | 0.80308 | 4.1617e-06 | 4.1617e-06 | 0.046369
11659.271 | 0.13372 | 0.15148 | 0.15483 | 0.14947 | 0.11478 | 0.098815 | 0.46177 | 6.2 | 3 | 0.8031 | 4.1618e-06 | 4.1618e-06 | 0.046373
11660.271 | 0.13391 | 0.15163 | 0.15476 | 0.14963 | 0.11484 | 0.098909 | 0.46188 | 6.2 | 3 | 0.80367 | 4.1647e-06 | 4.1647e-06 | 0.046377
11661.271 | 0.13378 | 0.15178 | 0.15455 | 0.14972 | 0.11495 | 0.098834 | 0.46192 | 6.2 | 3 | 0.80361 | 4.1644e-06 | 4.1644e-06 | 0.046381
11662.271 | 0.13328 | 0.15155 | 0.1543 | 0.14942 | 0.11484 | 0.098872 | 0.46158 | 6.2 | 3 | 0.80226 | 4.1574e-06 | 4.1574e-06 | 0.046385
11663.271 | 0.13378 | 0.15178 | 0.15474 | 0.14944 | 0.11453 | 0.09853 | 0.46169 | 6.2 | 3 | 0.8028 | 4.1602e-06 | 4.1602e-06 | 0.04639
11664.271 | 0.13408 | 0.15192 | 0.15487 | 0.14953 | 0.11449 | 0.098509 | 0.46161 | 6.2 | 3 | 0.8034 | 4.1633e-06 | 4.1633e-06 | 0.046394
11665.271 | 0.13385 | 0.15167 | 0.15466 | 0.14944 | 0.11482 | 0.098891 | 0.46196 | 6.2 | 3 | 0.80333 | 4.163e-06 | 4.163e-06 | 0.046398
11666.271 | 0.13387 | 0.15172 | 0.15455 | 0.14963 | 0.11491 | 0.098644 | 0.46161 | 6.2 | 3 | 0.80333 | 4.163e-06 | 4.163e-06 | 0.046402
11667.271 | 0.13408 | 0.15161 | 0.15502 | 0.14955 | 0.11461 | 0.098587 | 0.46207 | 6.2 | 3 | 0.80346 | 4.1637e-06 | 4.1637e-06 | 0.046406
11668.271 | 0.13355 | 0.15184 | 0.155 | 0.14913 | 0.11474 | 0.098987 | 0.46165 | 6.2 | 3 | 0.80325 | 4.1626e-06 | 4.1626e-06 | 0.04641
11669.271 | 0.13385 | 0.15178 | 0.15489 | 0.14944 | 0.1147 | 0.098758 | 0.46146 | 6.2 | 3 | 0.80342 | 4.1634e-06 | 4.1634e-06 | 0.046415
11670.271 | 0.13378 | 0.15167 | 0.15493 | 0.14936 | 0.11463 | 0.098587 | 0.46192 | 6.2 | 3 | 0.80295 | 4.161e-06 | 4.161e-06 | 0.046419
11671.271 | 0.1341 | 0.15152 | 0.15453 | 0.1494 | 0.1151 | 0.098758 | 0.46196 | 6.2 | 3 | 0.80341 | 4.1634e-06 | 4.1634e-06 | 0.046423
11672.271 | 0.13391 | 0.15176 | 0.15483 | 0.1494 | 0.11486 | 0.098664 | 0.46192 | 6.2 | 3 | 0.80342 | 4.1635e-06 | 4.1635e-06 | 0.046427
11673.271 | 0.1342 | 0.15165 | 0.15489 | 0.14967 | 0.11474 | 0.098796 | 0.46203 | 6.2 | 3 | 0.80394 | 4.1661e-06 | 4.1661e-06 | 0.046431
11674.271 | 0.13374 | 0.15165 | 0.15472 | 0.14909 | 0.11493 | 0.098702 | 0.46184 | 6.2 | 3 | 0.80283 | 4.1604e-06 | 4.1604e-06 | 0.046435
11675.271 | 0.13376 | 0.15184 | 0.15453 | 0.14911 | 0.11476 | 0.098682 | 0.46165 | 6.2 | 3 | 0.80268 | 4.1596e-06 | 4.1596e-06 | 0.046439
11676.272 | 0.1337 | 0.15176 | 0.15474 | 0.14942 | 0.1151 | 0.098454 | 0.46177 | 6.2 | 3 | 0.80317 | 4.1622e-06 | 4.1663e-06 | 0.046444
11677.272 | 0.13397 | 0.15182 | 0.15472 | 0.14925 | 0.11448 | 0.098796 | 0.46181 | 6.2 | 3 | 0.80302 | 4.1614e-06 | 4.1614e-06 | 0.046448
11678.272 | 0.13338 | 0.15157 | 0.15502 | 0.14932 | 0.1148 | 0.098988 | 0.46169 | 6.2 | 3 | 0.80308 | 4.1617e-06 | 4.1617e-06 | 0.046452
11679.272 | 0.13381 | 0.15169 | 0.15458 | 0.14921 | 0.11467 | 0.098682 | 0.46184 | 6.2 | 3 | 0.80264 | 4.1594e-06 | 4.1594e-06 | 0.046456
11680.272 | 0.13366 | 0.15188 | 0.1546 | 0.14957 | 0.11465 | 0.098568 | 0.46169 | 6.2 | 3 | 0.80293 | 4.1609e-06 | 4.1609e-06 | 0.04646
11681.272 | 0.13372 | 0.15136 | 0.1547 | 0.14907 | 0.11468 | 0.098662 | 0.46161 | 6.2 | 3 | 0.8022 | 4.1571e-06 | 4.1571e-06 | 0.046464
11682.272 | 0.13387 | 0.15169 | 0.15468 | 0.14921 | 0.11467 | 0.098854 | 0.46177 | 6.2 | 3 | 0.80296 | 4.1611e-06 | 4.1611e-06 | 0.046469
11683.272 | 0.13378 | 0.15155 | 0.15474 | 0.14936 | 0.11436 | 0.09832 | 0.46211 | 6.2 | 3 | 0.80211 | 4.1566e-06 | 4.1566e-06 | 0.046473
11684.272 | 0.1342 | 0.15155 | 0.15476 | 0.14915 | 0.11486 | 0.098643 | 0.46192 | 6.2 | 3 | 0.80316 | 4.1621e-06 | 4.1621e-06 | 0.046477
11685.272 | 0.13391 | 0.15172 | 0.15474 | 0.14953 | 0.1149 | 0.098472 | 0.46184 | 6.2 | 3 | 0.80327 | 4.1627e-06 | 4.1627e-06 | 0.046481
11686.272 | 0.13387 | 0.15188 | 0.15491 | 0.1494 | 0.11451 | 0.098701 | 0.46169 | 6.2 | 3 | 0.80327 | 4.1626e-06 | 4.1626e-06 | 0.046485
11687.272 | 0.13391 | 0.15168 | 0.1547 | 0.14928 | 0.11478 | 0.098549 | 0.46192 | 6.2 | 3 | 0.80291 | 4.1608e-06 | 4.1608e-06 | 0.046489
11688.272 | 0.13408 | 0.15165 | 0.15487 | 0.14932 | 0.11472 | 0.098452 | 0.46177 | 6.2 | 3 | 0.8031 | 4.1618e-06 | 4.1618e-06 | 0.046494
11689.272 | 0.13374 | 0.15197 | 0.15489 | 0.14944 | 0.11436 | 0.098492 | 0.46173 | 6.2 | 3 | 0.80289 | 4.1607e-06 | 4.1607e-06 | 0.046498
11690.272 | 0.13383 | 0.15199 | 0.15472 | 0.14921 | 0.11484 | 0.098416 | 0.46184 | 6.2 | 3 | 0.80301 | 4.1613e-06 | 4.1613e-06 | 0.046502
11691.272 | 0.13387 | 0.15224 | 0.15481 | 0.14967 | 0.1147 | 0.098816 | 0.46177 | 6.2 | 3 | 0.80411 | 4.167e-06 | 4.167e-06 | 0.046506
11692.272 | 0.1337 | 0.1517 | 0.15475 | 0.14938 | 0.11461 | 0.098873 | 0.46169 | 6.2 | 3 | 0.80302 | 4.1614e-06 | 4.1614e-06 | 0.04651
11693.272 | 0.13378 | 0.15172 | 0.15476 | 0.14936 | 0.11429 | 0.098472 | 0.46184 | 6.2 | 3 | 0.80237 | 4.158e-06 | 4.158e-06 | 0.046514
11694.272 | 0.13385 | 0.1519 | 0.1546 | 0.14909 | 0.11457 | 0.098701 | 0.46181 | 6.2 | 3 | 0.80272 | 4.1598e-06 | 4.1598e-06 | 0.046519
11695.272 | 0.13381 | 0.15159 | 0.15481 | 0.14925 | 0.11442 | 0.098587 | 0.46177 | 6.2 | 3 | 0.80247 | 4.1585e-06 | 4.1585e-06 | 0.046523
11696.272 | 0.13397 | 0.15178 | 0.15447 | 0.14942 | 0.11448 | 0.098435 | 0.46184 | 6.2 | 3 | 0.80255 | 4.1589e-06 | 4.1589e-06 | 0.046527
11697.272 | 0.13381 | 0.15172 | 0.15462 | 0.14888 | 0.11453 | 0.098339 | 0.46192 | 6.2 | 3 | 0.80192 | 4.1557e-06 | 4.1557e-06 | 0.046531
11698.272 | 0.13399 | 0.15178 | 0.15502 | 0.14913 | 0.11486 | 0.098415 | 0.46196 | 6.2 | 3 | 0.8032 | 4.1623e-06 | 4.1623e-06 | 0.046535
11699.272 | 0.13389 | 0.15163 | 0.155 | 0.14921 | 0.11436 | 0.098606 | 0.46196 | 6.2 | 3 | 0.8027 | 4.1597e-06 | 4.1597e-06 | 0.046539
11700.272 | 0.13403 | 0.15194 | 0.15477 | 0.14934 | 0.11444 | 0.098242 | 0.46181 | 6.2 | 3 | 0.80276 | 4.16e-06 | 4.16e-06 | 0.046543
11701.272 | 0.13382 | 0.15191 | 0.15447 | 0.14934 | 0.11444 | 0.098529 | 0.46169 | 6.2 | 3 | 0.80251 | 4.1587e-06 | 4.1587e-06 | 0.046548
11702.272 | 0.13374 | 0.15153 | 0.15485 | 0.14929 | 0.1148 | 0.098319 | 0.46177 | 6.2 | 3 | 0.80253 | 4.1588e-06 | 4.1588e-06 | 0.046552
11703.272 | 0.13385 | 0.15186 | 0.15458 | 0.14942 | 0.11457 | 0.098604 | 0.46177 | 6.2 | 3 | 0.80289 | 4.1607e-06 | 4.1607e-06 | 0.046556
11704.272 | 0.13383 | 0.15197 | 0.15476 | 0.14925 | 0.11436 | 0.098204 | 0.46158 | 6.2 | 3 | 0.80237 | 4.158e-06 | 4.158e-06 | 0.04656
11705.272 | 0.13364 | 0.15157 | 0.15477 | 0.14929 | 0.11438 | 0.098225 | 0.46142 | 6.2 | 3 | 0.80188 | 4.1554e-06 | 4.1554e-06 | 0.046564
11706.272 | 0.13378 | 0.15209 | 0.15477 | 0.14951 | 0.11453 | 0.098357 | 0.46165 | 6.2 | 3 | 0.80304 | 4.1615e-06 | 4.1615e-06 | 0.046568
11707.272 | 0.13381 | 0.15182 | 0.15476 | 0.14915 | 0.11444 | 0.098568 | 0.46146 | 6.2 | 3 | 0.80255 | 4.1589e-06 | 4.1589e-06 | 0.046573
11708.272 | 0.13383 | 0.15188 | 0.15464 | 0.1493 | 0.11457 | 0.098262 | 0.46207 | 6.2 | 3 | 0.80249 | 4.1586e-06 | 4.1586e-06 | 0.046577
11709.272 | 0.13385 | 0.15191 | 0.15462 | 0.14911 | 0.11468 | 0.09872 | 0.46196 | 6.2 | 3 | 0.80291 | 4.1608e-06 | 4.1608e-06 | 0.046581
11710.272 | 0.13423 | 0.15171 | 0.15451 | 0.14898 | 0.11455 | 0.098092 | 0.46158 | 6.2 | 3 | 0.80207 | 4.1564e-06 | 4.1564e-06 | 0.046585
11711.272 | 0.13395 | 0.15191 | 0.15464 | 0.14934 | 0.11449 | 0.098263 | 0.46169 | 6.2 | 3 | 0.8026 | 4.1592e-06 | 4.1592e-06 | 0.046589
11712.272 | 0.13401 | 0.15192 | 0.15468 | 0.14921 | 0.1144 | 0.098549 | 0.46169 | 6.2 | 3 | 0.80276 | 4.16e-06 | 4.16e-06 | 0.046593
11713.272 | 0.13362 | 0.15178 | 0.15466 | 0.14923 | 0.11451 | 0.09832 | 0.46184 | 6.2 | 3 | 0.80213 | 4.1567e-06 | 4.1567e-06 | 0.046598
11714.272 | 0.13427 | 0.15195 | 0.15489 | 0.14932 | 0.1144 | 0.098301 | 0.46196 | 6.2 | 3 | 0.80314 | 4.162e-06 | 4.162e-06 | 0.046602
11715.272 | 0.13381 | 0.15193 | 0.15474 | 0.14927 | 0.1147 | 0.098281 | 0.46154 | 6.2 | 3 | 0.80274 | 4.1599e-06 | 4.1599e-06 | 0.046606
11716.272 | 0.13364 | 0.15224 | 0.15462 | 0.14951 | 0.11428 | 0.097862 | 0.46169 | 6.2 | 3 | 0.80217 | 4.1569e-06 | 4.1569e-06 | 0.04661
11717.272 | 0.13391 | 0.15172 | 0.15462 | 0.14911 | 0.11428 | 0.098587 | 0.46146 | 6.2 | 3 | 0.80224 | 4.1573e-06 | 4.1573e-06 | 0.046614
11718.272 | 0.13389 | 0.15171 | 0.15474 | 0.1493 | 0.11451 | 0.098416 | 0.46146 | 6.2 | 3 | 0.80257 | 4.159e-06 | 4.159e-06 | 0.046618
11719.272 | 0.13414 | 0.15199 | 0.15458 | 0.14928 | 0.11457 | 0.098472 | 0.46165 | 6.2 | 3 | 0.80304 | 4.1615e-06 | 4.1615e-06 | 0.046623
11720.272 | 0.13402 | 0.15214 | 0.15477 | 0.14951 | 0.11474 | 0.098319 | 0.46169 | 6.2 | 3 | 0.80352 | 4.1639e-06 | 4.1639e-06 | 0.046627
11721.272 | 0.13391 | 0.15203 | 0.15483 | 0.14917 | 0.11446 | 0.098319 | 0.46146 | 6.2 | 3 | 0.80272 | 4.1598e-06 | 4.1598e-06 | 0.046631
11722.272 | 0.13404 | 0.15207 | 0.15449 | 0.14911 | 0.11455 | 0.098224 | 0.46169 | 6.2 | 3 | 0.80249 | 4.1586e-06 | 4.1586e-06 | 0.046635
11723.272 | 0.13374 | 0.15174 | 0.15495 | 0.14942 | 0.11451 | 0.098491 | 0.46158 | 6.2 | 3 | 0.80285 | 4.1605e-06 | 4.1605e-06 | 0.046639
11724.272 | 0.13357 | 0.15199 | 0.15453 | 0.14934 | 0.11459 | 0.098396 | 0.46184 | 6.2 | 3 | 0.80241 | 4.1582e-06 | 4.1582e-06 | 0.046643
11725.272 | 0.1337 | 0.15203 | 0.15498 | 0.14932 | 0.11434 | 0.097843 | 0.46154 | 6.2 | 3 | 0.80222 | 4.1572e-06 | 4.1572e-06 | 0.046647
11726.272 | 0.13393 | 0.15184 | 0.1551 | 0.14946 | 0.1143 | 0.098243 | 0.462 | 6.2 | 3 | 0.80287 | 4.1606e-06 | 4.1606e-06 | 0.046652
11727.272 | 0.13401 | 0.15178 | 0.15489 | 0.14947 | 0.11434 | 0.098493 | 0.46161 | 6.2 | 3 | 0.80299 | 4.1612e-06 | 4.1612e-06 | 0.046656
11728.272 | 0.13378 | 0.15191 | 0.15451 | 0.14911 | 0.11438 | 0.098186 | 0.46169 | 6.2 | 3 | 0.80188 | 4.1554e-06 | 4.1554e-06 | 0.04666
11729.272 | 0.13401 | 0.15216 | 0.15485 | 0.14911 | 0.11436 | 0.098224 | 0.46165 | 6.2 | 3 | 0.80272 | 4.1598e-06 | 4.1598e-06 | 0.046664
11730.272 | 0.13416 | 0.15232 | 0.15456 | 0.14919 | 0.11417 | 0.098034 | 0.46165 | 6.2 | 3 | 0.80243 | 4.1583e-06 | 4.1583e-06 | 0.046668
11731.272 | 0.13408 | 0.15188 | 0.15445 | 0.14942 | 0.11451 | 0.098606 | 0.46158 | 6.2 | 3 | 0.80295 | 4.161e-06 | 4.161e-06 | 0.046672
11732.272 | 0.13393 | 0.15182 | 0.15483 | 0.14907 | 0.11411 | 0.098378 | 0.46192 | 6.2 | 3 | 0.80214 | 4.1568e-06 | 4.1568e-06 | 0.046677
11733.272 | 0.13423 | 0.15188 | 0.15466 | 0.14923 | 0.11428 | 0.098052 | 0.46161 | 6.2 | 3 | 0.80234 | 4.1578e-06 | 4.1578e-06 | 0.046681
11734.272 | 0.13395 | 0.15216 | 0.15485 | 0.14917 | 0.11461 | 0.098454 | 0.46196 | 6.2 | 3 | 0.80319 | 4.1623e-06 | 4.1623e-06 | 0.046685
11735.272 | 0.13372 | 0.15176 | 0.15435 | 0.14932 | 0.11442 | 0.098377 | 0.46184 | 6.2 | 3 | 0.80195 | 4.1558e-06 | 4.1558e-06 | 0.046689
11736.272 | 0.13418 | 0.15153 | 0.15497 | 0.14944 | 0.11444 | 0.098263 | 0.46154 | 6.2 | 3 | 0.80281 | 4.1603e-06 | 4.1603e-06 | 0.046693
11737.272 | 0.13406 | 0.15209 | 0.15468 | 0.14917 | 0.11428 | 0.098435 | 0.46169 | 6.2 | 3 | 0.80272 | 4.1598e-06 | 4.1598e-06 | 0.046697
11738.272 | 0.13429 | 0.15201 | 0.15476 | 0.14923 | 0.11444 | 0.098148 | 0.46161 | 6.2 | 3 | 0.80287 | 4.1606e-06 | 4.1606e-06 | 0.046702
11739.272 | 0.13404 | 0.15171 | 0.15472 | 0.14902 | 0.11421 | 0.098338 | 0.46139 | 6.2 | 3 | 0.80203 | 4.1562e-06 | 4.1562e-06 | 0.046706
11740.272 | 0.13429 | 0.15197 | 0.15479 | 0.1494 | 0.11465 | 0.098167 | 0.46154 | 6.2 | 3 | 0.80327 | 4.1627e-06 | 4.1627e-06 | 0.04671
11741.272 | 0.13397 | 0.15218 | 0.15483 | 0.14942 | 0.11432 | 0.097957 | 0.46177 | 6.2 | 3 | 0.80268 | 4.1596e-06 | 4.1596e-06 | 0.046714
11742.272 | 0.1345 | 0.15178 | 0.15483 | 0.14929 | 0.11447 | 0.098339 | 0.46188 | 6.2 | 3 | 0.80322 | 4.1624e-06 | 4.1624e-06 | 0.046718
11743.272 | 0.13393 | 0.15197 | 0.15485 | 0.14915 | 0.11448 | 0.098072 | 0.46188 | 6.2 | 3 | 0.80245 | 4.1584e-06 | 4.1584e-06 | 0.046722
11744.272 | 0.13418 | 0.15174 | 0.15479 | 0.14959 | 0.11394 | 0.098129 | 0.46188 | 6.2 | 3 | 0.80237 | 4.158e-06 | 4.158e-06 | 0.046727
11745.272 | 0.13378 | 0.15211 | 0.15468 | 0.1491 | 0.11428 | 0.097995 | 0.46181 | 6.2 | 3 | 0.80194 | 4.1557e-06 | 4.1557e-06 | 0.046731
11746.272 | 0.13385 | 0.15205 | 0.15476 | 0.14944 | 0.1144 | 0.098301 | 0.46131 | 6.2 | 3 | 0.8028 | 4.1602e-06 | 4.1602e-06 | 0.046735
11747.272 | 0.13416 | 0.15199 | 0.15487 | 0.14972 | 0.11413 | 0.09813 | 0.46154 | 6.2 | 3 | 0.80301 | 4.1613e-06 | 4.1613e-06 | 0.046739
11748.272 | 0.13393 | 0.1519 | 0.15476 | 0.14934 | 0.11432 | 0.098089 | 0.46181 | 6.2 | 3 | 0.80234 | 4.1578e-06 | 4.1578e-06 | 0.046743
11749.272 | 0.13383 | 0.15192 | 0.15491 | 0.14919 | 0.11423 | 0.098282 | 0.46184 | 6.2 | 3 | 0.80236 | 4.1579e-06 | 4.1579e-06 | 0.046747
11750.272 | 0.13401 | 0.15178 | 0.1546 | 0.1493 | 0.11427 | 0.098072 | 0.46165 | 6.2 | 3 | 0.80203 | 4.1562e-06 | 4.1562e-06 | 0.046751
11751.272 | 0.13353 | 0.15193 | 0.15464 | 0.14923 | 0.11446 | 0.097977 | 0.46165 | 6.2 | 3 | 0.80177 | 4.1549e-06 | 4.1549e-06 | 0.046756
11752.272 | 0.13418 | 0.15193 | 0.15493 | 0.14957 | 0.11423 | 0.098414 | 0.46165 | 6.2 | 3 | 0.80325 | 4.1626e-06 | 4.1626e-06 | 0.04676
11753.272 | 0.13391 | 0.15197 | 0.15493 | 0.14927 | 0.11447 | 0.098014 | 0.46127 | 6.2 | 3 | 0.80256 | 4.159e-06 | 4.159e-06 | 0.046764
11754.272 | 0.13378 | 0.15199 | 0.15498 | 0.14913 | 0.11446 | 0.098339 | 0.46146 | 6.2 | 3 | 0.80268 | 4.1596e-06 | 4.1596e-06 | 0.046768
11755.272 | 0.13404 | 0.15197 | 0.15462 | 0.14917 | 0.11428 | 0.09811 | 0.46131 | 6.2 | 3 | 0.8022 | 4.1571e-06 | 4.1571e-06 | 0.046772
11756.272 | 0.13416 | 0.1517 | 0.15487 | 0.1493 | 0.11428 | 0.098186 | 0.46184 | 6.2 | 3 | 0.80251 | 4.1587e-06 | 4.1587e-06 | 0.046776
11757.272 | 0.1341 | 0.15182 | 0.15477 | 0.14913 | 0.1143 | 0.098148 | 0.46177 | 6.2 | 3 | 0.80228 | 4.1575e-06 | 4.1575e-06 | 0.046781
11758.272 | 0.13397 | 0.15146 | 0.15481 | 0.14942 | 0.11428 | 0.097842 | 0.4612 | 6.2 | 3 | 0.80178 | 4.1549e-06 | 4.1549e-06 | 0.046785
11759.272 | 0.13399 | 0.15203 | 0.15464 | 0.14936 | 0.11444 | 0.097805 | 0.46169 | 6.2 | 3 | 0.80226 | 4.1574e-06 | 4.1574e-06 | 0.046789
11760.272 | 0.1337 | 0.15188 | 0.15451 | 0.14927 | 0.11419 | 0.098091 | 0.46177 | 6.2 | 3 | 0.80163 | 4.1542e-06 | 4.1542e-06 | 0.046793
11761.272 | 0.13393 | 0.15167 | 0.15456 | 0.14925 | 0.1139 | 0.09809 | 0.46165 | 6.2 | 3 | 0.8014 | 4.153e-06 | 4.153e-06 | 0.046797
11762.272 | 0.13387 | 0.15211 | 0.15487 | 0.14892 | 0.11407 | 0.097767 | 0.46165 | 6.2 | 3 | 0.80161 | 4.1541e-06 | 4.1541e-06 | 0.046801
11763.272 | 0.13414 | 0.15205 | 0.15441 | 0.14913 | 0.11425 | 0.098052 | 0.46169 | 6.2 | 3 | 0.80203 | 4.1562e-06 | 4.1562e-06 | 0.046805
11764.272 | 0.13376 | 0.15203 | 0.15472 | 0.14896 | 0.11436 | 0.097939 | 0.46158 | 6.2 | 3 | 0.80177 | 4.1549e-06 | 4.1549e-06 | 0.04681
11765.272 | 0.13401 | 0.15218 | 0.15457 | 0.14934 | 0.11419 | 0.097863 | 0.4615 | 6.2 | 3 | 0.80215 | 4.1568e-06 | 4.1568e-06 | 0.046814
11766.272 | 0.13408 | 0.15155 | 0.15479 | 0.14925 | 0.11444 | 0.097996 | 0.46146 | 6.2 | 3 | 0.80211 | 4.1566e-06 | 4.1566e-06 | 0.046818
11767.272 | 0.13379 | 0.15203 | 0.15466 | 0.14928 | 0.11411 | 0.098014 | 0.46161 | 6.2 | 3 | 0.80189 | 4.1555e-06 | 4.1555e-06 | 0.046822
11768.272 | 0.13376 | 0.15193 | 0.15491 | 0.14929 | 0.11436 | 0.097841 | 0.46127 | 6.2 | 3 | 0.80209 | 4.1565e-06 | 4.1565e-06 | 0.046826
11769.272 | 0.13384 | 0.15199 | 0.15493 | 0.14915 | 0.11457 | 0.097977 | 0.4612 | 6.2 | 3 | 0.80245 | 4.1584e-06 | 4.1584e-06 | 0.04683
11770.272 | 0.13384 | 0.15178 | 0.15447 | 0.14921 | 0.11427 | 0.097996 | 0.46181 | 6.2 | 3 | 0.80156 | 4.1538e-06 | 4.1538e-06 | 0.046835
11771.272 | 0.13397 | 0.15213 | 0.15472 | 0.14915 | 0.1144 | 0.097786 | 0.46165 | 6.2 | 3 | 0.80215 | 4.1568e-06 | 4.1568e-06 | 0.046839
11772.272 | 0.13412 | 0.15197 | 0.15502 | 0.14946 | 0.11424 | 0.097786 | 0.46139 | 6.2 | 3 | 0.8026 | 4.1592e-06 | 4.1592e-06 | 0.046843
11773.272 | 0.13399 | 0.15209 | 0.15479 | 0.14921 | 0.11429 | 0.098052 | 0.46142 | 6.2 | 3 | 0.80241 | 4.1582e-06 | 4.1582e-06 | 0.046847
11774.272 | 0.13395 | 0.15176 | 0.15483 | 0.14932 | 0.11411 | 0.097901 | 0.4615 | 6.2 | 3 | 0.80188 | 4.1555e-06 | 4.1555e-06 | 0.046851
11775.272 | 0.1341 | 0.15193 | 0.15453 | 0.14926 | 0.11432 | 0.097805 | 0.4615 | 6.2 | 3 | 0.80195 | 4.1558e-06 | 4.1558e-06 | 0.046855
11776.272 | 0.13385 | 0.15191 | 0.1547 | 0.14904 | 0.11421 | 0.097785 | 0.46161 | 6.2 | 3 | 0.80149 | 4.1535e-06 | 4.1535e-06 | 0.04686
11777.272 | 0.13389 | 0.15165 | 0.15456 | 0.14911 | 0.11415 | 0.097901 | 0.46139 | 6.2 | 3 | 0.80127 | 4.1523e-06 | 4.1523e-06 | 0.046864
11778.272 | 0.13393 | 0.15209 | 0.1547 | 0.14904 | 0.11423 | 0.097785 | 0.46154 | 6.2 | 3 | 0.80176 | 4.1548e-06 | 4.1548e-06 | 0.046868
11779.272 | 0.13379 | 0.15205 | 0.15487 | 0.14915 | 0.11411 | 0.097671 | 0.46123 | 6.2 | 3 | 0.80165 | 4.1543e-06 | 4.1543e-06 | 0.046872
11780.272 | 0.13401 | 0.15176 | 0.1546 | 0.14892 | 0.11421 | 0.097881 | 0.46146 | 6.2 | 3 | 0.80138 | 4.1529e-06 | 4.1529e-06 | 0.046876
11781.272 | 0.1337 | 0.15209 | 0.15451 | 0.14904 | 0.114 | 0.097806 | 0.46165 | 6.2 | 3 | 0.80113 | 4.1516e-06 | 4.1516e-06 | 0.04688
11782.272 | 0.13423 | 0.15184 | 0.15476 | 0.14915 | 0.1139 | 0.097444 | 0.46142 | 6.2 | 3 | 0.80133 | 4.1526e-06 | 4.1526e-06 | 0.046884
11783.272 | 0.13422 | 0.15192 | 0.15485 | 0.14892 | 0.11409 | 0.097519 | 0.46116 | 6.2 | 3 | 0.80152 | 4.1536e-06 | 4.1536e-06 | 0.046889
11784.272 | 0.13404 | 0.15176 | 0.15487 | 0.14894 | 0.11417 | 0.097709 | 0.46165 | 6.2 | 3 | 0.8015 | 4.1535e-06 | 4.1535e-06 | 0.046893
11785.272 | 0.13418 | 0.1519 | 0.15449 | 0.14898 | 0.11406 | 0.097557 | 0.4615 | 6.2 | 3 | 0.80115 | 4.1517e-06 | 4.1517e-06 | 0.046897
11786.272 | 0.1338 | 0.15213 | 0.1547 | 0.14909 | 0.114 | 0.097786 | 0.46142 | 6.2 | 3 | 0.8015 | 4.1535e-06 | 4.1535e-06 | 0.046901
11787.272 | 0.13406 | 0.15207 | 0.15479 | 0.14921 | 0.11382 | 0.097633 | 0.46131 | 6.2 | 3 | 0.80159 | 4.154e-06 | 4.154e-06 | 0.046905
11788.272 | 0.13397 | 0.15197 | 0.15485 | 0.14873 | 0.11407 | 0.097824 | 0.46154 | 6.2 | 3 | 0.80142 | 4.1531e-06 | 4.1531e-06 | 0.046909
11789.272 | 0.1338 | 0.15197 | 0.15466 | 0.14898 | 0.11386 | 0.097405 | 0.46158 | 6.2 | 3 | 0.80068 | 4.1492e-06 | 4.1492e-06 | 0.046914
11790.272 | 0.13393 | 0.15178 | 0.15477 | 0.14894 | 0.11413 | 0.097824 | 0.46146 | 6.2 | 3 | 0.80138 | 4.1529e-06 | 4.1529e-06 | 0.046918
11791.272 | 0.13404 | 0.15191 | 0.15501 | 0.14879 | 0.11379 | 0.097824 | 0.46139 | 6.2 | 3 | 0.80136 | 4.1528e-06 | 4.1528e-06 | 0.046922
11792.272 | 0.13384 | 0.15176 | 0.15462 | 0.1493 | 0.11398 | 0.097691 | 0.4615 | 6.2 | 3 | 0.80119 | 4.1519e-06 | 4.1519e-06 | 0.046926
11793.272 | 0.13404 | 0.15165 | 0.15472 | 0.1489 | 0.114 | 0.097767 | 0.4612 | 6.2 | 3 | 0.80107 | 4.1513e-06 | 4.1513e-06 | 0.04693
11794.272 | 0.13404 | 0.15195 | 0.15451 | 0.14921 | 0.1139 | 0.097825 | 0.46154 | 6.2 | 3 | 0.80144 | 4.1532e-06 | 4.1532e-06 | 0.046934
11795.272 | 0.13429 | 0.15188 | 0.15495 | 0.14894 | 0.114 | 0.097824 | 0.46177 | 6.2 | 3 | 0.80188 | 4.1554e-06 | 4.1554e-06 | 0.046938
11796.272 | 0.13416 | 0.15163 | 0.15453 | 0.14927 | 0.11392 | 0.097709 | 0.4615 | 6.2 | 3 | 0.80121 | 4.152e-06 | 4.152e-06 | 0.046943
11797.272 | 0.13399 | 0.15193 | 0.15474 | 0.14888 | 0.11419 | 0.097443 | 0.46127 | 6.2 | 3 | 0.80117 | 4.1518e-06 | 4.1518e-06 | 0.046947
11798.272 | 0.13391 | 0.15182 | 0.15477 | 0.14911 | 0.11413 | 0.097595 | 0.4612 | 6.2 | 3 | 0.80135 | 4.1527e-06 | 4.1527e-06 | 0.046951
11799.272 | 0.13387 | 0.15209 | 0.15493 | 0.14894 | 0.11425 | 0.097804 | 0.46097 | 6.2 | 3 | 0.80188 | 4.1555e-06 | 4.1555e-06 | 0.046955
11800.272 | 0.13404 | 0.15192 | 0.15493 | 0.14942 | 0.11406 | 0.097767 | 0.46104 | 6.2 | 3 | 0.80213 | 4.1567e-06 | 4.1567e-06 | 0.046959
11801.272 | 0.13406 | 0.15199 | 0.15472 | 0.14894 | 0.11386 | 0.097537 | 0.46131 | 6.2 | 3 | 0.80112 | 4.1515e-06 | 4.1515e-06 | 0.046963
11802.272 | 0.13418 | 0.15199 | 0.15485 | 0.14909 | 0.11415 | 0.097519 | 0.46146 | 6.2 | 3 | 0.80178 | 4.1549e-06 | 4.1549e-06 | 0.046968
11803.272 | 0.13395 | 0.1522 | 0.15458 | 0.14902 | 0.11409 | 0.097634 | 0.46142 | 6.2 | 3 | 0.80148 | 4.1534e-06 | 4.1534e-06 | 0.046972
11804.272 | 0.13374 | 0.15186 | 0.15491 | 0.14913 | 0.11388 | 0.097483 | 0.46161 | 6.2 | 3 | 0.801 | 4.1509e-06 | 4.1509e-06 | 0.046976
11805.272 | 0.13423 | 0.15235 | 0.15495 | 0.14888 | 0.11413 | 0.097537 | 0.46135 | 6.2 | 3 | 0.80209 | 4.1565e-06 | 4.1565e-06 | 0.04698
11806.272 | 0.13425 | 0.15213 | 0.15472 | 0.14911 | 0.11394 | 0.097767 | 0.46165 | 6.2 | 3 | 0.80191 | 4.1556e-06 | 4.1556e-06 | 0.046984
11807.272 | 0.13408 | 0.1519 | 0.15477 | 0.1489 | 0.114 | 0.097672 | 0.46165 | 6.2 | 3 | 0.80132 | 4.1526e-06 | 4.1526e-06 | 0.046988
11808.272 | 0.1342 | 0.15218 | 0.15479 | 0.14896 | 0.11388 | 0.097652 | 0.46123 | 6.2 | 3 | 0.80167 | 4.1543e-06 | 4.1543e-06 | 0.046992
11809.272 | 0.13431 | 0.15216 | 0.15502 | 0.1493 | 0.11398 | 0.097691 | 0.46158 | 6.2 | 3 | 0.80247 | 4.1585e-06 | 4.1585e-06 | 0.046997
11810.272 | 0.13404 | 0.15214 | 0.15477 | 0.14923 | 0.11392 | 0.097652 | 0.46142 | 6.2 | 3 | 0.80176 | 4.1548e-06 | 4.1548e-06 | 0.047001
11811.272 | 0.13387 | 0.15245 | 0.15516 | 0.149 | 0.11419 | 0.097709 | 0.46135 | 6.2 | 3 | 0.80237 | 4.158e-06 | 4.158e-06 | 0.047005
11812.272 | 0.1345 | 0.15197 | 0.1551 | 0.14923 | 0.11379 | 0.097576 | 0.46127 | 6.2 | 3 | 0.80217 | 4.1569e-06 | 4.1569e-06 | 0.047009
11813.272 | 0.13416 | 0.15209 | 0.15489 | 0.14908 | 0.11398 | 0.097673 | 0.46146 | 6.2 | 3 | 0.80186 | 4.1554e-06 | 4.1554e-06 | 0.047013
11814.272 | 0.13399 | 0.15218 | 0.15474 | 0.14928 | 0.11419 | 0.097291 | 0.46127 | 6.2 | 3 | 0.80167 | 4.1543e-06 | 4.1543e-06 | 0.047017
11815.272 | 0.13372 | 0.15201 | 0.15514 | 0.14921 | 0.11417 | 0.097537 | 0.46108 | 6.2 | 3 | 0.80178 | 4.1549e-06 | 4.1549e-06 | 0.047022
11816.272 | 0.1341 | 0.15218 | 0.15496 | 0.14908 | 0.11383 | 0.097709 | 0.46135 | 6.2 | 3 | 0.80186 | 4.1553e-06 | 4.1553e-06 | 0.047026
11817.272 | 0.13423 | 0.1523 | 0.15498 | 0.14915 | 0.11419 | 0.097634 | 0.46139 | 6.2 | 3 | 0.80249 | 4.1586e-06 | 4.1586e-06 | 0.04703
11818.272 | 0.13414 | 0.15207 | 0.15483 | 0.14894 | 0.11386 | 0.097709 | 0.46169 | 6.2 | 3 | 0.80155 | 4.1538e-06 | 4.1538e-06 | 0.047034
11819.272 | 0.13423 | 0.15205 | 0.15487 | 0.14881 | 0.11411 | 0.0971 | 0.46146 | 6.2 | 3 | 0.80117 | 4.1518e-06 | 4.1518e-06 | 0.047038
11820.272 | 0.13404 | 0.15235 | 0.15493 | 0.14942 | 0.11394 | 0.097347 | 0.46135 | 6.2 | 3 | 0.80203 | 4.1562e-06 | 4.1562e-06 | 0.047042
11821.272 | 0.13416 | 0.15222 | 0.15514 | 0.14913 | 0.11394 | 0.097748 | 0.46142 | 6.2 | 3 | 0.80234 | 4.1578e-06 | 4.1578e-06 | 0.047046
11822.272 | 0.13441 | 0.15226 | 0.15508 | 0.14938 | 0.11398 | 0.09729 | 0.46188 | 6.2 | 3 | 0.80239 | 4.1581e-06 | 4.1581e-06 | 0.047051
11823.272 | 0.13429 | 0.15241 | 0.1551 | 0.1493 | 0.11409 | 0.097596 | 0.46142 | 6.2 | 3 | 0.80279 | 4.1602e-06 | 4.1602e-06 | 0.047055
11824.272 | 0.13435 | 0.15249 | 0.15483 | 0.14936 | 0.11398 | 0.097385 | 0.46158 | 6.2 | 3 | 0.80239 | 4.1581e-06 | 4.1581e-06 | 0.047059
11825.272 | 0.13473 | 0.15209 | 0.15497 | 0.14942 | 0.11385 | 0.097862 | 0.4612 | 6.2 | 3 | 0.8029 | 4.1608e-06 | 4.1608e-06 | 0.047063
11826.272 | 0.1341 | 0.15201 | 0.15489 | 0.14919 | 0.11409 | 0.097709 | 0.46142 | 6.2 | 3 | 0.80199 | 4.156e-06 | 4.156e-06 | 0.047067
11827.272 | 0.13431 | 0.1522 | 0.15518 | 0.14921 | 0.11406 | 0.097634 | 0.46154 | 6.2 | 3 | 0.80258 | 4.1591e-06 | 4.1591e-06 | 0.047071
11828.272 | 0.13408 | 0.15241 | 0.15493 | 0.14938 | 0.11427 | 0.097576 | 0.4615 | 6.2 | 3 | 0.80264 | 4.1594e-06 | 4.1594e-06 | 0.047076
11829.272 | 0.13427 | 0.15241 | 0.15489 | 0.1494 | 0.1139 | 0.097347 | 0.46104 | 6.2 | 3 | 0.80222 | 4.1572e-06 | 4.1572e-06 | 0.04708
11830.272 | 0.13431 | 0.15237 | 0.15483 | 0.14905 | 0.11409 | 0.097443 | 0.46142 | 6.2 | 3 | 0.80211 | 4.1566e-06 | 4.1566e-06 | 0.047084
11831.272 | 0.1341 | 0.15245 | 0.15514 | 0.14944 | 0.11396 | 0.097538 | 0.46127 | 6.2 | 3 | 0.80262 | 4.1593e-06 | 4.1593e-06 | 0.047088
11832.273 | 0.13439 | 0.1521 | 0.15502 | 0.14892 | 0.11385 | 0.097635 | 0.46154 | 6.2 | 3 | 0.80191 | 4.1556e-06 | 4.1598e-06 | 0.047092
11833.273 | 0.13435 | 0.15226 | 0.1551 | 0.14896 | 0.11381 | 0.097672 | 0.46127 | 6.2 | 3 | 0.80214 | 4.1568e-06 | 4.1568e-06 | 0.047096
11834.273 | 0.13458 | 0.15214 | 0.15495 | 0.14915 | 0.1139 | 0.097481 | 0.46139 | 6.2 | 3 | 0.8022 | 4.1571e-06 | 4.1571e-06 | 0.047101
11835.273 | 0.13456 | 0.15239 | 0.15493 | 0.14944 | 0.11398 | 0.097481 | 0.46127 | 6.2 | 3 | 0.80277 | 4.1601e-06 | 4.1601e-06 | 0.047105
11836.273 | 0.13423 | 0.15233 | 0.15506 | 0.14888 | 0.11367 | 0.097462 | 0.46112 | 6.2 | 3 | 0.80165 | 4.1543e-06 | 4.1543e-06 | 0.047109
11837.273 | 0.13427 | 0.15239 | 0.15519 | 0.14877 | 0.11413 | 0.097004 | 0.46127 | 6.2 | 3 | 0.80176 | 4.1548e-06 | 4.1548e-06 | 0.047113
11838.273 | 0.13439 | 0.1522 | 0.15559 | 0.14906 | 0.11407 | 0.097462 | 0.46123 | 6.2 | 3 | 0.80277 | 4.1601e-06 | 4.1601e-06 | 0.047117
11839.273 | 0.13423 | 0.15214 | 0.15506 | 0.14908 | 0.11406 | 0.097347 | 0.46112 | 6.2 | 3 | 0.80192 | 4.1556e-06 | 4.1556e-06 | 0.047121
11840.273 | 0.13431 | 0.15203 | 0.15502 | 0.1489 | 0.11363 | 0.097766 | 0.46139 | 6.2 | 3 | 0.80166 | 4.1543e-06 | 4.1543e-06 | 0.047125
11841.273 | 0.13431 | 0.15224 | 0.1554 | 0.14917 | 0.11394 | 0.097385 | 0.46127 | 6.2 | 3 | 0.80245 | 4.1584e-06 | 4.1584e-06 | 0.04713
11842.273 | 0.13418 | 0.15218 | 0.15512 | 0.14911 | 0.11379 | 0.097328 | 0.46116 | 6.2 | 3 | 0.80171 | 4.1545e-06 | 4.1545e-06 | 0.047134
11843.273 | 0.13441 | 0.15222 | 0.155 | 0.14936 | 0.11398 | 0.097271 | 0.46142 | 6.2 | 3 | 0.80224 | 4.1573e-06 | 4.1573e-06 | 0.047138
11844.273 | 0.13465 | 0.15222 | 0.15489 | 0.14905 | 0.11385 | 0.097367 | 0.46108 | 6.2 | 3 | 0.80203 | 4.1562e-06 | 4.1562e-06 | 0.047142
11845.273 | 0.1341 | 0.15237 | 0.15489 | 0.14911 | 0.11375 | 0.097443 | 0.46139 | 6.2 | 3 | 0.80167 | 4.1544e-06 | 4.1544e-06 | 0.047146
11846.273 | 0.13454 | 0.15201 | 0.15481 | 0.14906 | 0.11386 | 0.097329 | 0.46127 | 6.2 | 3 | 0.80161 | 4.1541e-06 | 4.1541e-06 | 0.04715
11847.273 | 0.13399 | 0.15212 | 0.15491 | 0.14902 | 0.11365 | 0.097366 | 0.46127 | 6.2 | 3 | 0.80106 | 4.1512e-06 | 4.1512e-06 | 0.047155
11848.273 | 0.13406 | 0.15218 | 0.15498 | 0.14898 | 0.11377 | 0.097157 | 0.46131 | 6.2 | 3 | 0.80113 | 4.1516e-06 | 4.1516e-06 | 0.047159
11849.273 | 0.13403 | 0.15188 | 0.15491 | 0.14861 | 0.11375 | 0.097423 | 0.46131 | 6.2 | 3 | 0.8006 | 4.1488e-06 | 4.1488e-06 | 0.047163
11850.273 | 0.13431 | 0.15211 | 0.15464 | 0.14885 | 0.11354 | 0.097443 | 0.46142 | 6.2 | 3 | 0.80089 | 4.1503e-06 | 4.1503e-06 | 0.047167
11851.273 | 0.13441 | 0.15216 | 0.15479 | 0.14883 | 0.11387 | 0.097423 | 0.46112 | 6.2 | 3 | 0.80148 | 4.1534e-06 | 4.1534e-06 | 0.047171
11852.273 | 0.13418 | 0.15209 | 0.15477 | 0.14896 | 0.11358 | 0.097138 | 0.46081 | 6.2 | 3 | 0.80071 | 4.1494e-06 | 4.1494e-06 | 0.047175
11853.273 | 0.13414 | 0.15211 | 0.15514 | 0.14911 | 0.1135 | 0.097081 | 0.46146 | 6.2 | 3 | 0.80108 | 4.1513e-06 | 4.1513e-06 | 0.047179
11854.273 | 0.13437 | 0.15228 | 0.15485 | 0.149 | 0.11373 | 0.097214 | 0.46116 | 6.2 | 3 | 0.80144 | 4.1532e-06 | 4.1532e-06 | 0.047184
11855.273 | 0.13412 | 0.15199 | 0.15497 | 0.14915 | 0.11367 | 0.097157 | 0.4612 | 6.2 | 3 | 0.80106 | 4.1512e-06 | 4.1512e-06 | 0.047188
11856.273 | 0.13416 | 0.15218 | 0.15479 | 0.149 | 0.11385 | 0.097251 | 0.46135 | 6.2 | 3 | 0.80123 | 4.1521e-06 | 4.1521e-06 | 0.047192
11857.273 | 0.13431 | 0.15222 | 0.1551 | 0.14909 | 0.11379 | 0.097023 | 0.4612 | 6.2 | 3 | 0.80153 | 4.1536e-06 | 4.1536e-06 | 0.047196
11858.273 | 0.13439 | 0.15216 | 0.15487 | 0.14867 | 0.1136 | 0.097347 | 0.46108 | 6.2 | 3 | 0.80104 | 4.1511e-06 | 4.1511e-06 | 0.0472
11859.273 | 0.13404 | 0.1522 | 0.15474 | 0.14894 | 0.11385 | 0.097424 | 0.46169 | 6.2 | 3 | 0.80119 | 4.1519e-06 | 4.1519e-06 | 0.047204
11860.273 | 0.13404 | 0.15188 | 0.15491 | 0.14917 | 0.11386 | 0.097195 | 0.46108 | 6.2 | 3 | 0.80106 | 4.1512e-06 | 4.1512e-06 | 0.047209
11861.273 | 0.13458 | 0.15224 | 0.1551 | 0.14881 | 0.11354 | 0.097138 | 0.46146 | 6.2 | 3 | 0.8014 | 4.153e-06 | 4.153e-06 | 0.047213
11862.273 | 0.13403 | 0.15249 | 0.15508 | 0.14919 | 0.11388 | 0.097347 | 0.46108 | 6.2 | 3 | 0.80201 | 4.1561e-06 | 4.1561e-06 | 0.047217
11863.273 | 0.1345 | 0.15249 | 0.15518 | 0.14919 | 0.114 | 0.097366 | 0.46139 | 6.2 | 3 | 0.80272 | 4.1598e-06 | 4.1598e-06 | 0.047221
11864.273 | 0.13441 | 0.15239 | 0.15519 | 0.14928 | 0.11348 | 0.097196 | 0.46131 | 6.2 | 3 | 0.80195 | 4.1558e-06 | 4.1558e-06 | 0.047225
11865.273 | 0.13437 | 0.15228 | 0.15506 | 0.14915 | 0.11398 | 0.097272 | 0.46135 | 6.2 | 3 | 0.80211 | 4.1566e-06 | 4.1566e-06 | 0.047229
11866.273 | 0.13421 | 0.15218 | 0.15504 | 0.1494 | 0.11354 | 0.097118 | 0.46142 | 6.2 | 3 | 0.80149 | 4.1534e-06 | 4.1534e-06 | 0.047233
11867.273 | 0.13452 | 0.15235 | 0.15548 | 0.14927 | 0.1139 | 0.097176 | 0.46139 | 6.2 | 3 | 0.8027 | 4.1597e-06 | 4.1597e-06 | 0.047238
11868.273 | 0.13454 | 0.1522 | 0.15498 | 0.14923 | 0.11379 | 0.096851 | 0.46131 | 6.2 | 3 | 0.80159 | 4.1539e-06 | 4.1539e-06 | 0.047242
11869.273 | 0.13454 | 0.1523 | 0.15519 | 0.14898 | 0.11394 | 0.097023 | 0.46108 | 6.2 | 3 | 0.80197 | 4.1559e-06 | 4.1559e-06 | 0.047246
11870.273 | 0.13441 | 0.15207 | 0.15504 | 0.14904 | 0.11365 | 0.096947 | 0.46146 | 6.2 | 3 | 0.80115 | 4.1517e-06 | 4.1517e-06 | 0.04725
11871.273 | 0.1345 | 0.15258 | 0.15499 | 0.14925 | 0.11379 | 0.09729 | 0.46112 | 6.2 | 3 | 0.80239 | 4.1581e-06 | 4.1581e-06 | 0.047254
11872.273 | 0.13454 | 0.15241 | 0.15531 | 0.14911 | 0.11385 | 0.097633 | 0.46116 | 6.2 | 3 | 0.80285 | 4.1605e-06 | 4.1605e-06 | 0.047258
11873.273 | 0.13471 | 0.1523 | 0.15491 | 0.1494 | 0.11365 | 0.097423 | 0.46116 | 6.2 | 3 | 0.80239 | 4.1581e-06 | 4.1581e-06 | 0.047263
11874.273 | 0.13456 | 0.15254 | 0.15497 | 0.14902 | 0.11388 | 0.097195 | 0.46089 | 6.2 | 3 | 0.80216 | 4.1569e-06 | 4.1569e-06 | 0.047267
11875.273 | 0.13462 | 0.15216 | 0.15475 | 0.14911 | 0.11381 | 0.097309 | 0.46116 | 6.2 | 3 | 0.80176 | 4.1548e-06 | 4.1548e-06 | 0.047271
11876.273 | 0.13464 | 0.15266 | 0.15494 | 0.14905 | 0.11375 | 0.097194 | 0.46108 | 6.2 | 3 | 0.80224 | 4.1573e-06 | 4.1573e-06 | 0.047275
11877.273 | 0.13424 | 0.15245 | 0.15531 | 0.149 | 0.11364 | 0.096966 | 0.4612 | 6.2 | 3 | 0.80159 | 4.154e-06 | 4.154e-06 | 0.047279
11878.273 | 0.13366 | 0.15266 | 0.15506 | 0.1489 | 0.11348 | 0.097271 | 0.46116 | 6.2 | 3 | 0.80104 | 4.1511e-06 | 4.1511e-06 | 0.047283
11879.273 | 0.13439 | 0.15215 | 0.15517 | 0.149 | 0.1135 | 0.096871 | 0.46127 | 6.2 | 3 | 0.80108 | 4.1513e-06 | 4.1513e-06 | 0.047287
11880.273 | 0.13414 | 0.15235 | 0.15472 | 0.14898 | 0.11371 | 0.0971 | 0.46104 | 6.2 | 3 | 0.801 | 4.1509e-06 | 4.1509e-06 | 0.047292
11881.273 | 0.13412 | 0.15252 | 0.15502 | 0.14879 | 0.11373 | 0.096909 | 0.46131 | 6.2 | 3 | 0.80109 | 4.1514e-06 | 4.1514e-06 | 0.047296
11882.273 | 0.13402 | 0.15188 | 0.15493 | 0.14884 | 0.11329 | 0.097061 | 0.46104 | 6.2 | 3 | 0.80002 | 4.1458e-06 | 4.1458e-06 | 0.0473
11883.273 | 0.1342 | 0.15218 | 0.15495 | 0.14888 | 0.11361 | 0.097138 | 0.46085 | 6.2 | 3 | 0.80096 | 4.1507e-06 | 4.1507e-06 | 0.047304
11884.273 | 0.13431 | 0.15215 | 0.15527 | 0.14909 | 0.11367 | 0.096891 | 0.46104 | 6.2 | 3 | 0.80139 | 4.1529e-06 | 4.1529e-06 | 0.047308
11885.273 | 0.13418 | 0.1522 | 0.15512 | 0.14898 | 0.1136 | 0.097061 | 0.46097 | 6.2 | 3 | 0.80113 | 4.1516e-06 | 4.1516e-06 | 0.047312
11886.273 | 0.13416 | 0.1522 | 0.15516 | 0.1493 | 0.1136 | 0.097118 | 0.46127 | 6.2 | 3 | 0.80153 | 4.1536e-06 | 4.1536e-06 | 0.047317
11887.273 | 0.13458 | 0.15233 | 0.15512 | 0.14911 | 0.11379 | 0.096681 | 0.46123 | 6.2 | 3 | 0.80161 | 4.1541e-06 | 4.1541e-06 | 0.047321
11888.273 | 0.13433 | 0.15218 | 0.15523 | 0.14904 | 0.11377 | 0.096891 | 0.46127 | 6.2 | 3 | 0.80144 | 4.1532e-06 | 4.1532e-06 | 0.047325
11889.273 | 0.13416 | 0.15228 | 0.15487 | 0.14885 | 0.11333 | 0.096775 | 0.46097 | 6.2 | 3 | 0.80026 | 4.147e-06 | 4.147e-06 | 0.047329
11890.273 | 0.13423 | 0.15233 | 0.15516 | 0.14905 | 0.11354 | 0.097006 | 0.46093 | 6.2 | 3 | 0.80132 | 4.1526e-06 | 4.1526e-06 | 0.047333
11891.273 | 0.13391 | 0.15226 | 0.15498 | 0.14911 | 0.11369 | 0.096889 | 0.46116 | 6.2 | 3 | 0.80085 | 4.1501e-06 | 4.1501e-06 | 0.047337
11892.273 | 0.1349 | 0.15237 | 0.15519 | 0.1489 | 0.11344 | 0.097024 | 0.4612 | 6.2 | 3 | 0.80184 | 4.1552e-06 | 4.1552e-06 | 0.047341
11893.273 | 0.13446 | 0.15251 | 0.15527 | 0.14896 | 0.11362 | 0.096891 | 0.46112 | 6.2 | 3 | 0.80171 | 4.1546e-06 | 4.1546e-06 | 0.047346
11894.273 | 0.13475 | 0.1526 | 0.15493 | 0.14927 | 0.11352 | 0.096966 | 0.4612 | 6.2 | 3 | 0.80203 | 4.1562e-06 | 4.1562e-06 | 0.04735
11895.273 | 0.13456 | 0.15243 | 0.15518 | 0.14915 | 0.11356 | 0.097196 | 0.46104 | 6.2 | 3 | 0.80207 | 4.1564e-06 | 4.1564e-06 | 0.047354
11896.273 | 0.13465 | 0.15268 | 0.15498 | 0.14919 | 0.11352 | 0.097138 | 0.46097 | 6.2 | 3 | 0.80216 | 4.1569e-06 | 4.1569e-06 | 0.047358
11897.273 | 0.13443 | 0.15239 | 0.15514 | 0.14907 | 0.11356 | 0.096928 | 0.46112 | 6.2 | 3 | 0.80151 | 4.1536e-06 | 4.1536e-06 | 0.047362
11898.273 | 0.13483 | 0.15251 | 0.15512 | 0.14942 | 0.11358 | 0.097176 | 0.461 | 6.2 | 3 | 0.80262 | 4.1593e-06 | 4.1593e-06 | 0.047366
11899.273 | 0.1346 | 0.15279 | 0.15523 | 0.14938 | 0.11379 | 0.096814 | 0.46127 | 6.2 | 3 | 0.8026 | 4.1592e-06 | 4.1592e-06 | 0.047371
11900.273 | 0.13458 | 0.15275 | 0.15523 | 0.149 | 0.11392 | 0.096681 | 0.46085 | 6.2 | 3 | 0.80216 | 4.1569e-06 | 4.1569e-06 | 0.047375
11901.273 | 0.13448 | 0.15287 | 0.15516 | 0.14925 | 0.1135 | 0.096699 | 0.4612 | 6.2 | 3 | 0.80195 | 4.1558e-06 | 4.1558e-06 | 0.047379
11902.273 | 0.13456 | 0.15266 | 0.15493 | 0.14869 | 0.11369 | 0.096814 | 0.46131 | 6.2 | 3 | 0.80134 | 4.1527e-06 | 4.1527e-06 | 0.047383
11903.273 | 0.13439 | 0.15256 | 0.15537 | 0.14907 | 0.11335 | 0.097081 | 0.46093 | 6.2 | 3 | 0.80182 | 4.1551e-06 | 4.1551e-06 | 0.047387
11904.273 | 0.13462 | 0.15243 | 0.1551 | 0.14892 | 0.11354 | 0.096985 | 0.46112 | 6.2 | 3 | 0.80159 | 4.1539e-06 | 4.1539e-06 | 0.047391
11905.273 | 0.13473 | 0.1526 | 0.15519 | 0.14927 | 0.11354 | 0.096794 | 0.46104 | 6.2 | 3 | 0.80212 | 4.1567e-06 | 4.1567e-06 | 0.047395
11906.273 | 0.13467 | 0.1527 | 0.15537 | 0.14894 | 0.11363 | 0.097043 | 0.46104 | 6.2 | 3 | 0.80235 | 4.1579e-06 | 4.1579e-06 | 0.0474
11907.273 | 0.13448 | 0.15224 | 0.15496 | 0.14915 | 0.11358 | 0.097061 | 0.4612 | 6.2 | 3 | 0.80148 | 4.1534e-06 | 4.1534e-06 | 0.047404
11908.273 | 0.13473 | 0.15256 | 0.15517 | 0.14898 | 0.11321 | 0.096812 | 0.46116 | 6.2 | 3 | 0.80147 | 4.1533e-06 | 4.1533e-06 | 0.047408
11909.273 | 0.13435 | 0.1523 | 0.15512 | 0.14883 | 0.11331 | 0.096699 | 0.46108 | 6.2 | 3 | 0.8006 | 4.1488e-06 | 4.1488e-06 | 0.047412
11910.273 | 0.1346 | 0.1523 | 0.15518 | 0.149 | 0.11358 | 0.09668 | 0.46097 | 6.2 | 3 | 0.80133 | 4.1526e-06 | 4.1526e-06 | 0.047416
11911.273 | 0.13448 | 0.15235 | 0.15512 | 0.14909 | 0.11327 | 0.096642 | 0.46108 | 6.2 | 3 | 0.80096 | 4.1507e-06 | 4.1507e-06 | 0.04742
11912.273 | 0.13422 | 0.15207 | 0.15504 | 0.14904 | 0.11342 | 0.096889 | 0.46093 | 6.2 | 3 | 0.80067 | 4.1492e-06 | 4.1492e-06 | 0.047425
11913.273 | 0.13431 | 0.15228 | 0.15497 | 0.14875 | 0.11356 | 0.096928 | 0.46108 | 6.2 | 3 | 0.80079 | 4.1498e-06 | 4.1498e-06 | 0.047429
11914.273 | 0.13423 | 0.15251 | 0.155 | 0.14894 | 0.11348 | 0.096738 | 0.46123 | 6.2 | 3 | 0.8009 | 4.1504e-06 | 4.1504e-06 | 0.047433
11915.273 | 0.13439 | 0.15228 | 0.15519 | 0.14898 | 0.11327 | 0.096222 | 0.46112 | 6.2 | 3 | 0.80033 | 4.1474e-06 | 4.1474e-06 | 0.047437
11916.273 | 0.13439 | 0.15214 | 0.15521 | 0.14886 | 0.11325 | 0.096928 | 0.46089 | 6.2 | 3 | 0.80079 | 4.1498e-06 | 4.1498e-06 | 0.047441
11917.273 | 0.13446 | 0.15249 | 0.15487 | 0.14875 | 0.11327 | 0.096623 | 0.46085 | 6.2 | 3 | 0.80047 | 4.1481e-06 | 4.1481e-06 | 0.047445
11918.273 | 0.13462 | 0.15228 | 0.15506 | 0.14909 | 0.11344 | 0.096394 | 0.46112 | 6.2 | 3 | 0.80089 | 4.1503e-06 | 4.1503e-06 | 0.047449
11919.273 | 0.13429 | 0.15235 | 0.15499 | 0.14902 | 0.11344 | 0.096889 | 0.46104 | 6.2 | 3 | 0.80098 | 4.1508e-06 | 4.1508e-06 | 0.047454
11920.273 | 0.13412 | 0.15226 | 0.15523 | 0.14888 | 0.11352 | 0.096698 | 0.46123 | 6.2 | 3 | 0.80071 | 4.1494e-06 | 4.1494e-06 | 0.047458
11921.273 | 0.1346 | 0.15272 | 0.15504 | 0.14867 | 0.11354 | 0.09689 | 0.46104 | 6.2 | 3 | 0.80146 | 4.1533e-06 | 4.1533e-06 | 0.047462
11922.273 | 0.13452 | 0.15239 | 0.1547 | 0.14896 | 0.11344 | 0.096927 | 0.46116 | 6.2 | 3 | 0.80094 | 4.1506e-06 | 4.1506e-06 | 0.047466
11923.273 | 0.13442 | 0.1522 | 0.15495 | 0.14863 | 0.11325 | 0.09668 | 0.46108 | 6.2 | 3 | 0.80014 | 4.1464e-06 | 4.1464e-06 | 0.04747
11924.273 | 0.13462 | 0.15233 | 0.15512 | 0.14875 | 0.11341 | 0.096508 | 0.46097 | 6.2 | 3 | 0.80073 | 4.1495e-06 | 4.1495e-06 | 0.047474
11925.273 | 0.13463 | 0.15233 | 0.155 | 0.14892 | 0.1135 | 0.096736 | 0.46112 | 6.2 | 3 | 0.80113 | 4.1516e-06 | 4.1516e-06 | 0.047478
11926.273 | 0.1345 | 0.15237 | 0.155 | 0.14898 | 0.11323 | 0.096814 | 0.46085 | 6.2 | 3 | 0.8009 | 4.1504e-06 | 4.1504e-06 | 0.047483
11927.273 | 0.13427 | 0.15237 | 0.15518 | 0.14886 | 0.11335 | 0.096717 | 0.46074 | 6.2 | 3 | 0.80075 | 4.1496e-06 | 4.1496e-06 | 0.047487
11928.273 | 0.13441 | 0.15243 | 0.15516 | 0.14913 | 0.1132 | 0.096927 | 0.46089 | 6.2 | 3 | 0.80125 | 4.1522e-06 | 4.1522e-06 | 0.047491
11929.273 | 0.1345 | 0.15258 | 0.15516 | 0.14896 | 0.11337 | 0.096567 | 0.46116 | 6.2 | 3 | 0.80113 | 4.1516e-06 | 4.1516e-06 | 0.047495
11930.273 | 0.13429 | 0.15253 | 0.15493 | 0.14925 | 0.11318 | 0.096623 | 0.46112 | 6.2 | 3 | 0.80079 | 4.1498e-06 | 4.1498e-06 | 0.047499
11931.273 | 0.13469 | 0.15258 | 0.15508 | 0.14898 | 0.11342 | 0.096717 | 0.461 | 6.2 | 3 | 0.80148 | 4.1534e-06 | 4.1534e-06 | 0.047503
11932.273 | 0.13448 | 0.15254 | 0.15512 | 0.14892 | 0.1134 | 0.096738 | 0.461 | 6.2 | 3 | 0.80121 | 4.152e-06 | 4.152e-06 | 0.047508
11933.273 | 0.13462 | 0.15232 | 0.15527 | 0.14894 | 0.11348 | 0.096412 | 0.46089 | 6.2 | 3 | 0.80104 | 4.1511e-06 | 4.1511e-06 | 0.047512
11934.273 | 0.13446 | 0.15258 | 0.155 | 0.14886 | 0.11335 | 0.096698 | 0.46077 | 6.2 | 3 | 0.80096 | 4.1507e-06 | 4.1507e-06 | 0.047516
11935.273 | 0.13441 | 0.15249 | 0.155 | 0.14898 | 0.11352 | 0.096335 | 0.46074 | 6.2 | 3 | 0.80073 | 4.1495e-06 | 4.1495e-06 | 0.04752
11936.273 | 0.13462 | 0.15289 | 0.15506 | 0.14898 | 0.11346 | 0.096832 | 0.46097 | 6.2 | 3 | 0.80184 | 4.1552e-06 | 4.1552e-06 | 0.047524
11937.273 | 0.13439 | 0.15241 | 0.15506 | 0.1489 | 0.11327 | 0.096278 | 0.46093 | 6.2 | 3 | 0.80031 | 4.1473e-06 | 4.1473e-06 | 0.047528
11938.273 | 0.1346 | 0.15256 | 0.15518 | 0.14913 | 0.11348 | 0.096546 | 0.46097 | 6.2 | 3 | 0.80149 | 4.1535e-06 | 4.1535e-06 | 0.047532
11939.273 | 0.13441 | 0.15232 | 0.15521 | 0.14898 | 0.1132 | 0.096603 | 0.46085 | 6.2 | 3 | 0.80071 | 4.1494e-06 | 4.1494e-06 | 0.047537
11940.273 | 0.13496 | 0.15243 | 0.1554 | 0.14904 | 0.11319 | 0.096564 | 0.4607 | 6.2 | 3 | 0.80159 | 4.1539e-06 | 4.1539e-06 | 0.047541
11941.273 | 0.1345 | 0.15251 | 0.15506 | 0.14881 | 0.11329 | 0.096566 | 0.46093 | 6.2 | 3 | 0.80073 | 4.1495e-06 | 4.1495e-06 | 0.047545
11942.273 | 0.13465 | 0.15293 | 0.15537 | 0.14904 | 0.11329 | 0.096794 | 0.46089 | 6.2 | 3 | 0.80207 | 4.1564e-06 | 4.1564e-06 | 0.047549
11943.273 | 0.13482 | 0.15241 | 0.15504 | 0.14902 | 0.11358 | 0.096737 | 0.46108 | 6.2 | 3 | 0.80161 | 4.154e-06 | 4.154e-06 | 0.047553
11944.273 | 0.13473 | 0.15289 | 0.15489 | 0.14879 | 0.11341 | 0.09624 | 0.46108 | 6.2 | 3 | 0.80094 | 4.1506e-06 | 4.1506e-06 | 0.047557
11945.273 | 0.1345 | 0.15273 | 0.15525 | 0.14885 | 0.11331 | 0.096737 | 0.46097 | 6.2 | 3 | 0.80138 | 4.1529e-06 | 4.1529e-06 | 0.047562
11946.273 | 0.13483 | 0.15289 | 0.15517 | 0.14904 | 0.11316 | 0.096374 | 0.46081 | 6.2 | 3 | 0.80145 | 4.1532e-06 | 4.1532e-06 | 0.047566
11947.273 | 0.13454 | 0.15272 | 0.15525 | 0.14904 | 0.11323 | 0.096757 | 0.4607 | 6.2 | 3 | 0.80153 | 4.1536e-06 | 4.1536e-06 | 0.04757
11948.273 | 0.13475 | 0.15277 | 0.15529 | 0.14906 | 0.11329 | 0.096699 | 0.46093 | 6.2 | 3 | 0.80186 | 4.1554e-06 | 4.1554e-06 | 0.047574
11949.273 | 0.13509 | 0.15262 | 0.15527 | 0.14905 | 0.11331 | 0.096318 | 0.46081 | 6.2 | 3 | 0.80166 | 4.1543e-06 | 4.1543e-06 | 0.047578
11950.273 | 0.13465 | 0.15289 | 0.15523 | 0.14923 | 0.11329 | 0.096355 | 0.46089 | 6.2 | 3 | 0.80165 | 4.1542e-06 | 4.1542e-06 | 0.047582
11951.273 | 0.13481 | 0.15272 | 0.15514 | 0.14906 | 0.11327 | 0.096584 | 0.46089 | 6.2 | 3 | 0.80157 | 4.1539e-06 | 4.1539e-06 | 0.047586
11952.273 | 0.13471 | 0.15247 | 0.15527 | 0.14938 | 0.11348 | 0.096394 | 0.46081 | 6.2 | 3 | 0.80171 | 4.1545e-06 | 4.1545e-06 | 0.047591
11953.273 | 0.13492 | 0.15239 | 0.15535 | 0.1489 | 0.11308 | 0.09626 | 0.46089 | 6.2 | 3 | 0.8009 | 4.1504e-06 | 4.1504e-06 | 0.047595
11954.273 | 0.13505 | 0.15279 | 0.15556 | 0.14896 | 0.11318 | 0.095898 | 0.46066 | 6.2 | 3 | 0.80144 | 4.1532e-06 | 4.1532e-06 | 0.047599
11955.273 | 0.13481 | 0.15262 | 0.15548 | 0.1489 | 0.11262 | 0.096202 | 0.46074 | 6.2 | 3 | 0.80063 | 4.149e-06 | 4.149e-06 | 0.047603
11956.273 | 0.13518 | 0.15287 | 0.15517 | 0.14871 | 0.11308 | 0.096164 | 0.46081 | 6.2 | 3 | 0.80118 | 4.1518e-06 | 4.1518e-06 | 0.047607
11957.273 | 0.13519 | 0.15277 | 0.15525 | 0.14888 | 0.11302 | 0.09607 | 0.46085 | 6.2 | 3 | 0.80119 | 4.1519e-06 | 4.1519e-06 | 0.047611
11958.273 | 0.135 | 0.15272 | 0.15546 | 0.14888 | 0.11293 | 0.095935 | 0.46051 | 6.2 | 3 | 0.80092 | 4.1505e-06 | 4.1505e-06 | 0.047615
11959.273 | 0.13515 | 0.15306 | 0.15512 | 0.14865 | 0.113 | 0.096239 | 0.46077 | 6.2 | 3 | 0.80122 | 4.152e-06 | 4.152e-06 | 0.04762
11960.273 | 0.13509 | 0.15312 | 0.15535 | 0.14861 | 0.11268 | 0.096431 | 0.46085 | 6.2 | 3 | 0.80128 | 4.1523e-06 | 4.1523e-06 | 0.047624
11961.273 | 0.13504 | 0.15264 | 0.15487 | 0.14925 | 0.11293 | 0.096182 | 0.46043 | 6.2 | 3 | 0.8009 | 4.1504e-06 | 4.1504e-06 | 0.047628
11962.273 | 0.135 | 0.15268 | 0.15538 | 0.14896 | 0.11314 | 0.095896 | 0.4607 | 6.2 | 3 | 0.80105 | 4.1512e-06 | 4.1512e-06 | 0.047632
11963.273 | 0.13471 | 0.15289 | 0.15535 | 0.14873 | 0.11289 | 0.096127 | 0.4607 | 6.2 | 3 | 0.80069 | 4.1493e-06 | 4.1493e-06 | 0.047636
11964.273 | 0.13471 | 0.15313 | 0.15527 | 0.14879 | 0.11291 | 0.095934 | 0.46055 | 6.2 | 3 | 0.80075 | 4.1496e-06 | 4.1496e-06 | 0.04764
11965.273 | 0.13477 | 0.153 | 0.15554 | 0.14902 | 0.11293 | 0.096337 | 0.46058 | 6.2 | 3 | 0.80159 | 4.1539e-06 | 4.1539e-06 | 0.047645
11966.273 | 0.13475 | 0.153 | 0.15514 | 0.14892 | 0.11283 | 0.096125 | 0.46036 | 6.2 | 3 | 0.80077 | 4.1497e-06 | 4.1497e-06 | 0.047649
11967.273 | 0.13479 | 0.15285 | 0.15523 | 0.14875 | 0.11275 | 0.096184 | 0.46062 | 6.2 | 3 | 0.80056 | 4.1486e-06 | 4.1486e-06 | 0.047653
11968.273 | 0.13488 | 0.15285 | 0.15531 | 0.14862 | 0.11281 | 0.095954 | 0.46043 | 6.2 | 3 | 0.80042 | 4.1479e-06 | 4.1479e-06 | 0.047657
11969.273 | 0.1346 | 0.15304 | 0.15504 | 0.14875 | 0.11308 | 0.096086 | 0.46058 | 6.2 | 3 | 0.80059 | 4.1488e-06 | 4.1488e-06 | 0.047661
11970.273 | 0.13439 | 0.15293 | 0.15529 | 0.14879 | 0.11306 | 0.095762 | 0.46062 | 6.2 | 3 | 0.80021 | 4.1468e-06 | 4.1468e-06 | 0.047665
11971.273 | 0.13481 | 0.15268 | 0.15546 | 0.14875 | 0.1127 | 0.096011 | 0.46062 | 6.2 | 3 | 0.8004 | 4.1478e-06 | 4.1478e-06 | 0.047669
11972.273 | 0.13458 | 0.15275 | 0.15523 | 0.14852 | 0.11255 | 0.096125 | 0.46062 | 6.2 | 3 | 0.79975 | 4.1444e-06 | 4.1444e-06 | 0.047674
11973.273 | 0.13473 | 0.15285 | 0.15508 | 0.1486 | 0.11283 | 0.096126 | 0.46032 | 6.2 | 3 | 0.80021 | 4.1468e-06 | 4.1468e-06 | 0.047678
11974.273 | 0.13502 | 0.15266 | 0.15502 | 0.14854 | 0.1127 | 0.096107 | 0.46077 | 6.2 | 3 | 0.80004 | 4.1459e-06 | 4.1459e-06 | 0.047682
11975.273 | 0.1349 | 0.15247 | 0.15474 | 0.14871 | 0.11277 | 0.096126 | 0.46058 | 6.2 | 3 | 0.79972 | 4.1443e-06 | 4.1443e-06 | 0.047686
11976.273 | 0.1349 | 0.15272 | 0.15512 | 0.14883 | 0.11272 | 0.095897 | 0.46043 | 6.2 | 3 | 0.80018 | 4.1466e-06 | 4.1466e-06 | 0.04769
11977.273 | 0.13494 | 0.15285 | 0.15527 | 0.1485 | 0.11268 | 0.096203 | 0.46043 | 6.2 | 3 | 0.80044 | 4.148e-06 | 4.148e-06 | 0.047694
11978.273 | 0.135 | 0.15293 | 0.15548 | 0.14858 | 0.11243 | 0.095914 | 0.46085 | 6.2 | 3 | 0.80032 | 4.1474e-06 | 4.1474e-06 | 0.047698
11979.273 | 0.13473 | 0.15275 | 0.15525 | 0.14854 | 0.11295 | 0.096126 | 0.4607 | 6.2 | 3 | 0.80035 | 4.1475e-06 | 4.1475e-06 | 0.047703
11980.273 | 0.13479 | 0.15266 | 0.15514 | 0.14877 | 0.11272 | 0.095705 | 0.46043 | 6.2 | 3 | 0.79977 | 4.1445e-06 | 4.1445e-06 | 0.047707
11981.273 | 0.13494 | 0.15275 | 0.15531 | 0.14858 | 0.11251 | 0.096068 | 0.46077 | 6.2 | 3 | 0.80016 | 4.1465e-06 | 4.1465e-06 | 0.047711
11982.273 | 0.13475 | 0.15258 | 0.15548 | 0.14894 | 0.11249 | 0.095936 | 0.4602 | 6.2 | 3 | 0.80017 | 4.1466e-06 | 4.1466e-06 | 0.047715
11983.273 | 0.13507 | 0.15275 | 0.15502 | 0.14867 | 0.11277 | 0.095839 | 0.46093 | 6.2 | 3 | 0.80014 | 4.1464e-06 | 4.1464e-06 | 0.047719
11984.273 | 0.13517 | 0.15275 | 0.15518 | 0.14865 | 0.11275 | 0.09584 | 0.46074 | 6.2 | 3 | 0.80034 | 4.1475e-06 | 4.1475e-06 | 0.047723
11985.273 | 0.13486 | 0.15272 | 0.15525 | 0.14854 | 0.11276 | 0.095859 | 0.4607 | 6.2 | 3 | 0.79998 | 4.1456e-06 | 4.1456e-06 | 0.047727
11986.273 | 0.13494 | 0.15302 | 0.15538 | 0.14856 | 0.11275 | 0.096335 | 0.46051 | 6.2 | 3 | 0.801 | 4.1509e-06 | 4.1509e-06 | 0.047732
11987.273 | 0.13519 | 0.15279 | 0.15542 | 0.14877 | 0.11275 | 0.095841 | 0.46066 | 6.2 | 3 | 0.80077 | 4.1497e-06 | 4.1497e-06 | 0.047736
11988.273 | 0.13486 | 0.15304 | 0.15525 | 0.14898 | 0.11268 | 0.095897 | 0.46077 | 6.2 | 3 | 0.80071 | 4.1494e-06 | 4.1494e-06 | 0.04774
11989.274 | 0.13503 | 0.15315 | 0.15491 | 0.14911 | 0.1126 | 0.095991 | 0.4607 | 6.2 | 3 | 0.8008 | 4.1499e-06 | 4.154e-06 | 0.047744
11990.274 | 0.13515 | 0.15302 | 0.15514 | 0.14894 | 0.11285 | 0.096279 | 0.46062 | 6.2 | 3 | 0.80138 | 4.1529e-06 | 4.1529e-06 | 0.047748
11991.274 | 0.13488 | 0.15327 | 0.15554 | 0.14881 | 0.11281 | 0.096183 | 0.46047 | 6.2 | 3 | 0.80149 | 4.1535e-06 | 4.1535e-06 | 0.047752
11992.274 | 0.13502 | 0.15319 | 0.15554 | 0.14886 | 0.11298 | 0.095858 | 0.46036 | 6.2 | 3 | 0.80145 | 4.1532e-06 | 4.1532e-06 | 0.047757
11993.274 | 0.13511 | 0.15298 | 0.1555 | 0.14871 | 0.11277 | 0.095457 | 0.46047 | 6.2 | 3 | 0.80053 | 4.1485e-06 | 4.1485e-06 | 0.047761
11994.274 | 0.13494 | 0.153 | 0.15531 | 0.14877 | 0.11279 | 0.095648 | 0.46062 | 6.2 | 3 | 0.80046 | 4.1481e-06 | 4.1481e-06 | 0.047765
11995.274 | 0.13509 | 0.15293 | 0.15521 | 0.14842 | 0.11274 | 0.095916 | 0.46074 | 6.2 | 3 | 0.80031 | 4.1473e-06 | 4.1473e-06 | 0.047769
11996.274 | 0.13481 | 0.15315 | 0.15514 | 0.14896 | 0.11277 | 0.095973 | 0.46032 | 6.2 | 3 | 0.8008 | 4.1499e-06 | 4.1499e-06 | 0.047773
11997.274 | 0.13488 | 0.15302 | 0.15502 | 0.14862 | 0.11264 | 0.095896 | 0.46066 | 6.2 | 3 | 0.80008 | 4.1461e-06 | 4.1461e-06 | 0.047777
11998.274 | 0.13505 | 0.15319 | 0.15535 | 0.14869 | 0.11241 | 0.095781 | 0.46058 | 6.2 | 3 | 0.80048 | 4.1482e-06 | 4.1482e-06 | 0.047781
11999.274 | 0.13528 | 0.15329 | 0.15521 | 0.14883 | 0.11279 | 0.096163 | 0.46024 | 6.2 | 3 | 0.80156 | 4.1538e-06 | 4.1538e-06 | 0.047786
12000.274 | 0.13505 | 0.15287 | 0.15563 | 0.14858 | 0.11274 | 0.095915 | 0.46066 | 6.2 | 3 | 0.80078 | 4.1498e-06 | 4.1498e-06 | 0.04779
12001.274 | 0.13513 | 0.15308 | 0.15546 | 0.14852 | 0.11268 | 0.095743 | 0.46047 | 6.2 | 3 | 0.80061 | 4.1489e-06 | 4.1489e-06 | 0.047794
12002.274 | 0.13536 | 0.15312 | 0.15506 | 0.14871 | 0.11276 | 0.095877 | 0.46036 | 6.2 | 3 | 0.80088 | 4.1503e-06 | 4.1503e-06 | 0.047798
12003.274 | 0.13496 | 0.15285 | 0.15523 | 0.14877 | 0.11277 | 0.095781 | 0.46039 | 6.2 | 3 | 0.80036 | 4.1476e-06 | 4.1476e-06 | 0.047802
12004.274 | 0.13517 | 0.15274 | 0.15548 | 0.14864 | 0.11239 | 0.09584 | 0.46028 | 6.2 | 3 | 0.80025 | 4.147e-06 | 4.147e-06 | 0.047806
12005.274 | 0.13484 | 0.15274 | 0.15535 | 0.14856 | 0.11275 | 0.095877 | 0.46039 | 6.2 | 3 | 0.80012 | 4.1463e-06 | 4.1463e-06 | 0.04781
12006.274 | 0.13507 | 0.15293 | 0.15542 | 0.14846 | 0.11245 | 0.095419 | 0.4607 | 6.2 | 3 | 0.79975 | 4.1444e-06 | 4.1444e-06 | 0.047815
12007.274 | 0.135 | 0.15317 | 0.15535 | 0.1486 | 0.11253 | 0.095591 | 0.46036 | 6.2 | 3 | 0.80023 | 4.1469e-06 | 4.1469e-06 | 0.047819
12008.274 | 0.13522 | 0.15308 | 0.15535 | 0.14833 | 0.11264 | 0.095743 | 0.46036 | 6.2 | 3 | 0.80036 | 4.1476e-06 | 4.1476e-06 | 0.047823
12009.274 | 0.13486 | 0.153 | 0.15535 | 0.14879 | 0.11274 | 0.095857 | 0.46047 | 6.2 | 3 | 0.80059 | 4.1488e-06 | 4.1488e-06 | 0.047827
12010.274 | 0.13534 | 0.15302 | 0.15521 | 0.14833 | 0.11272 | 0.095821 | 0.46051 | 6.2 | 3 | 0.80044 | 4.148e-06 | 4.148e-06 | 0.047831
12011.274 | 0.13496 | 0.15298 | 0.15531 | 0.14869 | 0.11247 | 0.095821 | 0.46055 | 6.2 | 3 | 0.80023 | 4.1469e-06 | 4.1469e-06 | 0.047835
12012.274 | 0.13481 | 0.15279 | 0.15531 | 0.1485 | 0.11264 | 0.095476 | 0.46028 | 6.2 | 3 | 0.79952 | 4.1432e-06 | 4.1432e-06 | 0.04784
12013.274 | 0.13494 | 0.15281 | 0.15502 | 0.14867 | 0.11255 | 0.095743 | 0.46024 | 6.2 | 3 | 0.79974 | 4.1443e-06 | 4.1443e-06 | 0.047844
12014.274 | 0.13517 | 0.15304 | 0.15498 | 0.14862 | 0.1127 | 0.095494 | 0.46032 | 6.2 | 3 | 0.8 | 4.1457e-06 | 4.1457e-06 | 0.047848
12015.274 | 0.13511 | 0.1526 | 0.15527 | 0.14862 | 0.11281 | 0.095743 | 0.46024 | 6.2 | 3 | 0.80016 | 4.1465e-06 | 4.1465e-06 | 0.047852
12016.274 | 0.1349 | 0.15308 | 0.15529 | 0.14843 | 0.11233 | 0.095762 | 0.4602 | 6.2 | 3 | 0.79979 | 4.1446e-06 | 4.1446e-06 | 0.047856
12017.274 | 0.13538 | 0.15287 | 0.15514 | 0.14869 | 0.11234 | 0.0958 | 0.46016 | 6.2 | 3 | 0.80021 | 4.1468e-06 | 4.1468e-06 | 0.04786
12018.274 | 0.13519 | 0.15304 | 0.1555 | 0.14862 | 0.11256 | 0.095896 | 0.46062 | 6.2 | 3 | 0.8008 | 4.1499e-06 | 4.1499e-06 | 0.047864
12019.274 | 0.13505 | 0.15287 | 0.15487 | 0.1486 | 0.11268 | 0.095534 | 0.46009 | 6.2 | 3 | 0.7996 | 4.1437e-06 | 4.1437e-06 | 0.047869
12020.274 | 0.13509 | 0.1531 | 0.15538 | 0.14858 | 0.11262 | 0.09584 | 0.46032 | 6.2 | 3 | 0.80061 | 4.1489e-06 | 4.1489e-06 | 0.047873
12021.274 | 0.13549 | 0.15327 | 0.15561 | 0.14865 | 0.1127 | 0.095572 | 0.46009 | 6.2 | 3 | 0.8013 | 4.1524e-06 | 4.1524e-06 | 0.047877
12022.274 | 0.13547 | 0.1531 | 0.15539 | 0.14873 | 0.11251 | 0.095591 | 0.46036 | 6.2 | 3 | 0.80079 | 4.1498e-06 | 4.1498e-06 | 0.047881
12023.274 | 0.13525 | 0.15331 | 0.15548 | 0.14873 | 0.11243 | 0.095629 | 0.46058 | 6.2 | 3 | 0.80082 | 4.15e-06 | 4.15e-06 | 0.047885
12024.274 | 0.13542 | 0.15321 | 0.15533 | 0.14877 | 0.11262 | 0.095494 | 0.46032 | 6.2 | 3 | 0.80084 | 4.1501e-06 | 4.1501e-06 | 0.047889
12025.274 | 0.13517 | 0.15327 | 0.15533 | 0.14869 | 0.1127 | 0.095496 | 0.46051 | 6.2 | 3 | 0.80065 | 4.1491e-06 | 4.1491e-06 | 0.047893
12026.274 | 0.13525 | 0.15304 | 0.15573 | 0.14869 | 0.1126 | 0.095322 | 0.46047 | 6.2 | 3 | 0.80063 | 4.149e-06 | 4.149e-06 | 0.047898
12027.274 | 0.135 | 0.15321 | 0.15552 | 0.14877 | 0.11255 | 0.095457 | 0.46043 | 6.2 | 3 | 0.8005 | 4.1483e-06 | 4.1483e-06 | 0.047902
12028.274 | 0.13517 | 0.1531 | 0.15548 | 0.14883 | 0.11251 | 0.095381 | 0.46032 | 6.2 | 3 | 0.80046 | 4.1481e-06 | 4.1481e-06 | 0.047906
12029.274 | 0.13549 | 0.15317 | 0.15535 | 0.14858 | 0.11232 | 0.095667 | 0.46028 | 6.2 | 3 | 0.80058 | 4.1487e-06 | 4.1487e-06 | 0.04791
12030.274 | 0.13523 | 0.15287 | 0.15546 | 0.14856 | 0.11241 | 0.095476 | 0.46032 | 6.2 | 3 | 0.8 | 4.1457e-06 | 4.1457e-06 | 0.047914
12031.274 | 0.1354 | 0.15293 | 0.15535 | 0.14863 | 0.11243 | 0.09538 | 0.46032 | 6.2 | 3 | 0.80012 | 4.1463e-06 | 4.1463e-06 | 0.047918
12032.274 | 0.1354 | 0.1531 | 0.15567 | 0.1486 | 0.11262 | 0.095572 | 0.46043 | 6.2 | 3 | 0.80095 | 4.1507e-06 | 4.1507e-06 | 0.047922
12033.274 | 0.13536 | 0.15334 | 0.15538 | 0.14846 | 0.11233 | 0.095343 | 0.46016 | 6.2 | 3 | 0.80023 | 4.1469e-06 | 4.1469e-06 | 0.047927
12034.274 | 0.13519 | 0.15308 | 0.15546 | 0.14844 | 0.11266 | 0.095304 | 0.4602 | 6.2 | 3 | 0.80013 | 4.1464e-06 | 4.1464e-06 | 0.047931
12035.274 | 0.13506 | 0.15302 | 0.15529 | 0.14873 | 0.11253 | 0.095726 | 0.4602 | 6.2 | 3 | 0.80035 | 4.1475e-06 | 4.1475e-06 | 0.047935
12036.274 | 0.1353 | 0.15344 | 0.15516 | 0.14863 | 0.1123 | 0.095437 | 0.45997 | 6.2 | 3 | 0.80027 | 4.1471e-06 | 4.1471e-06 | 0.047939
12037.274 | 0.13502 | 0.1531 | 0.15519 | 0.14871 | 0.11255 | 0.095343 | 0.46032 | 6.2 | 3 | 0.79991 | 4.1452e-06 | 4.1452e-06 | 0.047943
12038.274 | 0.13553 | 0.15329 | 0.15542 | 0.14856 | 0.11243 | 0.095476 | 0.46051 | 6.2 | 3 | 0.80071 | 4.1494e-06 | 4.1494e-06 | 0.047947
12039.274 | 0.13458 | 0.15294 | 0.15521 | 0.14871 | 0.11235 | 0.095572 | 0.46005 | 6.2 | 3 | 0.79937 | 4.1425e-06 | 4.1425e-06 | 0.047951
12040.274 | 0.13507 | 0.153 | 0.1554 | 0.14823 | 0.11239 | 0.095342 | 0.46028 | 6.2 | 3 | 0.79944 | 4.1428e-06 | 4.1428e-06 | 0.047956
12041.274 | 0.13492 | 0.15304 | 0.15554 | 0.14852 | 0.11228 | 0.095322 | 0.46024 | 6.2 | 3 | 0.79962 | 4.1437e-06 | 4.1437e-06 | 0.04796
12042.274 | 0.13511 | 0.1531 | 0.15546 | 0.14823 | 0.11266 | 0.095495 | 0.46024 | 6.2 | 3 | 0.80006 | 4.146e-06 | 4.146e-06 | 0.047964
12043.274 | 0.13515 | 0.15279 | 0.15518 | 0.14877 | 0.11224 | 0.095438 | 0.46028 | 6.2 | 3 | 0.79956 | 4.1434e-06 | 4.1434e-06 | 0.047968
12044.274 | 0.13498 | 0.153 | 0.15546 | 0.14856 | 0.11272 | 0.095438 | 0.46028 | 6.2 | 3 | 0.80015 | 4.1465e-06 | 4.1465e-06 | 0.047972
12045.274 | 0.13452 | 0.15268 | 0.15504 | 0.14848 | 0.11195 | 0.095494 | 0.45997 | 6.2 | 3 | 0.79817 | 4.1362e-06 | 4.1362e-06 | 0.047976
12046.274 | 0.13494 | 0.15294 | 0.15548 | 0.14825 | 0.11217 | 0.095189 | 0.46009 | 6.2 | 3 | 0.79897 | 4.1404e-06 | 4.1404e-06 | 0.04798
12047.274 | 0.13524 | 0.15312 | 0.15525 | 0.14835 | 0.1122 | 0.094979 | 0.45997 | 6.2 | 3 | 0.79914 | 4.1413e-06 | 4.1413e-06 | 0.047985
12048.274 | 0.13509 | 0.15287 | 0.15514 | 0.14833 | 0.11237 | 0.095094 | 0.46036 | 6.2 | 3 | 0.79889 | 4.14e-06 | 4.14e-06 | 0.047989
12049.274 | 0.13498 | 0.15314 | 0.15525 | 0.1485 | 0.11245 | 0.09538 | 0.46055 | 6.2 | 3 | 0.7997 | 4.1441e-06 | 4.1441e-06 | 0.047993
12050.274 | 0.13536 | 0.15304 | 0.15533 | 0.14816 | 0.11239 | 0.095285 | 0.4602 | 6.2 | 3 | 0.79956 | 4.1434e-06 | 4.1434e-06 | 0.047997
12051.274 | 0.13496 | 0.1531 | 0.15544 | 0.14833 | 0.11228 | 0.094959 | 0.46009 | 6.2 | 3 | 0.79906 | 4.1409e-06 | 4.1409e-06 | 0.048001
12052.274 | 0.13484 | 0.1531 | 0.15546 | 0.14861 | 0.11222 | 0.095017 | 0.46028 | 6.2 | 3 | 0.79926 | 4.1418e-06 | 4.1418e-06 | 0.048005
12053.274 | 0.13505 | 0.15308 | 0.15523 | 0.1485 | 0.11232 | 0.095017 | 0.4602 | 6.2 | 3 | 0.7992 | 4.1416e-06 | 4.1416e-06 | 0.048009
12054.274 | 0.13523 | 0.15302 | 0.15529 | 0.14852 | 0.11243 | 0.095361 | 0.46005 | 6.2 | 3 | 0.79985 | 4.1449e-06 | 4.1449e-06 | 0.048014
12055.274 | 0.13509 | 0.15317 | 0.15542 | 0.14802 | 0.11226 | 0.095591 | 0.46013 | 6.2 | 3 | 0.79956 | 4.1434e-06 | 4.1434e-06 | 0.048018
12056.274 | 0.13509 | 0.15293 | 0.15531 | 0.14829 | 0.11243 | 0.095188 | 0.46009 | 6.2 | 3 | 0.79924 | 4.1417e-06 | 4.1417e-06 | 0.048022
12057.274 | 0.1354 | 0.153 | 0.15546 | 0.14852 | 0.11228 | 0.095266 | 0.46047 | 6.2 | 3 | 0.79993 | 4.1453e-06 | 4.1453e-06 | 0.048026
12058.274 | 0.13521 | 0.15317 | 0.15527 | 0.14829 | 0.11222 | 0.094694 | 0.46009 | 6.2 | 3 | 0.79886 | 4.1398e-06 | 4.1398e-06 | 0.04803
12059.274 | 0.13528 | 0.15319 | 0.15537 | 0.1486 | 0.11209 | 0.095399 | 0.46005 | 6.2 | 3 | 0.79992 | 4.1453e-06 | 4.1453e-06 | 0.048034
12060.274 | 0.13507 | 0.15302 | 0.15552 | 0.14869 | 0.11222 | 0.095456 | 0.45997 | 6.2 | 3 | 0.79998 | 4.1456e-06 | 4.1456e-06 | 0.048038
12061.274 | 0.13509 | 0.15315 | 0.15556 | 0.14839 | 0.11247 | 0.095152 | 0.46005 | 6.2 | 3 | 0.79981 | 4.1447e-06 | 4.1447e-06 | 0.048043
12062.274 | 0.1354 | 0.15312 | 0.15542 | 0.14846 | 0.11232 | 0.095362 | 0.46047 | 6.2 | 3 | 0.80008 | 4.1461e-06 | 4.1461e-06 | 0.048047
12063.274 | 0.13542 | 0.15314 | 0.15538 | 0.14863 | 0.11211 | 0.095247 | 0.45997 | 6.2 | 3 | 0.79992 | 4.1453e-06 | 4.1453e-06 | 0.048051
12064.274 | 0.13519 | 0.15325 | 0.15565 | 0.14848 | 0.11217 | 0.094884 | 0.46039 | 6.2 | 3 | 0.79962 | 4.1437e-06 | 4.1437e-06 | 0.048055
12065.274 | 0.1354 | 0.15315 | 0.1555 | 0.14818 | 0.11203 | 0.095054 | 0.46032 | 6.2 | 3 | 0.79931 | 4.1421e-06 | 4.1421e-06 | 0.048059
12066.274 | 0.13551 | 0.15291 | 0.15516 | 0.14854 | 0.11199 | 0.095304 | 0.4599 | 6.2 | 3 | 0.79941 | 4.1426e-06 | 4.1426e-06 | 0.048063
12067.274 | 0.13511 | 0.15315 | 0.15525 | 0.14846 | 0.11213 | 0.095094 | 0.46013 | 6.2 | 3 | 0.7992 | 4.1416e-06 | 4.1416e-06 | 0.048067
12068.274 | 0.13498 | 0.15329 | 0.15519 | 0.14839 | 0.11218 | 0.09519 | 0.46016 | 6.2 | 3 | 0.79922 | 4.1417e-06 | 4.1417e-06 | 0.048072
12069.274 | 0.13526 | 0.15325 | 0.15535 | 0.14843 | 0.11243 | 0.095286 | 0.46028 | 6.2 | 3 | 0.8 | 4.1457e-06 | 4.1457e-06 | 0.048076
12070.274 | 0.13519 | 0.15308 | 0.15531 | 0.14861 | 0.11198 | 0.095113 | 0.46013 | 6.2 | 3 | 0.79927 | 4.1419e-06 | 4.1419e-06 | 0.04808
12071.274 | 0.13511 | 0.15325 | 0.1554 | 0.1484 | 0.11195 | 0.094999 | 0.46009 | 6.2 | 3 | 0.79912 | 4.1412e-06 | 4.1412e-06 | 0.048084
12072.274 | 0.13507 | 0.15327 | 0.15546 | 0.14848 | 0.11224 | 0.095056 | 0.4599 | 6.2 | 3 | 0.79958 | 4.1435e-06 | 4.1435e-06 | 0.048088
12073.274 | 0.13509 | 0.15327 | 0.15581 | 0.14867 | 0.11224 | 0.095266 | 0.46016 | 6.2 | 3 | 0.80035 | 4.1475e-06 | 4.1475e-06 | 0.048092
12074.274 | 0.13549 | 0.15327 | 0.15546 | 0.14846 | 0.11211 | 0.095037 | 0.4602 | 6.2 | 3 | 0.79983 | 4.1448e-06 | 4.1448e-06 | 0.048097
12075.274 | 0.13542 | 0.15331 | 0.15535 | 0.14848 | 0.11211 | 0.095362 | 0.46001 | 6.2 | 3 | 0.80002 | 4.1458e-06 | 4.1458e-06 | 0.048101
12076.274 | 0.13513 | 0.15335 | 0.15525 | 0.14865 | 0.11256 | 0.095265 | 0.4602 | 6.2 | 3 | 0.80021 | 4.1468e-06 | 4.1468e-06 | 0.048105
12077.274 | 0.13538 | 0.15319 | 0.15512 | 0.14863 | 0.11194 | 0.094865 | 0.46016 | 6.2 | 3 | 0.79912 | 4.1412e-06 | 4.1412e-06 | 0.048109
12078.274 | 0.13532 | 0.15334 | 0.15514 | 0.14846 | 0.11207 | 0.094845 | 0.46032 | 6.2 | 3 | 0.79918 | 4.1414e-06 | 4.1414e-06 | 0.048113
12079.274 | 0.13542 | 0.15333 | 0.15586 | 0.14877 | 0.1122 | 0.094999 | 0.46005 | 6.2 | 3 | 0.80057 | 4.1487e-06 | 4.1487e-06 | 0.048117
12080.274 | 0.1353 | 0.15315 | 0.15575 | 0.14842 | 0.11207 | 0.095152 | 0.4602 | 6.2 | 3 | 0.79985 | 4.1449e-06 | 4.1449e-06 | 0.048121
12081.274 | 0.13526 | 0.15304 | 0.1555 | 0.14854 | 0.11214 | 0.094883 | 0.46001 | 6.2 | 3 | 0.79937 | 4.1424e-06 | 4.1424e-06 | 0.048126
12082.274 | 0.13524 | 0.15352 | 0.15548 | 0.14842 | 0.11205 | 0.095074 | 0.4602 | 6.2 | 3 | 0.79979 | 4.1446e-06 | 4.1446e-06 | 0.04813
12083.274 | 0.13528 | 0.15344 | 0.15563 | 0.14858 | 0.11199 | 0.094941 | 0.46013 | 6.2 | 3 | 0.79987 | 4.145e-06 | 4.145e-06 | 0.048134
12084.274 | 0.13517 | 0.15329 | 0.15565 | 0.14819 | 0.11226 | 0.095055 | 0.46016 | 6.2 | 3 | 0.79962 | 4.1437e-06 | 4.1437e-06 | 0.048138
12085.274 | 0.13526 | 0.15338 | 0.15571 | 0.14852 | 0.11209 | 0.094999 | 0.45955 | 6.2 | 3 | 0.79996 | 4.1455e-06 | 4.1455e-06 | 0.048142
12086.274 | 0.13564 | 0.15321 | 0.15538 | 0.14865 | 0.11224 | 0.094789 | 0.46013 | 6.2 | 3 | 0.79992 | 4.1453e-06 | 4.1453e-06 | 0.048146
12087.274 | 0.13536 | 0.1535 | 0.15558 | 0.14867 | 0.11215 | 0.094807 | 0.46013 | 6.2 | 3 | 0.80006 | 4.146e-06 | 4.146e-06 | 0.04815
12088.274 | 0.1354 | 0.1535 | 0.15556 | 0.14846 | 0.11201 | 0.094484 | 0.46024 | 6.2 | 3 | 0.79941 | 4.1427e-06 | 4.1427e-06 | 0.048155
12089.274 | 0.13582 | 0.15338 | 0.15565 | 0.14839 | 0.11178 | 0.095113 | 0.45997 | 6.2 | 3 | 0.80013 | 4.1464e-06 | 4.1464e-06 | 0.048159
12090.274 | 0.13549 | 0.15334 | 0.15552 | 0.14858 | 0.11203 | 0.095016 | 0.46009 | 6.2 | 3 | 0.79998 | 4.1456e-06 | 4.1456e-06 | 0.048163
12091.274 | 0.13517 | 0.1534 | 0.15538 | 0.1486 | 0.11199 | 0.094961 | 0.45982 | 6.2 | 3 | 0.7995 | 4.1431e-06 | 4.1431e-06 | 0.048167
12092.274 | 0.13557 | 0.15338 | 0.15548 | 0.14844 | 0.11216 | 0.094636 | 0.45997 | 6.2 | 3 | 0.79968 | 4.144e-06 | 4.144e-06 | 0.048171
12093.274 | 0.13557 | 0.15352 | 0.15535 | 0.14865 | 0.11211 | 0.094998 | 0.46009 | 6.2 | 3 | 0.80019 | 4.1467e-06 | 4.1467e-06 | 0.048175
12094.274 | 0.13543 | 0.15355 | 0.15548 | 0.1485 | 0.11203 | 0.094808 | 0.46009 | 6.2 | 3 | 0.79981 | 4.1447e-06 | 4.1447e-06 | 0.048179
12095.274 | 0.1357 | 0.15336 | 0.15571 | 0.14862 | 0.11205 | 0.095151 | 0.45975 | 6.2 | 3 | 0.80059 | 4.1488e-06 | 4.1488e-06 | 0.048184
12096.274 | 0.13549 | 0.15363 | 0.15544 | 0.14844 | 0.11239 | 0.094884 | 0.46032 | 6.2 | 3 | 0.80029 | 4.1472e-06 | 4.1472e-06 | 0.048188
12097.274 | 0.13563 | 0.15336 | 0.15558 | 0.14867 | 0.11235 | 0.094808 | 0.45993 | 6.2 | 3 | 0.8004 | 4.1478e-06 | 4.1478e-06 | 0.048192
12098.274 | 0.13557 | 0.15354 | 0.15577 | 0.14854 | 0.11205 | 0.094654 | 0.45994 | 6.2 | 3 | 0.80011 | 4.1463e-06 | 4.1463e-06 | 0.048196
12099.274 | 0.13538 | 0.15388 | 0.15554 | 0.14837 | 0.11203 | 0.095151 | 0.45971 | 6.2 | 3 | 0.80034 | 4.1475e-06 | 4.1475e-06 | 0.0482
12100.274 | 0.13561 | 0.15388 | 0.15579 | 0.14843 | 0.11174 | 0.094732 | 0.4599 | 6.2 | 3 | 0.80017 | 4.1466e-06 | 4.1466e-06 | 0.048204
12101.274 | 0.13568 | 0.15338 | 0.15565 | 0.1486 | 0.11207 | 0.094923 | 0.46001 | 6.2 | 3 | 0.80031 | 4.1473e-06 | 4.1473e-06 | 0.048208
12102.274 | 0.13545 | 0.15346 | 0.15533 | 0.14837 | 0.11218 | 0.09519 | 0.4602 | 6.2 | 3 | 0.79998 | 4.1456e-06 | 4.1456e-06 | 0.048213
12103.274 | 0.13547 | 0.15355 | 0.15554 | 0.14854 | 0.1118 | 0.094904 | 0.45982 | 6.2 | 3 | 0.79981 | 4.1447e-06 | 4.1447e-06 | 0.048217
12104.274 | 0.13557 | 0.15355 | 0.15592 | 0.14854 | 0.11197 | 0.094674 | 0.4602 | 6.2 | 3 | 0.80023 | 4.1469e-06 | 4.1469e-06 | 0.048221
12105.274 | 0.13543 | 0.15354 | 0.15565 | 0.1485 | 0.11194 | 0.094788 | 0.46016 | 6.2 | 3 | 0.79985 | 4.1449e-06 | 4.1449e-06 | 0.048225
12106.274 | 0.13563 | 0.15355 | 0.15544 | 0.14839 | 0.11201 | 0.094503 | 0.46016 | 6.2 | 3 | 0.79953 | 4.1433e-06 | 4.1433e-06 | 0.048229
12107.274 | 0.13543 | 0.15354 | 0.15535 | 0.14842 | 0.11186 | 0.094597 | 0.45982 | 6.2 | 3 | 0.7992 | 4.1416e-06 | 4.1416e-06 | 0.048233
12108.274 | 0.13561 | 0.15333 | 0.15533 | 0.14865 | 0.11201 | 0.094883 | 0.45997 | 6.2 | 3 | 0.79981 | 4.1447e-06 | 4.1447e-06 | 0.048237
12109.274 | 0.13589 | 0.15357 | 0.15557 | 0.14829 | 0.1118 | 0.094426 | 0.46001 | 6.2 | 3 | 0.79956 | 4.1434e-06 | 4.1434e-06 | 0.048242
12110.274 | 0.13551 | 0.15355 | 0.15565 | 0.14856 | 0.11176 | 0.094694 | 0.4599 | 6.2 | 3 | 0.79973 | 4.1443e-06 | 4.1443e-06 | 0.048246
12111.274 | 0.1358 | 0.15369 | 0.1555 | 0.1485 | 0.11197 | 0.094846 | 0.46024 | 6.2 | 3 | 0.80031 | 4.1473e-06 | 4.1473e-06 | 0.04825
12112.274 | 0.1357 | 0.15356 | 0.1558 | 0.14879 | 0.11201 | 0.094578 | 0.46001 | 6.2 | 3 | 0.80044 | 4.148e-06 | 4.148e-06 | 0.048254
12113.274 | 0.13565 | 0.15342 | 0.15544 | 0.14844 | 0.11184 | 0.094826 | 0.46001 | 6.2 | 3 | 0.79962 | 4.1437e-06 | 4.1437e-06 | 0.048258
12114.274 | 0.13542 | 0.15355 | 0.15578 | 0.14869 | 0.11192 | 0.094445 | 0.45993 | 6.2 | 3 | 0.79981 | 4.1447e-06 | 4.1447e-06 | 0.048262
12115.274 | 0.13574 | 0.15348 | 0.15548 | 0.1485 | 0.11194 | 0.094902 | 0.46005 | 6.2 | 3 | 0.80004 | 4.1459e-06 | 4.1459e-06 | 0.048266
12116.274 | 0.13656 | 0.15407 | 0.15563 | 0.14739 | 0.11049 | 0.093911 | 0.45879 | 6.2 | 3 | 0.79805 | 4.1356e-06 | 4.1356e-06 | 0.048271
12117.274 | 0.13726 | 0.15506 | 0.15632 | 0.14686 | 0.10841 | 0.092424 | 0.45776 | 6.2 | 3 | 0.79634 | 4.1267e-06 | 4.1267e-06 | 0.048275
12118.274 | 0.13692 | 0.15497 | 0.15607 | 0.14682 | 0.10909 | 0.092596 | 0.45765 | 6.2 | 3 | 0.79647 | 4.1274e-06 | 4.1274e-06 | 0.048279
12119.274 | 0.13683 | 0.15483 | 0.15598 | 0.14682 | 0.10949 | 0.092691 | 0.45788 | 6.2 | 3 | 0.79664 | 4.1283e-06 | 4.1283e-06 | 0.048283
12120.274 | 0.13694 | 0.15483 | 0.15582 | 0.14707 | 0.10951 | 0.092006 | 0.45792 | 6.2 | 3 | 0.79618 | 4.1259e-06 | 4.1259e-06 | 0.048287
12121.274 | 0.13726 | 0.15493 | 0.15617 | 0.14695 | 0.10961 | 0.0921 | 0.45795 | 6.2 | 3 | 0.79702 | 4.1303e-06 | 4.1303e-06 | 0.048291
12122.274 | 0.13728 | 0.15504 | 0.1562 | 0.14699 | 0.10938 | 0.091853 | 0.45807 | 6.2 | 3 | 0.79676 | 4.1289e-06 | 4.1289e-06 | 0.048295
12123.274 | 0.13711 | 0.15491 | 0.15607 | 0.14711 | 0.10917 | 0.091758 | 0.45784 | 6.2 | 3 | 0.79613 | 4.1256e-06 | 4.1256e-06 | 0.048299
12124.274 | 0.13742 | 0.15493 | 0.15613 | 0.14697 | 0.10917 | 0.091795 | 0.45769 | 6.2 | 3 | 0.79641 | 4.1271e-06 | 4.1271e-06 | 0.048304
12125.274 | 0.13698 | 0.15496 | 0.15621 | 0.14707 | 0.10932 | 0.091434 | 0.45784 | 6.2 | 3 | 0.79597 | 4.1249e-06 | 4.1249e-06 | 0.048308
12126.274 | 0.13704 | 0.15493 | 0.15605 | 0.14684 | 0.10938 | 0.091376 | 0.45769 | 6.2 | 3 | 0.79561 | 4.123e-06 | 4.123e-06 | 0.048312
12127.274 | 0.13721 | 0.15506 | 0.15596 | 0.14697 | 0.10915 | 0.091718 | 0.45757 | 6.2 | 3 | 0.79607 | 4.1253e-06 | 4.1253e-06 | 0.048316
12128.274 | 0.13709 | 0.15468 | 0.15613 | 0.14714 | 0.10953 | 0.091394 | 0.45776 | 6.2 | 3 | 0.79598 | 4.1249e-06 | 4.1249e-06 | 0.04832
12129.274 | 0.13704 | 0.1547 | 0.15615 | 0.1472 | 0.109 | 0.091224 | 0.45769 | 6.2 | 3 | 0.79531 | 4.1214e-06 | 4.1214e-06 | 0.048324
12130.274 | 0.13704 | 0.15504 | 0.15605 | 0.14728 | 0.10911 | 0.09109 | 0.45772 | 6.2 | 3 | 0.79561 | 4.123e-06 | 4.123e-06 | 0.048328
12131.274 | 0.13719 | 0.15498 | 0.15626 | 0.14701 | 0.10906 | 0.091224 | 0.4573 | 6.2 | 3 | 0.79573 | 4.1236e-06 | 4.1236e-06 | 0.048332
12132.274 | 0.13704 | 0.15495 | 0.15622 | 0.14699 | 0.10894 | 0.091224 | 0.45753 | 6.2 | 3 | 0.79536 | 4.1217e-06 | 4.1217e-06 | 0.048337
12133.274 | 0.13721 | 0.15495 | 0.15628 | 0.14676 | 0.10908 | 0.091032 | 0.45734 | 6.2 | 3 | 0.79531 | 4.1214e-06 | 4.1214e-06 | 0.048341
12134.274 | 0.13711 | 0.15476 | 0.15607 | 0.14674 | 0.10921 | 0.091109 | 0.45769 | 6.2 | 3 | 0.795 | 4.1198e-06 | 4.1198e-06 | 0.048345
12135.274 | 0.13711 | 0.15504 | 0.15617 | 0.1469 | 0.10902 | 0.090861 | 0.45723 | 6.2 | 3 | 0.7951 | 4.1203e-06 | 4.1203e-06 | 0.048349
12136.274 | 0.13746 | 0.15487 | 0.15634 | 0.14705 | 0.10869 | 0.091111 | 0.45742 | 6.2 | 3 | 0.79552 | 4.1225e-06 | 4.1225e-06 | 0.048353
12137.274 | 0.13706 | 0.15504 | 0.15603 | 0.14669 | 0.10871 | 0.091166 | 0.45749 | 6.2 | 3 | 0.7947 | 4.1182e-06 | 4.1182e-06 | 0.048357
12138.274 | 0.13728 | 0.15517 | 0.15647 | 0.14673 | 0.10858 | 0.090996 | 0.4573 | 6.2 | 3 | 0.79523 | 4.121e-06 | 4.121e-06 | 0.048361
12139.274 | 0.13711 | 0.15495 | 0.1563 | 0.1468 | 0.10885 | 0.090632 | 0.45746 | 6.2 | 3 | 0.79464 | 4.1179e-06 | 4.1179e-06 | 0.048365
12140.274 | 0.13692 | 0.15508 | 0.15609 | 0.14682 | 0.10888 | 0.090977 | 0.45742 | 6.2 | 3 | 0.79478 | 4.1186e-06 | 4.1186e-06 | 0.04837
12141.274 | 0.13713 | 0.15512 | 0.15613 | 0.14688 | 0.10881 | 0.090537 | 0.45734 | 6.2 | 3 | 0.7946 | 4.1177e-06 | 4.1177e-06 | 0.048374
12142.274 | 0.13728 | 0.15527 | 0.15611 | 0.14697 | 0.10873 | 0.090841 | 0.45696 | 6.2 | 3 | 0.79521 | 4.1209e-06 | 4.1209e-06 | 0.048378
12143.274 | 0.13721 | 0.15531 | 0.15628 | 0.14671 | 0.10866 | 0.090576 | 0.45723 | 6.2 | 3 | 0.79474 | 4.1184e-06 | 4.1184e-06 | 0.048382
12144.274 | 0.13732 | 0.155 | 0.15603 | 0.1469 | 0.10887 | 0.090672 | 0.4573 | 6.2 | 3 | 0.7948 | 4.1187e-06 | 4.1187e-06 | 0.048386
12145.275 | 0.13723 | 0.15535 | 0.15636 | 0.14667 | 0.10858 | 0.090672 | 0.45727 | 6.2 | 3 | 0.79485 | 4.119e-06 | 4.1232e-06 | 0.04839
12146.275 | 0.13707 | 0.1551 | 0.15636 | 0.14684 | 0.10856 | 0.090651 | 0.45723 | 6.2 | 3 | 0.79458 | 4.1176e-06 | 4.1176e-06 | 0.048394
12147.275 | 0.13719 | 0.15518 | 0.15643 | 0.14661 | 0.10833 | 0.090326 | 0.45727 | 6.2 | 3 | 0.79407 | 4.115e-06 | 4.115e-06 | 0.048398
12148.275 | 0.1374 | 0.15521 | 0.15594 | 0.14659 | 0.10862 | 0.090309 | 0.4573 | 6.2 | 3 | 0.79407 | 4.115e-06 | 4.115e-06 | 0.048403
12149.275 | 0.13725 | 0.15533 | 0.15641 | 0.1469 | 0.10818 | 0.090537 | 0.457 | 6.2 | 3 | 0.7946 | 4.1177e-06 | 4.1177e-06 | 0.048407
12150.275 | 0.13742 | 0.15519 | 0.1564 | 0.14671 | 0.10816 | 0.090689 | 0.45677 | 6.2 | 3 | 0.79456 | 4.1175e-06 | 4.1175e-06 | 0.048411
12151.275 | 0.13753 | 0.15516 | 0.15598 | 0.14665 | 0.10814 | 0.090308 | 0.45708 | 6.2 | 3 | 0.79376 | 4.1134e-06 | 4.1134e-06 | 0.048415
12152.275 | 0.13728 | 0.15525 | 0.15645 | 0.1464 | 0.10831 | 0.090575 | 0.45696 | 6.2 | 3 | 0.79428 | 4.1161e-06 | 4.1161e-06 | 0.048419
12153.275 | 0.1374 | 0.15529 | 0.1564 | 0.14638 | 0.10816 | 0.089966 | 0.45685 | 6.2 | 3 | 0.79359 | 4.1125e-06 | 4.1125e-06 | 0.048423
12154.275 | 0.13767 | 0.15498 | 0.15645 | 0.1465 | 0.10812 | 0.090117 | 0.457 | 6.2 | 3 | 0.79384 | 4.1138e-06 | 4.1138e-06 | 0.048427
12155.275 | 0.13759 | 0.15533 | 0.15636 | 0.14636 | 0.10831 | 0.089984 | 0.45692 | 6.2 | 3 | 0.79393 | 4.1143e-06 | 4.1143e-06 | 0.048431
12156.275 | 0.13787 | 0.15586 | 0.15662 | 0.14667 | 0.10854 | 0.090004 | 0.45696 | 6.2 | 3 | 0.79558 | 4.1228e-06 | 4.1228e-06 | 0.048435
12157.275 | 0.13803 | 0.15535 | 0.15628 | 0.14672 | 0.10803 | 0.090137 | 0.45688 | 6.2 | 3 | 0.79454 | 4.1174e-06 | 4.1174e-06 | 0.04844
12158.275 | 0.13787 | 0.15542 | 0.15641 | 0.14634 | 0.10818 | 0.090079 | 0.45669 | 6.2 | 3 | 0.79431 | 4.1162e-06 | 4.1162e-06 | 0.048444
12159.275 | 0.13791 | 0.15576 | 0.15661 | 0.14671 | 0.10795 | 0.089908 | 0.45673 | 6.2 | 3 | 0.79485 | 4.119e-06 | 4.119e-06 | 0.048448
12160.275 | 0.13782 | 0.15542 | 0.15651 | 0.14682 | 0.10795 | 0.089869 | 0.45654 | 6.2 | 3 | 0.79439 | 4.1167e-06 | 4.1167e-06 | 0.048452
12161.275 | 0.13801 | 0.15596 | 0.15653 | 0.14682 | 0.10824 | 0.089966 | 0.45681 | 6.2 | 3 | 0.79552 | 4.1225e-06 | 4.1225e-06 | 0.048456
12162.275 | 0.13814 | 0.15578 | 0.1564 | 0.14663 | 0.10826 | 0.090061 | 0.45688 | 6.2 | 3 | 0.79527 | 4.1212e-06 | 4.1212e-06 | 0.04846
12163.275 | 0.1378 | 0.15569 | 0.15645 | 0.14634 | 0.10791 | 0.089774 | 0.45658 | 6.2 | 3 | 0.79397 | 4.1145e-06 | 4.1145e-06 | 0.048464
12164.275 | 0.13789 | 0.1558 | 0.1566 | 0.14665 | 0.10835 | 0.08947 | 0.45658 | 6.2 | 3 | 0.79477 | 4.1186e-06 | 4.1186e-06 | 0.048468
12165.275 | 0.13795 | 0.15578 | 0.15651 | 0.14676 | 0.10797 | 0.089965 | 0.45673 | 6.2 | 3 | 0.79494 | 4.1195e-06 | 4.1195e-06 | 0.048473
12166.275 | 0.13805 | 0.15598 | 0.15651 | 0.14654 | 0.10803 | 0.089565 | 0.45685 | 6.2 | 3 | 0.79466 | 4.118e-06 | 4.118e-06 | 0.048477
12167.275 | 0.13822 | 0.15565 | 0.15628 | 0.14642 | 0.10761 | 0.089794 | 0.45627 | 6.2 | 3 | 0.79397 | 4.1145e-06 | 4.1145e-06 | 0.048481
12168.275 | 0.13826 | 0.15615 | 0.15672 | 0.14657 | 0.10786 | 0.089547 | 0.45662 | 6.2 | 3 | 0.7951 | 4.1203e-06 | 4.1203e-06 | 0.048485
12169.275 | 0.1383 | 0.15596 | 0.15645 | 0.14665 | 0.10774 | 0.089411 | 0.45646 | 6.2 | 3 | 0.79451 | 4.1172e-06 | 4.1172e-06 | 0.048489
12170.275 | 0.13826 | 0.15601 | 0.15657 | 0.14636 | 0.1077 | 0.089411 | 0.45643 | 6.2 | 3 | 0.79432 | 4.1163e-06 | 4.1163e-06 | 0.048493
12171.275 | 0.13837 | 0.15611 | 0.15676 | 0.14621 | 0.10774 | 0.089412 | 0.45654 | 6.2 | 3 | 0.7946 | 4.1177e-06 | 4.1177e-06 | 0.048497
12172.275 | 0.13797 | 0.15601 | 0.15664 | 0.14659 | 0.10772 | 0.089242 | 0.45624 | 6.2 | 3 | 0.79418 | 4.1156e-06 | 4.1156e-06 | 0.048501
12173.275 | 0.13818 | 0.15573 | 0.15659 | 0.14648 | 0.10734 | 0.089204 | 0.45639 | 6.2 | 3 | 0.79352 | 4.1121e-06 | 4.1121e-06 | 0.048505
12174.275 | 0.13793 | 0.15596 | 0.15661 | 0.14646 | 0.10757 | 0.089564 | 0.45646 | 6.2 | 3 | 0.79409 | 4.1151e-06 | 4.1151e-06 | 0.04851
12175.275 | 0.13831 | 0.15573 | 0.15674 | 0.14634 | 0.10744 | 0.089508 | 0.45669 | 6.2 | 3 | 0.79407 | 4.115e-06 | 4.115e-06 | 0.048514
12176.275 | 0.13833 | 0.15599 | 0.15664 | 0.14646 | 0.10757 | 0.088917 | 0.45635 | 6.2 | 3 | 0.79392 | 4.1142e-06 | 4.1142e-06 | 0.048518
12177.275 | 0.13831 | 0.156 | 0.15643 | 0.1464 | 0.10734 | 0.089395 | 0.45665 | 6.2 | 3 | 0.79388 | 4.114e-06 | 4.114e-06 | 0.048522
12178.275 | 0.13812 | 0.15611 | 0.15642 | 0.14667 | 0.10742 | 0.089241 | 0.45643 | 6.2 | 3 | 0.79398 | 4.1145e-06 | 4.1145e-06 | 0.048526
12179.275 | 0.1381 | 0.15584 | 0.15659 | 0.14615 | 0.1077 | 0.089336 | 0.45654 | 6.2 | 3 | 0.79373 | 4.1132e-06 | 4.1132e-06 | 0.04853
12180.275 | 0.13812 | 0.15596 | 0.15655 | 0.14627 | 0.10759 | 0.089279 | 0.45639 | 6.2 | 3 | 0.79376 | 4.1134e-06 | 4.1134e-06 | 0.048534
12181.275 | 0.13807 | 0.15573 | 0.15636 | 0.14646 | 0.10734 | 0.088916 | 0.45612 | 6.2 | 3 | 0.79287 | 4.1087e-06 | 4.1087e-06 | 0.048538
12182.275 | 0.13839 | 0.15613 | 0.15657 | 0.14617 | 0.1074 | 0.088764 | 0.4562 | 6.2 | 3 | 0.79342 | 4.1116e-06 | 4.1116e-06 | 0.048542
12183.275 | 0.13835 | 0.15601 | 0.15657 | 0.14663 | 0.10751 | 0.088936 | 0.45635 | 6.2 | 3 | 0.79401 | 4.1147e-06 | 4.1147e-06 | 0.048547
12184.275 | 0.13793 | 0.15622 | 0.15678 | 0.14631 | 0.10726 | 0.088974 | 0.45631 | 6.2 | 3 | 0.79348 | 4.1119e-06 | 4.1119e-06 | 0.048551
12185.275 | 0.13814 | 0.15611 | 0.15638 | 0.14636 | 0.10721 | 0.089069 | 0.45601 | 6.2 | 3 | 0.79327 | 4.1108e-06 | 4.1108e-06 | 0.048555
12186.275 | 0.13784 | 0.15609 | 0.15649 | 0.14615 | 0.10726 | 0.088821 | 0.45597 | 6.2 | 3 | 0.79266 | 4.1077e-06 | 4.1077e-06 | 0.048559
12187.275 | 0.13814 | 0.15598 | 0.15624 | 0.14617 | 0.10734 | 0.088631 | 0.45604 | 6.2 | 3 | 0.79251 | 4.1069e-06 | 4.1069e-06 | 0.048563
12188.275 | 0.13799 | 0.15575 | 0.15662 | 0.146 | 0.10734 | 0.088554 | 0.4562 | 6.2 | 3 | 0.79226 | 4.1056e-06 | 4.1056e-06 | 0.048567
12189.275 | 0.13816 | 0.1559 | 0.15657 | 0.14629 | 0.10717 | 0.088917 | 0.4562 | 6.2 | 3 | 0.793 | 4.1094e-06 | 4.1094e-06 | 0.048571
12190.275 | 0.13835 | 0.15603 | 0.15684 | 0.14638 | 0.10728 | 0.088232 | 0.45612 | 6.2 | 3 | 0.79312 | 4.11e-06 | 4.11e-06 | 0.048575
12191.275 | 0.1383 | 0.15582 | 0.15678 | 0.14621 | 0.10694 | 0.088537 | 0.45589 | 6.2 | 3 | 0.79258 | 4.1073e-06 | 4.1073e-06 | 0.048579
12192.275 | 0.13814 | 0.15592 | 0.15664 | 0.14592 | 0.10711 | 0.088534 | 0.45612 | 6.2 | 3 | 0.79227 | 4.1057e-06 | 4.1057e-06 | 0.048584
12193.275 | 0.13829 | 0.15632 | 0.15647 | 0.14617 | 0.10719 | 0.088782 | 0.45593 | 6.2 | 3 | 0.79323 | 4.1106e-06 | 4.1106e-06 | 0.048588
12194.275 | 0.1382 | 0.15599 | 0.15672 | 0.14606 | 0.10702 | 0.08825 | 0.45582 | 6.2 | 3 | 0.79224 | 4.1055e-06 | 4.1055e-06 | 0.048592
12195.275 | 0.13805 | 0.15594 | 0.15662 | 0.14602 | 0.10669 | 0.088153 | 0.45612 | 6.2 | 3 | 0.79148 | 4.1015e-06 | 4.1015e-06 | 0.048596
12196.275 | 0.13822 | 0.15607 | 0.15653 | 0.14625 | 0.10698 | 0.088384 | 0.45589 | 6.2 | 3 | 0.79243 | 4.1065e-06 | 4.1065e-06 | 0.0486
12197.276 | 0.13822 | 0.15611 | 0.15657 | 0.14602 | 0.10688 | 0.088174 | 0.45555 | 6.2 | 3 | 0.79197 | 4.1041e-06 | 4.1082e-06 | 0.048604
12198.276 | 0.13875 | 0.15588 | 0.15664 | 0.14598 | 0.10704 | 0.088746 | 0.45585 | 6.2 | 3 | 0.79304 | 4.1096e-06 | 4.1096e-06 | 0.048608
12199.276 | 0.1385 | 0.15622 | 0.15674 | 0.14611 | 0.107 | 0.088574 | 0.45582 | 6.2 | 3 | 0.79315 | 4.1102e-06 | 4.1102e-06 | 0.048612
12200.276 | 0.13808 | 0.15618 | 0.15657 | 0.1461 | 0.10685 | 0.08804 | 0.45589 | 6.2 | 3 | 0.79182 | 4.1033e-06 | 4.1033e-06 | 0.048616
12201.276 | 0.13839 | 0.1563 | 0.1568 | 0.14572 | 0.10686 | 0.088612 | 0.45589 | 6.2 | 3 | 0.79268 | 4.1078e-06 | 4.1078e-06 | 0.048621
12202.276 | 0.13864 | 0.15636 | 0.15647 | 0.14585 | 0.10675 | 0.088365 | 0.4557 | 6.2 | 3 | 0.79243 | 4.1065e-06 | 4.1065e-06 | 0.048625
12203.276 | 0.1386 | 0.15641 | 0.1567 | 0.14611 | 0.10711 | 0.088402 | 0.4557 | 6.2 | 3 | 0.79334 | 4.1112e-06 | 4.1112e-06 | 0.048629
12204.276 | 0.13854 | 0.15615 | 0.15653 | 0.14598 | 0.10705 | 0.088498 | 0.45582 | 6.2 | 3 | 0.79275 | 4.1082e-06 | 4.1082e-06 | 0.048633
12205.276 | 0.13881 | 0.15626 | 0.15666 | 0.14629 | 0.10687 | 0.088344 | 0.4557 | 6.2 | 3 | 0.79323 | 4.1106e-06 | 4.1106e-06 | 0.048637
12206.276 | 0.13845 | 0.15641 | 0.15674 | 0.1461 | 0.10683 | 0.087982 | 0.45574 | 6.2 | 3 | 0.79251 | 4.1069e-06 | 4.1069e-06 | 0.048641
12207.276 | 0.13856 | 0.15632 | 0.15659 | 0.14587 | 0.10696 | 0.088249 | 0.45578 | 6.2 | 3 | 0.79254 | 4.1071e-06 | 4.1071e-06 | 0.048645
12208.276 | 0.13847 | 0.15634 | 0.15687 | 0.14613 | 0.10688 | 0.088156 | 0.45563 | 6.2 | 3 | 0.79285 | 4.1087e-06 | 4.1087e-06 | 0.048649
12209.277 | 0.13885 | 0.15647 | 0.15666 | 0.14598 | 0.10673 | 0.088058 | 0.45589 | 6.2 | 3 | 0.79275 | 4.1082e-06 | 4.1123e-06 | 0.048653
12210.277 | 0.13875 | 0.15641 | 0.15676 | 0.14629 | 0.10687 | 0.088592 | 0.45566 | 6.2 | 3 | 0.79367 | 4.1129e-06 | 4.1129e-06 | 0.048657
12211.277 | 0.13885 | 0.15655 | 0.15668 | 0.14608 | 0.1069 | 0.08846 | 0.45585 | 6.2 | 3 | 0.79352 | 4.1121e-06 | 4.1121e-06 | 0.048662
12212.277 | 0.13892 | 0.15676 | 0.15661 | 0.14579 | 0.10667 | 0.088345 | 0.45574 | 6.2 | 3 | 0.7931 | 4.1099e-06 | 4.1099e-06 | 0.048666
12213.277 | 0.13868 | 0.15643 | 0.15676 | 0.1461 | 0.10673 | 0.088516 | 0.45547 | 6.2 | 3 | 0.79321 | 4.1105e-06 | 4.1105e-06 | 0.04867
12214.277 | 0.13849 | 0.15659 | 0.15699 | 0.14615 | 0.10669 | 0.088479 | 0.45547 | 6.2 | 3 | 0.79339 | 4.1114e-06 | 4.1114e-06 | 0.048674
12215.277 | 0.13889 | 0.15659 | 0.15693 | 0.146 | 0.10677 | 0.088268 | 0.45551 | 6.2 | 3 | 0.79344 | 4.1117e-06 | 4.1117e-06 | 0.048678
12216.277 | 0.13881 | 0.15665 | 0.15718 | 0.14585 | 0.10654 | 0.088059 | 0.45563 | 6.2 | 3 | 0.79308 | 4.1099e-06 | 4.1099e-06 | 0.048682
12217.277 | 0.13923 | 0.15651 | 0.1568 | 0.14575 | 0.10641 | 0.088402 | 0.4554 | 6.2 | 3 | 0.7931 | 4.11e-06 | 4.11e-06 | 0.048686
12218.277 | 0.13892 | 0.15653 | 0.15695 | 0.14598 | 0.10639 | 0.088116 | 0.45543 | 6.2 | 3 | 0.79289 | 4.1089e-06 | 4.1089e-06 | 0.04869
12219.277 | 0.13872 | 0.15617 | 0.15684 | 0.14587 | 0.10646 | 0.08802 | 0.4557 | 6.2 | 3 | 0.79207 | 4.1046e-06 | 4.1046e-06 | 0.048694
12220.277 | 0.13845 | 0.15653 | 0.15699 | 0.14613 | 0.10637 | 0.088097 | 0.4554 | 6.2 | 3 | 0.79257 | 4.1072e-06 | 4.1072e-06 | 0.048699
12221.278 | 0.13883 | 0.15626 | 0.15689 | 0.14613 | 0.10645 | 0.088003 | 0.45559 | 6.2 | 3 | 0.79257 | 4.1072e-06 | 4.1113e-06 | 0.048703
12222.278 | 0.13854 | 0.15643 | 0.1568 | 0.14568 | 0.10648 | 0.088059 | 0.45551 | 6.2 | 3 | 0.79199 | 4.1042e-06 | 4.1042e-06 | 0.048707
12223.278 | 0.13847 | 0.15668 | 0.15701 | 0.14581 | 0.10646 | 0.087868 | 0.4557 | 6.2 | 3 | 0.7923 | 4.1058e-06 | 4.1058e-06 | 0.048711
12224.278 | 0.13837 | 0.15682 | 0.15699 | 0.1457 | 0.10627 | 0.087792 | 0.4554 | 6.2 | 3 | 0.79194 | 4.1039e-06 | 4.1039e-06 | 0.048715
12225.278 | 0.1391 | 0.15649 | 0.15701 | 0.14579 | 0.10641 | 0.087868 | 0.4557 | 6.2 | 3 | 0.79266 | 4.1077e-06 | 4.1077e-06 | 0.048719
12226.278 | 0.13904 | 0.15693 | 0.15691 | 0.14598 | 0.10643 | 0.087772 | 0.4554 | 6.2 | 3 | 0.79306 | 4.1098e-06 | 4.1098e-06 | 0.048723
12227.278 | 0.13879 | 0.15685 | 0.15693 | 0.14608 | 0.10641 | 0.087962 | 0.45524 | 6.2 | 3 | 0.79302 | 4.1095e-06 | 4.1095e-06 | 0.048727
12228.278 | 0.13875 | 0.15676 | 0.1568 | 0.14562 | 0.10646 | 0.087849 | 0.45563 | 6.2 | 3 | 0.79224 | 4.1055e-06 | 4.1055e-06 | 0.048731
12229.278 | 0.13868 | 0.15641 | 0.15668 | 0.14608 | 0.1062 | 0.087696 | 0.45566 | 6.2 | 3 | 0.79175 | 4.1029e-06 | 4.1029e-06 | 0.048736
12230.278 | 0.13853 | 0.15668 | 0.15661 | 0.146 | 0.1061 | 0.088096 | 0.45524 | 6.2 | 3 | 0.79201 | 4.1043e-06 | 4.1043e-06 | 0.04874
12231.278 | 0.13881 | 0.15632 | 0.15693 | 0.14594 | 0.10629 | 0.08781 | 0.45543 | 6.2 | 3 | 0.79211 | 4.1048e-06 | 4.1048e-06 | 0.048744
12232.278 | 0.13891 | 0.1564 | 0.15664 | 0.14569 | 0.10631 | 0.087543 | 0.4554 | 6.2 | 3 | 0.7915 | 4.1017e-06 | 4.1017e-06 | 0.048748
12233.279 | 0.13858 | 0.1562 | 0.15687 | 0.14551 | 0.10631 | 0.087714 | 0.45528 | 6.2 | 3 | 0.79119 | 4.1001e-06 | 4.1042e-06 | 0.048752
12234.279 | 0.13883 | 0.15655 | 0.15699 | 0.14554 | 0.10601 | 0.08741 | 0.45551 | 6.2 | 3 | 0.79133 | 4.1008e-06 | 4.1008e-06 | 0.048756
12235.279 | 0.139 | 0.15659 | 0.15682 | 0.14575 | 0.10625 | 0.087791 | 0.45551 | 6.2 | 3 | 0.7922 | 4.1053e-06 | 4.1053e-06 | 0.04876
12236.279 | 0.13879 | 0.15642 | 0.15663 | 0.14533 | 0.10616 | 0.087906 | 0.45509 | 6.2 | 3 | 0.79123 | 4.1003e-06 | 4.1003e-06 | 0.048764
12237.279 | 0.13891 | 0.15643 | 0.15703 | 0.1457 | 0.10601 | 0.087237 | 0.45513 | 6.2 | 3 | 0.79131 | 4.1007e-06 | 4.1007e-06 | 0.048768
12238.279 | 0.13868 | 0.15661 | 0.15693 | 0.1457 | 0.10622 | 0.087753 | 0.45524 | 6.2 | 3 | 0.79188 | 4.1036e-06 | 4.1036e-06 | 0.048772
12239.279 | 0.13868 | 0.15661 | 0.15682 | 0.14562 | 0.10601 | 0.087677 | 0.45505 | 6.2 | 3 | 0.7914 | 4.1011e-06 | 4.1011e-06 | 0.048777
12240.279 | 0.13877 | 0.15645 | 0.15685 | 0.14537 | 0.10578 | 0.087581 | 0.45532 | 6.2 | 3 | 0.79081 | 4.0981e-06 | 4.0981e-06 | 0.048781
12241.279 | 0.1387 | 0.1567 | 0.15678 | 0.14526 | 0.10591 | 0.087543 | 0.45543 | 6.2 | 3 | 0.79089 | 4.0985e-06 | 4.0985e-06 | 0.048785
12242.279 | 0.13877 | 0.15657 | 0.15678 | 0.14566 | 0.10589 | 0.087504 | 0.45502 | 6.2 | 3 | 0.79117 | 4.1e-06 | 4.1e-06 | 0.048789
12243.279 | 0.13875 | 0.15659 | 0.15705 | 0.14556 | 0.10612 | 0.087676 | 0.45505 | 6.2 | 3 | 0.79174 | 4.1029e-06 | 4.1029e-06 | 0.048793
12244.279 | 0.13902 | 0.15659 | 0.15689 | 0.14579 | 0.10591 | 0.087467 | 0.45536 | 6.2 | 3 | 0.79167 | 4.1025e-06 | 4.1025e-06 | 0.048797
12245.28 | 0.13898 | 0.15674 | 0.15685 | 0.1457 | 0.1061 | 0.087294 | 0.45528 | 6.2 | 3 | 0.79167 | 4.1025e-06 | 4.1066e-06 | 0.048801
12246.28 | 0.13871 | 0.15682 | 0.15695 | 0.14537 | 0.10597 | 0.087619 | 0.45505 | 6.2 | 3 | 0.79144 | 4.1013e-06 | 4.1013e-06 | 0.048805
12247.28 | 0.13936 | 0.15691 | 0.15684 | 0.1456 | 0.10595 | 0.087142 | 0.45505 | 6.2 | 3 | 0.7918 | 4.1032e-06 | 4.1032e-06 | 0.048809
12248.28 | 0.13881 | 0.15674 | 0.15703 | 0.14568 | 0.10564 | 0.087142 | 0.45559 | 6.2 | 3 | 0.79104 | 4.0993e-06 | 4.0993e-06 | 0.048813
12249.28 | 0.1391 | 0.15706 | 0.15676 | 0.1457 | 0.10572 | 0.087408 | 0.45513 | 6.2 | 3 | 0.79174 | 4.1029e-06 | 4.1029e-06 | 0.048818
12250.28 | 0.139 | 0.15664 | 0.15701 | 0.14568 | 0.10584 | 0.087677 | 0.45521 | 6.2 | 3 | 0.79184 | 4.1034e-06 | 4.1034e-06 | 0.048822
12251.28 | 0.13894 | 0.1568 | 0.15678 | 0.14558 | 0.10582 | 0.08741 | 0.45521 | 6.2 | 3 | 0.79133 | 4.1008e-06 | 4.1008e-06 | 0.048826
12252.28 | 0.1391 | 0.15685 | 0.15697 | 0.14552 | 0.10599 | 0.087256 | 0.45543 | 6.2 | 3 | 0.79169 | 4.1026e-06 | 4.1026e-06 | 0.04883
12253.28 | 0.13892 | 0.1568 | 0.15685 | 0.14549 | 0.10589 | 0.087161 | 0.45524 | 6.2 | 3 | 0.79112 | 4.0997e-06 | 4.0997e-06 | 0.048834
12254.28 | 0.13919 | 0.15682 | 0.15687 | 0.14545 | 0.10576 | 0.087659 | 0.45505 | 6.2 | 3 | 0.79175 | 4.103e-06 | 4.103e-06 | 0.048838
12255.28 | 0.13892 | 0.15714 | 0.15693 | 0.14556 | 0.10555 | 0.087256 | 0.45521 | 6.2 | 3 | 0.79136 | 4.101e-06 | 4.101e-06 | 0.048842
12256.28 | 0.1391 | 0.15699 | 0.15701 | 0.14551 | 0.10614 | 0.08741 | 0.45517 | 6.2 | 3 | 0.79215 | 4.105e-06 | 4.105e-06 | 0.048846
12257.281 | 0.13904 | 0.15705 | 0.15697 | 0.14585 | 0.10576 | 0.08743 | 0.45528 | 6.2 | 3 | 0.79209 | 4.1047e-06 | 4.1088e-06 | 0.04885
12258.281 | 0.13915 | 0.15697 | 0.15683 | 0.14568 | 0.1058 | 0.087219 | 0.45494 | 6.2 | 3 | 0.79165 | 4.1024e-06 | 4.1024e-06 | 0.048855
12259.281 | 0.13911 | 0.15691 | 0.15699 | 0.14581 | 0.10595 | 0.087639 | 0.45528 | 6.2 | 3 | 0.79241 | 4.1064e-06 | 4.1064e-06 | 0.048859
12260.281 | 0.13923 | 0.15708 | 0.15718 | 0.14592 | 0.10603 | 0.087352 | 0.45517 | 6.2 | 3 | 0.7928 | 4.1084e-06 | 4.1084e-06 | 0.048863
12261.281 | 0.13904 | 0.15685 | 0.15685 | 0.14549 | 0.10597 | 0.087467 | 0.45513 | 6.2 | 3 | 0.79167 | 4.1025e-06 | 4.1025e-06 | 0.048867
12262.281 | 0.13881 | 0.15689 | 0.15689 | 0.14598 | 0.10576 | 0.087486 | 0.45502 | 6.2 | 3 | 0.79182 | 4.1033e-06 | 4.1033e-06 | 0.048871
12263.281 | 0.13896 | 0.15687 | 0.15737 | 0.14568 | 0.10612 | 0.087409 | 0.45509 | 6.2 | 3 | 0.79241 | 4.1064e-06 | 4.1064e-06 | 0.048875
12264.281 | 0.13917 | 0.15693 | 0.15714 | 0.14566 | 0.10593 | 0.087506 | 0.45521 | 6.2 | 3 | 0.79234 | 4.106e-06 | 4.106e-06 | 0.048879
12265.281 | 0.13946 | 0.15712 | 0.15714 | 0.14577 | 0.10578 | 0.087753 | 0.45532 | 6.2 | 3 | 0.79303 | 4.1096e-06 | 4.1096e-06 | 0.048883
12266.281 | 0.13917 | 0.15693 | 0.15697 | 0.14577 | 0.10589 | 0.087352 | 0.45509 | 6.2 | 3 | 0.79209 | 4.1047e-06 | 4.1047e-06 | 0.048887
12267.281 | 0.13914 | 0.1567 | 0.15699 | 0.14577 | 0.10606 | 0.087121 | 0.45505 | 6.2 | 3 | 0.79178 | 4.1031e-06 | 4.1031e-06 | 0.048891
12268.281 | 0.13894 | 0.15697 | 0.15689 | 0.14552 | 0.10568 | 0.087258 | 0.45494 | 6.2 | 3 | 0.79127 | 4.1005e-06 | 4.1005e-06 | 0.048896
12269.282 | 0.1391 | 0.15664 | 0.15693 | 0.14554 | 0.10583 | 0.087411 | 0.45509 | 6.2 | 3 | 0.79146 | 4.1014e-06 | 4.1056e-06 | 0.0489
12270.282 | 0.13896 | 0.15697 | 0.15691 | 0.14533 | 0.10572 | 0.087276 | 0.45502 | 6.2 | 3 | 0.79118 | 4.1e-06 | 4.1e-06 | 0.048904
12271.282 | 0.13925 | 0.15712 | 0.15728 | 0.14564 | 0.10574 | 0.087084 | 0.45517 | 6.2 | 3 | 0.79211 | 4.1048e-06 | 4.1048e-06 | 0.048908
12272.282 | 0.13891 | 0.15685 | 0.15708 | 0.14539 | 0.10599 | 0.087391 | 0.45482 | 6.2 | 3 | 0.79161 | 4.1023e-06 | 4.1023e-06 | 0.048912
12273.282 | 0.1391 | 0.15682 | 0.1571 | 0.14556 | 0.10578 | 0.087122 | 0.45456 | 6.2 | 3 | 0.79148 | 4.1016e-06 | 4.1016e-06 | 0.048916
12274.282 | 0.13904 | 0.15689 | 0.15716 | 0.14552 | 0.1057 | 0.087371 | 0.45471 | 6.2 | 3 | 0.79169 | 4.1026e-06 | 4.1026e-06 | 0.04892
12275.282 | 0.13917 | 0.15704 | 0.15712 | 0.14537 | 0.10578 | 0.08716 | 0.4549 | 6.2 | 3 | 0.79165 | 4.1024e-06 | 4.1024e-06 | 0.048924
12276.282 | 0.13896 | 0.15706 | 0.15706 | 0.14558 | 0.10578 | 0.087391 | 0.45475 | 6.2 | 3 | 0.79184 | 4.1034e-06 | 4.1034e-06 | 0.048928
12277.282 | 0.13927 | 0.15708 | 0.15689 | 0.14573 | 0.10555 | 0.087201 | 0.45505 | 6.2 | 3 | 0.79173 | 4.1028e-06 | 4.1028e-06 | 0.048932
12278.282 | 0.13891 | 0.15668 | 0.1571 | 0.14531 | 0.10574 | 0.086913 | 0.45521 | 6.2 | 3 | 0.79066 | 4.0973e-06 | 4.0973e-06 | 0.048937
12279.282 | 0.13944 | 0.15695 | 0.15714 | 0.14528 | 0.10599 | 0.087104 | 0.45498 | 6.2 | 3 | 0.7919 | 4.1037e-06 | 4.1037e-06 | 0.048941
12280.282 | 0.13898 | 0.15699 | 0.15678 | 0.14537 | 0.10586 | 0.087123 | 0.4549 | 6.2 | 3 | 0.79109 | 4.0996e-06 | 4.0996e-06 | 0.048945
12281.283 | 0.13919 | 0.15655 | 0.15665 | 0.14518 | 0.10557 | 0.087122 | 0.45509 | 6.2 | 3 | 0.79026 | 4.0952e-06 | 4.0993e-06 | 0.048949
12282.283 | 0.13902 | 0.15687 | 0.15693 | 0.14533 | 0.10593 | 0.087161 | 0.45513 | 6.2 | 3 | 0.79125 | 4.1004e-06 | 4.1004e-06 | 0.048953
12283.283 | 0.1391 | 0.15689 | 0.15708 | 0.14551 | 0.10545 | 0.087258 | 0.45482 | 6.2 | 3 | 0.79129 | 4.1006e-06 | 4.1006e-06 | 0.048957
12284.283 | 0.13933 | 0.15693 | 0.15695 | 0.1453 | 0.1058 | 0.087007 | 0.45505 | 6.2 | 3 | 0.79131 | 4.1007e-06 | 4.1007e-06 | 0.048961
12285.283 | 0.13935 | 0.15664 | 0.15716 | 0.14573 | 0.1057 | 0.087065 | 0.45498 | 6.2 | 3 | 0.79165 | 4.1024e-06 | 4.1024e-06 | 0.048965
12286.283 | 0.13925 | 0.1572 | 0.15682 | 0.14528 | 0.10563 | 0.087009 | 0.45471 | 6.2 | 3 | 0.79118 | 4.1e-06 | 4.1e-06 | 0.048969
12287.283 | 0.13963 | 0.15697 | 0.15689 | 0.14539 | 0.10566 | 0.087083 | 0.45486 | 6.2 | 3 | 0.79163 | 4.1023e-06 | 4.1023e-06 | 0.048974
12288.283 | 0.13921 | 0.15693 | 0.15714 | 0.14547 | 0.10553 | 0.087181 | 0.45513 | 6.2 | 3 | 0.79146 | 4.1015e-06 | 4.1015e-06 | 0.048978
12289.283 | 0.13868 | 0.15664 | 0.15731 | 0.14539 | 0.1057 | 0.086875 | 0.45505 | 6.2 | 3 | 0.7906 | 4.097e-06 | 4.097e-06 | 0.048982
12290.283 | 0.13925 | 0.15703 | 0.15709 | 0.14539 | 0.10553 | 0.087064 | 0.45467 | 6.2 | 3 | 0.79135 | 4.1009e-06 | 4.1009e-06 | 0.048986
12291.283 | 0.139 | 0.15674 | 0.15687 | 0.1453 | 0.10561 | 0.087123 | 0.4549 | 6.2 | 3 | 0.79064 | 4.0972e-06 | 4.0972e-06 | 0.04899
12292.283 | 0.13965 | 0.15701 | 0.15716 | 0.14541 | 0.10549 | 0.087409 | 0.45498 | 6.2 | 3 | 0.79213 | 4.1049e-06 | 4.1049e-06 | 0.048994
12293.284 | 0.13931 | 0.15687 | 0.15689 | 0.14558 | 0.10578 | 0.086991 | 0.45479 | 6.2 | 3 | 0.79142 | 4.1013e-06 | 4.1054e-06 | 0.048998
12294.284 | 0.13917 | 0.15704 | 0.15693 | 0.14552 | 0.10555 | 0.087409 | 0.45502 | 6.2 | 3 | 0.79163 | 4.1023e-06 | 4.1023e-06 | 0.049002
12295.284 | 0.13944 | 0.15691 | 0.15693 | 0.14551 | 0.10565 | 0.087084 | 0.45513 | 6.2 | 3 | 0.79152 | 4.1018e-06 | 4.1018e-06 | 0.049006
12296.284 | 0.13936 | 0.15687 | 0.15699 | 0.14531 | 0.10576 | 0.087122 | 0.45498 | 6.2 | 3 | 0.79142 | 4.1013e-06 | 4.1013e-06 | 0.04901
12297.284 | 0.13936 | 0.15707 | 0.15703 | 0.14531 | 0.10545 | 0.086779 | 0.45502 | 6.2 | 3 | 0.791 | 4.0991e-06 | 4.0991e-06 | 0.049015
12298.284 | 0.1394 | 0.15714 | 0.15703 | 0.14533 | 0.10572 | 0.086682 | 0.4549 | 6.2 | 3 | 0.7913 | 4.1006e-06 | 4.1006e-06 | 0.049019
12299.284 | 0.13961 | 0.15714 | 0.1572 | 0.14509 | 0.10557 | 0.08678 | 0.45502 | 6.2 | 3 | 0.79138 | 4.1011e-06 | 4.1011e-06 | 0.049023
12300.284 | 0.13936 | 0.15703 | 0.15695 | 0.1452 | 0.10553 | 0.086892 | 0.45494 | 6.2 | 3 | 0.79096 | 4.0989e-06 | 4.0989e-06 | 0.049027
12301.284 | 0.13917 | 0.15691 | 0.15697 | 0.14522 | 0.10555 | 0.087295 | 0.45479 | 6.2 | 3 | 0.79112 | 4.0997e-06 | 4.0997e-06 | 0.049031
12302.284 | 0.13933 | 0.15687 | 0.15703 | 0.14541 | 0.10557 | 0.086892 | 0.45517 | 6.2 | 3 | 0.7911 | 4.0996e-06 | 4.0996e-06 | 0.049035
12303.284 | 0.13936 | 0.15712 | 0.15697 | 0.14554 | 0.10534 | 0.087143 | 0.45521 | 6.2 | 3 | 0.79148 | 4.1016e-06 | 4.1016e-06 | 0.049039
12304.284 | 0.13958 | 0.15718 | 0.15752 | 0.14535 | 0.10541 | 0.086913 | 0.45471 | 6.2 | 3 | 0.79196 | 4.104e-06 | 4.104e-06 | 0.049043
12305.285 | 0.13984 | 0.15712 | 0.15708 | 0.14543 | 0.10559 | 0.087066 | 0.45513 | 6.2 | 3 | 0.79213 | 4.1049e-06 | 4.109e-06 | 0.049047
12306.285 | 0.13967 | 0.15733 | 0.15714 | 0.14556 | 0.10543 | 0.086568 | 0.4549 | 6.2 | 3 | 0.79171 | 4.1027e-06 | 4.1027e-06 | 0.049051
12307.285 | 0.13938 | 0.15741 | 0.15739 | 0.14526 | 0.10563 | 0.086874 | 0.45486 | 6.2 | 3 | 0.79194 | 4.1039e-06 | 4.1039e-06 | 0.049056
12308.285 | 0.13957 | 0.1575 | 0.15729 | 0.14541 | 0.10532 | 0.087066 | 0.45467 | 6.2 | 3 | 0.79217 | 4.1051e-06 | 4.1051e-06 | 0.04906
12309.285 | 0.13919 | 0.15727 | 0.15756 | 0.14547 | 0.10536 | 0.086817 | 0.45494 | 6.2 | 3 | 0.79167 | 4.1025e-06 | 4.1025e-06 | 0.049064
12310.285 | 0.13988 | 0.15699 | 0.15725 | 0.14543 | 0.10543 | 0.086817 | 0.45482 | 6.2 | 3 | 0.7918 | 4.1032e-06 | 4.1032e-06 | 0.049068
12311.285 | 0.13942 | 0.1572 | 0.1572 | 0.14556 | 0.10543 | 0.086989 | 0.45482 | 6.2 | 3 | 0.79181 | 4.1032e-06 | 4.1032e-06 | 0.049072
12312.285 | 0.13944 | 0.15708 | 0.15745 | 0.14562 | 0.10582 | 0.086569 | 0.45467 | 6.2 | 3 | 0.79197 | 4.1041e-06 | 4.1041e-06 | 0.049076
12313.285 | 0.1391 | 0.15712 | 0.15724 | 0.14531 | 0.10565 | 0.086587 | 0.45517 | 6.2 | 3 | 0.791 | 4.0991e-06 | 4.0991e-06 | 0.04908
12314.285 | 0.13967 | 0.15695 | 0.15691 | 0.14558 | 0.10517 | 0.086952 | 0.45521 | 6.2 | 3 | 0.79123 | 4.1003e-06 | 4.1003e-06 | 0.049084
12315.285 | 0.1398 | 0.15741 | 0.15699 | 0.14575 | 0.1054 | 0.086586 | 0.45498 | 6.2 | 3 | 0.79194 | 4.1039e-06 | 4.1039e-06 | 0.049088
12316.285 | 0.13973 | 0.15724 | 0.15731 | 0.14541 | 0.1053 | 0.086969 | 0.45505 | 6.2 | 3 | 0.79195 | 4.104e-06 | 4.104e-06 | 0.049092
12317.286 | 0.13959 | 0.15716 | 0.15683 | 0.14535 | 0.1053 | 0.086893 | 0.45479 | 6.2 | 3 | 0.79114 | 4.0998e-06 | 4.1039e-06 | 0.049097
12318.286 | 0.13961 | 0.15729 | 0.15704 | 0.14531 | 0.1054 | 0.086588 | 0.45467 | 6.2 | 3 | 0.79125 | 4.1004e-06 | 4.1004e-06 | 0.049101
12319.286 | 0.13961 | 0.15712 | 0.1572 | 0.14541 | 0.10534 | 0.086741 | 0.45482 | 6.2 | 3 | 0.79142 | 4.1013e-06 | 4.1013e-06 | 0.049105
12320.286 | 0.13957 | 0.15708 | 0.15743 | 0.14528 | 0.10519 | 0.086741 | 0.45479 | 6.2 | 3 | 0.79129 | 4.1006e-06 | 4.1006e-06 | 0.049109
12321.286 | 0.13948 | 0.15741 | 0.15714 | 0.14511 | 0.10551 | 0.086626 | 0.4546 | 6.2 | 3 | 0.79127 | 4.1005e-06 | 4.1005e-06 | 0.049113
12322.286 | 0.1395 | 0.15716 | 0.15749 | 0.14543 | 0.10538 | 0.086798 | 0.45463 | 6.2 | 3 | 0.79175 | 4.103e-06 | 4.103e-06 | 0.049117
12323.286 | 0.13948 | 0.1572 | 0.15712 | 0.14539 | 0.10555 | 0.086779 | 0.45467 | 6.2 | 3 | 0.79151 | 4.1017e-06 | 4.1017e-06 | 0.049121
12324.286 | 0.13929 | 0.15724 | 0.15735 | 0.14518 | 0.10534 | 0.086434 | 0.45482 | 6.2 | 3 | 0.79083 | 4.0982e-06 | 4.0982e-06 | 0.049125
12325.286 | 0.13967 | 0.15735 | 0.15712 | 0.14558 | 0.10519 | 0.08653 | 0.45498 | 6.2 | 3 | 0.79144 | 4.1014e-06 | 4.1014e-06 | 0.049129
12326.286 | 0.13944 | 0.15714 | 0.15731 | 0.1453 | 0.10553 | 0.086836 | 0.45475 | 6.2 | 3 | 0.79156 | 4.102e-06 | 4.102e-06 | 0.049133
12327.286 | 0.13967 | 0.15718 | 0.15726 | 0.14535 | 0.10542 | 0.086836 | 0.45505 | 6.2 | 3 | 0.79171 | 4.1027e-06 | 4.1027e-06 | 0.049138
12328.286 | 0.13927 | 0.1571 | 0.15733 | 0.14522 | 0.10519 | 0.086798 | 0.45502 | 6.2 | 3 | 0.79091 | 4.0986e-06 | 4.0986e-06 | 0.049142
12329.287 | 0.13982 | 0.15703 | 0.15737 | 0.14522 | 0.10521 | 0.086359 | 0.45475 | 6.2 | 3 | 0.791 | 4.0991e-06 | 4.1032e-06 | 0.049146
12330.287 | 0.13959 | 0.15714 | 0.15704 | 0.14562 | 0.10532 | 0.086971 | 0.45463 | 6.2 | 3 | 0.79169 | 4.1027e-06 | 4.1027e-06 | 0.04915
12331.287 | 0.13969 | 0.15739 | 0.15714 | 0.14514 | 0.10536 | 0.086606 | 0.45475 | 6.2 | 3 | 0.79133 | 4.1008e-06 | 4.1008e-06 | 0.049154
12332.287 | 0.1395 | 0.15718 | 0.15718 | 0.14553 | 0.1053 | 0.086454 | 0.45475 | 6.2 | 3 | 0.79114 | 4.0998e-06 | 4.0998e-06 | 0.049158
12333.287 | 0.13977 | 0.15741 | 0.15739 | 0.14547 | 0.10534 | 0.086511 | 0.45467 | 6.2 | 3 | 0.79188 | 4.1036e-06 | 4.1036e-06 | 0.049162
12334.287 | 0.13946 | 0.15743 | 0.15701 | 0.14539 | 0.10515 | 0.085957 | 0.45444 | 6.2 | 3 | 0.79039 | 4.0959e-06 | 4.0959e-06 | 0.049166
12335.287 | 0.13936 | 0.15718 | 0.15733 | 0.14522 | 0.10513 | 0.086359 | 0.45467 | 6.2 | 3 | 0.79058 | 4.0969e-06 | 4.0969e-06 | 0.04917
12336.287 | 0.13938 | 0.15737 | 0.15716 | 0.14522 | 0.10517 | 0.086434 | 0.45475 | 6.2 | 3 | 0.79073 | 4.0977e-06 | 4.0977e-06 | 0.049174
12337.287 | 0.13919 | 0.15727 | 0.15691 | 0.1452 | 0.10509 | 0.086435 | 0.45452 | 6.2 | 3 | 0.7901 | 4.0944e-06 | 4.0944e-06 | 0.049179
12338.287 | 0.13942 | 0.15747 | 0.15707 | 0.14549 | 0.105 | 0.08653 | 0.45482 | 6.2 | 3 | 0.79096 | 4.0989e-06 | 4.0989e-06 | 0.049183
12339.287 | 0.1395 | 0.15727 | 0.15733 | 0.14501 | 0.105 | 0.086226 | 0.45471 | 6.2 | 3 | 0.79034 | 4.0956e-06 | 4.0956e-06 | 0.049187
12340.287 | 0.13978 | 0.15741 | 0.15699 | 0.14518 | 0.10496 | 0.086434 | 0.45482 | 6.2 | 3 | 0.79075 | 4.0978e-06 | 4.0978e-06 | 0.049191
12341.288 | 0.13931 | 0.15735 | 0.15697 | 0.1452 | 0.10465 | 0.086129 | 0.45467 | 6.2 | 3 | 0.7896 | 4.0918e-06 | 4.0959e-06 | 0.049195
12342.288 | 0.1395 | 0.15699 | 0.15697 | 0.14497 | 0.10496 | 0.086321 | 0.45444 | 6.2 | 3 | 0.7897 | 4.0924e-06 | 4.0924e-06 | 0.049199
12343.288 | 0.13948 | 0.15714 | 0.15699 | 0.14541 | 0.10501 | 0.086701 | 0.45482 | 6.2 | 3 | 0.79073 | 4.0977e-06 | 4.0977e-06 | 0.049203
12344.288 | 0.13969 | 0.15726 | 0.15727 | 0.14522 | 0.10517 | 0.086167 | 0.4546 | 6.2 | 3 | 0.79077 | 4.0979e-06 | 4.0979e-06 | 0.049207
12345.288 | 0.13958 | 0.15703 | 0.1572 | 0.14486 | 0.10494 | 0.086377 | 0.45444 | 6.2 | 3 | 0.78997 | 4.0937e-06 | 4.0937e-06 | 0.049211
12346.288 | 0.13935 | 0.15705 | 0.15703 | 0.14518 | 0.10517 | 0.086283 | 0.45456 | 6.2 | 3 | 0.79005 | 4.0941e-06 | 4.0941e-06 | 0.049215
12347.288 | 0.13938 | 0.15714 | 0.15741 | 0.1452 | 0.10513 | 0.086646 | 0.45437 | 6.2 | 3 | 0.79091 | 4.0986e-06 | 4.0986e-06 | 0.04922
12348.288 | 0.13956 | 0.15708 | 0.15718 | 0.14526 | 0.1049 | 0.086454 | 0.45448 | 6.2 | 3 | 0.79043 | 4.0961e-06 | 4.0961e-06 | 0.049224
12349.288 | 0.13944 | 0.1572 | 0.15701 | 0.14531 | 0.10492 | 0.086396 | 0.45471 | 6.2 | 3 | 0.79027 | 4.0953e-06 | 4.0953e-06 | 0.049228
12350.288 | 0.13969 | 0.15729 | 0.15722 | 0.14516 | 0.10498 | 0.085997 | 0.45475 | 6.2 | 3 | 0.79034 | 4.0956e-06 | 4.0956e-06 | 0.049232
12351.288 | 0.13988 | 0.15712 | 0.15726 | 0.14524 | 0.10488 | 0.086302 | 0.4549 | 6.2 | 3 | 0.79068 | 4.0974e-06 | 4.0974e-06 | 0.049236
12352.288 | 0.13952 | 0.15708 | 0.15685 | 0.1451 | 0.10496 | 0.086034 | 0.45471 | 6.2 | 3 | 0.78955 | 4.0916e-06 | 4.0916e-06 | 0.04924
12353.289 | 0.13973 | 0.15733 | 0.15678 | 0.14512 | 0.10492 | 0.086397 | 0.45502 | 6.2 | 3 | 0.79028 | 4.0953e-06 | 4.0994e-06 | 0.049244
12354.289 | 0.13961 | 0.15718 | 0.15752 | 0.14514 | 0.1049 | 0.086378 | 0.45467 | 6.2 | 3 | 0.79073 | 4.0977e-06 | 4.0977e-06 | 0.049248
12355.289 | 0.13944 | 0.15718 | 0.15695 | 0.1449 | 0.10507 | 0.086206 | 0.45475 | 6.2 | 3 | 0.78975 | 4.0926e-06 | 4.0926e-06 | 0.049252
12356.289 | 0.13969 | 0.15735 | 0.15733 | 0.14508 | 0.10515 | 0.086416 | 0.4549 | 6.2 | 3 | 0.79102 | 4.0992e-06 | 4.0992e-06 | 0.049256
12357.289 | 0.14009 | 0.15743 | 0.15716 | 0.14532 | 0.10486 | 0.086168 | 0.45463 | 6.2 | 3 | 0.79102 | 4.0992e-06 | 4.0992e-06 | 0.04926
12358.289 | 0.13973 | 0.15689 | 0.15727 | 0.14516 | 0.10515 | 0.086148 | 0.4549 | 6.2 | 3 | 0.79035 | 4.0957e-06 | 4.0957e-06 | 0.049265
12359.289 | 0.13977 | 0.15747 | 0.15718 | 0.14484 | 0.10496 | 0.086588 | 0.45448 | 6.2 | 3 | 0.7908 | 4.098e-06 | 4.098e-06 | 0.049269
12360.289 | 0.13954 | 0.15727 | 0.1571 | 0.1452 | 0.1048 | 0.086072 | 0.45479 | 6.2 | 3 | 0.78999 | 4.0938e-06 | 4.0938e-06 | 0.049273
12361.289 | 0.13954 | 0.15708 | 0.15716 | 0.1449 | 0.10473 | 0.085976 | 0.45441 | 6.2 | 3 | 0.78938 | 4.0907e-06 | 4.0907e-06 | 0.049277
12362.289 | 0.13996 | 0.15731 | 0.15754 | 0.14507 | 0.10488 | 0.08632 | 0.45452 | 6.2 | 3 | 0.79108 | 4.0995e-06 | 4.0995e-06 | 0.049281
12363.289 | 0.13971 | 0.15712 | 0.15708 | 0.14501 | 0.10498 | 0.086149 | 0.45467 | 6.2 | 3 | 0.79005 | 4.0941e-06 | 4.0941e-06 | 0.049285
12364.289 | 0.13958 | 0.15739 | 0.15714 | 0.14514 | 0.10469 | 0.085996 | 0.45441 | 6.2 | 3 | 0.78994 | 4.0936e-06 | 4.0936e-06 | 0.049289
12365.29 | 0.13977 | 0.15756 | 0.15727 | 0.14495 | 0.10507 | 0.086377 | 0.45456 | 6.2 | 3 | 0.791 | 4.0991e-06 | 4.1032e-06 | 0.049293
12366.29 | 0.13958 | 0.15741 | 0.15695 | 0.14516 | 0.10486 | 0.086147 | 0.45467 | 6.2 | 3 | 0.79011 | 4.0944e-06 | 4.0944e-06 | 0.049297
12367.29 | 0.13952 | 0.15745 | 0.15699 | 0.14535 | 0.10461 | 0.085976 | 0.45448 | 6.2 | 3 | 0.78989 | 4.0933e-06 | 4.0933e-06 | 0.049301
12368.29 | 0.13942 | 0.15718 | 0.15746 | 0.14518 | 0.10484 | 0.085824 | 0.45456 | 6.2 | 3 | 0.78991 | 4.0934e-06 | 4.0934e-06 | 0.049306
12369.29 | 0.13956 | 0.15745 | 0.15714 | 0.14522 | 0.10482 | 0.086206 | 0.4546 | 6.2 | 3 | 0.79039 | 4.0959e-06 | 4.0959e-06 | 0.04931
12370.29 | 0.13963 | 0.15714 | 0.15728 | 0.14547 | 0.10507 | 0.086302 | 0.45479 | 6.2 | 3 | 0.79089 | 4.0985e-06 | 4.0985e-06 | 0.049314
12371.29 | 0.13942 | 0.15739 | 0.15722 | 0.14518 | 0.10513 | 0.086454 | 0.45505 | 6.2 | 3 | 0.79079 | 4.098e-06 | 4.098e-06 | 0.049318
12372.29 | 0.13955 | 0.15743 | 0.15707 | 0.14539 | 0.10513 | 0.086225 | 0.45448 | 6.2 | 3 | 0.79079 | 4.098e-06 | 4.098e-06 | 0.049322
12373.29 | 0.13957 | 0.15743 | 0.15718 | 0.1452 | 0.10526 | 0.086396 | 0.45471 | 6.2 | 3 | 0.79104 | 4.0993e-06 | 4.0993e-06 | 0.049326
12374.29 | 0.13956 | 0.15739 | 0.15724 | 0.14537 | 0.1049 | 0.086358 | 0.45486 | 6.2 | 3 | 0.79081 | 4.0981e-06 | 4.0981e-06 | 0.04933
12375.29 | 0.13934 | 0.15718 | 0.15704 | 0.14516 | 0.10509 | 0.086569 | 0.45494 | 6.2 | 3 | 0.79039 | 4.0959e-06 | 4.0959e-06 | 0.049334
12376.29 | 0.13958 | 0.15737 | 0.15733 | 0.14549 | 0.10513 | 0.086321 | 0.45467 | 6.2 | 3 | 0.79121 | 4.1002e-06 | 4.1002e-06 | 0.049338
12377.291 | 0.13911 | 0.1572 | 0.15729 | 0.14509 | 0.1048 | 0.086435 | 0.4549 | 6.2 | 3 | 0.78993 | 4.0935e-06 | 4.0976e-06 | 0.049342
12378.291 | 0.13984 | 0.15703 | 0.15724 | 0.14522 | 0.1049 | 0.086282 | 0.45471 | 6.2 | 3 | 0.7905 | 4.0965e-06 | 4.0965e-06 | 0.049347
12379.291 | 0.13925 | 0.15714 | 0.15699 | 0.14512 | 0.10498 | 0.08632 | 0.45471 | 6.2 | 3 | 0.7898 | 4.0928e-06 | 4.0928e-06 | 0.049351
12380.291 | 0.13956 | 0.15726 | 0.15716 | 0.14522 | 0.10505 | 0.086301 | 0.45505 | 6.2 | 3 | 0.79054 | 4.0967e-06 | 4.0967e-06 | 0.049355
12381.291 | 0.13942 | 0.15743 | 0.15724 | 0.1453 | 0.10505 | 0.086434 | 0.45467 | 6.2 | 3 | 0.79087 | 4.0984e-06 | 4.0984e-06 | 0.049359
12382.291 | 0.13923 | 0.15733 | 0.1571 | 0.14541 | 0.10488 | 0.086512 | 0.45486 | 6.2 | 3 | 0.79046 | 4.0963e-06 | 4.0963e-06 | 0.049363
12383.291 | 0.13963 | 0.15714 | 0.1571 | 0.14507 | 0.10486 | 0.086245 | 0.45463 | 6.2 | 3 | 0.79005 | 4.0941e-06 | 4.0941e-06 | 0.049367
12384.291 | 0.13967 | 0.15756 | 0.15739 | 0.14505 | 0.10519 | 0.086453 | 0.45467 | 6.2 | 3 | 0.79131 | 4.1007e-06 | 4.1007e-06 | 0.049371
12385.291 | 0.13979 | 0.15729 | 0.15705 | 0.14535 | 0.105 | 0.086377 | 0.45475 | 6.2 | 3 | 0.79085 | 4.0983e-06 | 4.0983e-06 | 0.049375
12386.291 | 0.13952 | 0.15737 | 0.1572 | 0.14503 | 0.10499 | 0.086453 | 0.45482 | 6.2 | 3 | 0.79056 | 4.0968e-06 | 4.0968e-06 | 0.049379
12387.291 | 0.13959 | 0.15731 | 0.15695 | 0.14503 | 0.10484 | 0.086434 | 0.45479 | 6.2 | 3 | 0.79016 | 4.0947e-06 | 4.0947e-06 | 0.049383
12388.291 | 0.13929 | 0.1575 | 0.15714 | 0.14512 | 0.10511 | 0.086169 | 0.45467 | 6.2 | 3 | 0.79034 | 4.0956e-06 | 4.0956e-06 | 0.049387
12389.292 | 0.13946 | 0.15743 | 0.15735 | 0.14526 | 0.1049 | 0.08632 | 0.45475 | 6.2 | 3 | 0.79072 | 4.0976e-06 | 4.1017e-06 | 0.049392
12390.292 | 0.14 | 0.15737 | 0.15714 | 0.14514 | 0.10469 | 0.086262 | 0.45463 | 6.2 | 3 | 0.79061 | 4.097e-06 | 4.097e-06 | 0.049396
12391.292 | 0.13956 | 0.15737 | 0.15739 | 0.14518 | 0.10492 | 0.086321 | 0.45479 | 6.2 | 3 | 0.79074 | 4.0977e-06 | 4.0977e-06 | 0.0494
12392.292 | 0.13956 | 0.15735 | 0.15716 | 0.14541 | 0.10507 | 0.086111 | 0.45471 | 6.2 | 3 | 0.79066 | 4.0973e-06 | 4.0973e-06 | 0.049404
12393.292 | 0.14005 | 0.15706 | 0.15712 | 0.14543 | 0.1048 | 0.086015 | 0.45479 | 6.2 | 3 | 0.79048 | 4.0964e-06 | 4.0964e-06 | 0.049408
12394.292 | 0.13984 | 0.15747 | 0.15703 | 0.14537 | 0.10526 | 0.086359 | 0.45505 | 6.2 | 3 | 0.79133 | 4.1008e-06 | 4.1008e-06 | 0.049412
12395.292 | 0.13996 | 0.15743 | 0.15739 | 0.14526 | 0.10513 | 0.085939 | 0.45463 | 6.2 | 3 | 0.7911 | 4.0996e-06 | 4.0996e-06 | 0.049416
12396.292 | 0.13963 | 0.15771 | 0.15726 | 0.14537 | 0.10492 | 0.086358 | 0.45467 | 6.2 | 3 | 0.79125 | 4.1004e-06 | 4.1004e-06 | 0.04942
12397.292 | 0.13999 | 0.15741 | 0.15722 | 0.14533 | 0.10488 | 0.086186 | 0.45467 | 6.2 | 3 | 0.79102 | 4.0992e-06 | 4.0992e-06 | 0.049424
12398.292 | 0.13986 | 0.15722 | 0.15733 | 0.14514 | 0.1049 | 0.086302 | 0.45441 | 6.2 | 3 | 0.79075 | 4.0978e-06 | 4.0978e-06 | 0.049428
12399.292 | 0.13978 | 0.15752 | 0.15737 | 0.14537 | 0.10511 | 0.086092 | 0.45505 | 6.2 | 3 | 0.79125 | 4.1004e-06 | 4.1004e-06 | 0.049433
12400.292 | 0.13984 | 0.15729 | 0.15737 | 0.14537 | 0.10488 | 0.086283 | 0.45502 | 6.2 | 3 | 0.79104 | 4.0993e-06 | 4.0993e-06 | 0.049437
12401.293 | 0.1399 | 0.15766 | 0.15735 | 0.14543 | 0.10486 | 0.086226 | 0.45467 | 6.2 | 3 | 0.79142 | 4.1013e-06 | 4.1054e-06 | 0.049441
12402.293 | 0.13975 | 0.15731 | 0.15716 | 0.14531 | 0.10482 | 0.086204 | 0.45437 | 6.2 | 3 | 0.79056 | 4.0968e-06 | 4.0968e-06 | 0.049445
12403.293 | 0.14002 | 0.15747 | 0.15739 | 0.14528 | 0.10482 | 0.086321 | 0.45479 | 6.2 | 3 | 0.79129 | 4.1006e-06 | 4.1006e-06 | 0.049449
12404.293 | 0.13971 | 0.15731 | 0.15745 | 0.14552 | 0.105 | 0.086206 | 0.45471 | 6.2 | 3 | 0.79119 | 4.1001e-06 | 4.1001e-06 | 0.049453
12405.293 | 0.13961 | 0.15779 | 0.1572 | 0.14503 | 0.10488 | 0.086243 | 0.45482 | 6.2 | 3 | 0.79075 | 4.0978e-06 | 4.0978e-06 | 0.049457
12406.293 | 0.13959 | 0.15737 | 0.15712 | 0.14533 | 0.10467 | 0.086396 | 0.45486 | 6.2 | 3 | 0.79049 | 4.0964e-06 | 4.0964e-06 | 0.049461
12407.293 | 0.13986 | 0.1576 | 0.15731 | 0.14537 | 0.10477 | 0.086224 | 0.45498 | 6.2 | 3 | 0.79114 | 4.0998e-06 | 4.0998e-06 | 0.049465
12408.293 | 0.13986 | 0.15749 | 0.15733 | 0.14533 | 0.10498 | 0.086071 | 0.45452 | 6.2 | 3 | 0.79106 | 4.0994e-06 | 4.0994e-06 | 0.049469
12409.293 | 0.14001 | 0.15745 | 0.15775 | 0.14526 | 0.10475 | 0.085882 | 0.45463 | 6.2 | 3 | 0.7911 | 4.0996e-06 | 4.0996e-06 | 0.049474
12410.293 | 0.1399 | 0.1576 | 0.15695 | 0.14526 | 0.10513 | 0.086358 | 0.45467 | 6.2 | 3 | 0.79119 | 4.1001e-06 | 4.1001e-06 | 0.049478
12411.293 | 0.13984 | 0.15762 | 0.15727 | 0.14535 | 0.10486 | 0.086206 | 0.45463 | 6.2 | 3 | 0.79116 | 4.0999e-06 | 4.0999e-06 | 0.049482
12412.293 | 0.13978 | 0.15762 | 0.15741 | 0.1452 | 0.10501 | 0.086281 | 0.4546 | 6.2 | 3 | 0.79131 | 4.1007e-06 | 4.1007e-06 | 0.049486
12413.294 | 0.13992 | 0.15743 | 0.15706 | 0.14554 | 0.10492 | 0.086224 | 0.45444 | 6.2 | 3 | 0.7911 | 4.0996e-06 | 4.1037e-06 | 0.04949
12414.294 | 0.13997 | 0.15756 | 0.15745 | 0.1453 | 0.10519 | 0.086492 | 0.45475 | 6.2 | 3 | 0.79196 | 4.104e-06 | 4.104e-06 | 0.049494
12415.294 | 0.14003 | 0.1577 | 0.15752 | 0.14543 | 0.10496 | 0.086033 | 0.45479 | 6.2 | 3 | 0.79167 | 4.1026e-06 | 4.1026e-06 | 0.049498
12416.294 | 0.13975 | 0.1575 | 0.15751 | 0.14541 | 0.10501 | 0.086224 | 0.4546 | 6.2 | 3 | 0.79141 | 4.1012e-06 | 4.1012e-06 | 0.049502
12417.294 | 0.13994 | 0.15771 | 0.15722 | 0.14545 | 0.10515 | 0.086244 | 0.4546 | 6.2 | 3 | 0.79171 | 4.1027e-06 | 4.1027e-06 | 0.049506
12418.294 | 0.13961 | 0.15749 | 0.15731 | 0.1453 | 0.10479 | 0.086071 | 0.45456 | 6.2 | 3 | 0.79056 | 4.0968e-06 | 4.0968e-06 | 0.04951
12419.294 | 0.13954 | 0.15764 | 0.15731 | 0.14512 | 0.10498 | 0.086549 | 0.45456 | 6.2 | 3 | 0.79114 | 4.0998e-06 | 4.0998e-06 | 0.049515
12420.294 | 0.13978 | 0.15758 | 0.15756 | 0.14539 | 0.10503 | 0.086206 | 0.45467 | 6.2 | 3 | 0.79156 | 4.102e-06 | 4.102e-06 | 0.049519
12421.294 | 0.1399 | 0.15764 | 0.15727 | 0.14554 | 0.10517 | 0.086453 | 0.45498 | 6.2 | 3 | 0.79198 | 4.1041e-06 | 4.1041e-06 | 0.049523
12422.294 | 0.13961 | 0.15764 | 0.1576 | 0.14518 | 0.10482 | 0.085957 | 0.45479 | 6.2 | 3 | 0.79081 | 4.0981e-06 | 4.0981e-06 | 0.049527
12423.294 | 0.13978 | 0.15768 | 0.15731 | 0.14545 | 0.10484 | 0.086204 | 0.45475 | 6.2 | 3 | 0.79127 | 4.1005e-06 | 4.1005e-06 | 0.049531
12424.294 | 0.13969 | 0.15751 | 0.1575 | 0.1453 | 0.10467 | 0.085766 | 0.45467 | 6.2 | 3 | 0.79043 | 4.0961e-06 | 4.0961e-06 | 0.049535
12425.295 | 0.14 | 0.15793 | 0.15754 | 0.14551 | 0.10511 | 0.085938 | 0.45475 | 6.2 | 3 | 0.79202 | 4.1044e-06 | 4.1085e-06 | 0.049539
12426.295 | 0.13957 | 0.1576 | 0.15735 | 0.14552 | 0.10488 | 0.085861 | 0.45475 | 6.2 | 3 | 0.79079 | 4.098e-06 | 4.098e-06 | 0.049543
12427.295 | 0.13965 | 0.15762 | 0.15722 | 0.14512 | 0.1049 | 0.086053 | 0.45494 | 6.2 | 3 | 0.79056 | 4.0968e-06 | 4.0968e-06 | 0.049547
12428.295 | 0.13996 | 0.15735 | 0.15731 | 0.1448 | 0.10519 | 0.085978 | 0.45486 | 6.2 | 3 | 0.79059 | 4.0969e-06 | 4.0969e-06 | 0.049551
12429.295 | 0.13965 | 0.15731 | 0.15727 | 0.14571 | 0.10492 | 0.086072 | 0.45463 | 6.2 | 3 | 0.79095 | 4.0988e-06 | 4.0988e-06 | 0.049556
12430.295 | 0.13971 | 0.15741 | 0.15731 | 0.14528 | 0.10498 | 0.085767 | 0.45486 | 6.2 | 3 | 0.79045 | 4.0962e-06 | 4.0962e-06 | 0.04956
12431.295 | 0.13973 | 0.15775 | 0.1572 | 0.14524 | 0.10522 | 0.086454 | 0.45467 | 6.2 | 3 | 0.79159 | 4.1021e-06 | 4.1021e-06 | 0.049564
12432.295 | 0.13996 | 0.15764 | 0.15773 | 0.14541 | 0.105 | 0.085919 | 0.4546 | 6.2 | 3 | 0.79165 | 4.1025e-06 | 4.1025e-06 | 0.049568
12433.295 | 0.13981 | 0.15756 | 0.15773 | 0.14556 | 0.10496 | 0.086089 | 0.45475 | 6.2 | 3 | 0.79171 | 4.1027e-06 | 4.1027e-06 | 0.049572
12434.295 | 0.13988 | 0.15762 | 0.15718 | 0.14556 | 0.10503 | 0.086091 | 0.45486 | 6.2 | 3 | 0.79137 | 4.101e-06 | 4.101e-06 | 0.049576
12435.295 | 0.13994 | 0.15785 | 0.15747 | 0.14543 | 0.10494 | 0.086034 | 0.45494 | 6.2 | 3 | 0.79165 | 4.1025e-06 | 4.1025e-06 | 0.04958
12436.295 | 0.13982 | 0.1575 | 0.15775 | 0.14531 | 0.10477 | 0.086244 | 0.45448 | 6.2 | 3 | 0.79141 | 4.1012e-06 | 4.1012e-06 | 0.049584
12437.296 | 0.14017 | 0.15741 | 0.15748 | 0.14533 | 0.10496 | 0.086799 | 0.45486 | 6.2 | 3 | 0.79215 | 4.105e-06 | 4.1091e-06 | 0.049588
12438.296 | 0.14024 | 0.15804 | 0.15743 | 0.14549 | 0.10503 | 0.08632 | 0.45482 | 6.2 | 3 | 0.79255 | 4.1071e-06 | 4.1071e-06 | 0.049593
12439.296 | 0.13994 | 0.15781 | 0.15739 | 0.1457 | 0.10526 | 0.086205 | 0.45494 | 6.2 | 3 | 0.7923 | 4.1058e-06 | 4.1058e-06 | 0.049597
12440.296 | 0.14009 | 0.1575 | 0.15749 | 0.14545 | 0.10482 | 0.086091 | 0.45444 | 6.2 | 3 | 0.79144 | 4.1014e-06 | 4.1014e-06 | 0.049601
12441.296 | 0.14015 | 0.15751 | 0.15747 | 0.14537 | 0.10521 | 0.085996 | 0.45467 | 6.2 | 3 | 0.79169 | 4.1027e-06 | 4.1027e-06 | 0.049605
12442.296 | 0.13988 | 0.15729 | 0.15714 | 0.14539 | 0.10509 | 0.086377 | 0.45502 | 6.2 | 3 | 0.79117 | 4.1e-06 | 4.1e-06 | 0.049609
12443.296 | 0.13971 | 0.15762 | 0.15733 | 0.14528 | 0.10515 | 0.086034 | 0.45482 | 6.2 | 3 | 0.79112 | 4.0997e-06 | 4.0997e-06 | 0.049613
12444.296 | 0.13986 | 0.15758 | 0.15733 | 0.14554 | 0.10476 | 0.085939 | 0.4549 | 6.2 | 3 | 0.79102 | 4.0992e-06 | 4.0992e-06 | 0.049617
12445.296 | 0.13998 | 0.15762 | 0.15758 | 0.14526 | 0.10496 | 0.086206 | 0.4549 | 6.2 | 3 | 0.7916 | 4.1022e-06 | 4.1022e-06 | 0.049621
12446.296 | 0.1399 | 0.15773 | 0.15729 | 0.14528 | 0.10503 | 0.086015 | 0.45482 | 6.2 | 3 | 0.79125 | 4.1004e-06 | 4.1004e-06 | 0.049625
12447.296 | 0.14013 | 0.15766 | 0.15741 | 0.14549 | 0.10488 | 0.086359 | 0.45475 | 6.2 | 3 | 0.79192 | 4.1038e-06 | 4.1038e-06 | 0.049629
12448.296 | 0.13982 | 0.15787 | 0.15745 | 0.1452 | 0.10486 | 0.086434 | 0.45513 | 6.2 | 3 | 0.79163 | 4.1024e-06 | 4.1024e-06 | 0.049634
12449.297 | 0.14011 | 0.15739 | 0.1575 | 0.14552 | 0.10482 | 0.086243 | 0.45467 | 6.2 | 3 | 0.79159 | 4.1021e-06 | 4.1062e-06 | 0.049638
12450.297 | 0.13965 | 0.15739 | 0.15739 | 0.14535 | 0.10519 | 0.086149 | 0.45498 | 6.2 | 3 | 0.79112 | 4.0997e-06 | 4.0997e-06 | 0.049642
12451.297 | 0.13979 | 0.1579 | 0.15783 | 0.14552 | 0.10482 | 0.086148 | 0.45494 | 6.2 | 3 | 0.79202 | 4.1043e-06 | 4.1043e-06 | 0.049646
12452.297 | 0.1399 | 0.15756 | 0.15752 | 0.14541 | 0.10484 | 0.086091 | 0.45479 | 6.2 | 3 | 0.79133 | 4.1008e-06 | 4.1008e-06 | 0.04965
12453.297 | 0.14001 | 0.1577 | 0.15747 | 0.14512 | 0.10454 | 0.086282 | 0.45441 | 6.2 | 3 | 0.79112 | 4.0997e-06 | 4.0997e-06 | 0.049654
12454.297 | 0.13996 | 0.15775 | 0.1575 | 0.14531 | 0.10486 | 0.086034 | 0.45482 | 6.2 | 3 | 0.79142 | 4.1013e-06 | 4.1013e-06 | 0.049658
12455.297 | 0.1398 | 0.1575 | 0.15741 | 0.14522 | 0.10488 | 0.085995 | 0.45471 | 6.2 | 3 | 0.79081 | 4.0981e-06 | 4.0981e-06 | 0.049662
12456.297 | 0.13994 | 0.1577 | 0.15758 | 0.1452 | 0.10486 | 0.085977 | 0.45452 | 6.2 | 3 | 0.79125 | 4.1004e-06 | 4.1004e-06 | 0.049666
12457.297 | 0.14032 | 0.15751 | 0.15733 | 0.14539 | 0.10486 | 0.086052 | 0.45467 | 6.2 | 3 | 0.79146 | 4.1015e-06 | 4.1015e-06 | 0.04967
12458.297 | 0.13988 | 0.15771 | 0.15727 | 0.14547 | 0.10454 | 0.086206 | 0.45452 | 6.2 | 3 | 0.79108 | 4.0995e-06 | 4.0995e-06 | 0.049675
12459.297 | 0.14022 | 0.15768 | 0.15756 | 0.14526 | 0.1048 | 0.086072 | 0.45486 | 6.2 | 3 | 0.79159 | 4.1021e-06 | 4.1021e-06 | 0.049679
12460.297 | 0.14005 | 0.15768 | 0.15752 | 0.14531 | 0.10473 | 0.085919 | 0.45463 | 6.2 | 3 | 0.79121 | 4.1002e-06 | 4.1002e-06 | 0.049683
12461.298 | 0.13983 | 0.15745 | 0.15758 | 0.14499 | 0.10455 | 0.086092 | 0.45486 | 6.2 | 3 | 0.79049 | 4.0964e-06 | 4.1005e-06 | 0.049687
12462.298 | 0.13996 | 0.15766 | 0.15739 | 0.14522 | 0.10473 | 0.085729 | 0.45486 | 6.2 | 3 | 0.79068 | 4.0974e-06 | 4.0974e-06 | 0.049691
12463.298 | 0.14026 | 0.15756 | 0.15722 | 0.14522 | 0.10467 | 0.086034 | 0.45509 | 6.2 | 3 | 0.79096 | 4.0989e-06 | 4.0989e-06 | 0.049695
12464.298 | 0.13977 | 0.15785 | 0.15756 | 0.1453 | 0.10465 | 0.085595 | 0.45475 | 6.2 | 3 | 0.79072 | 4.0976e-06 | 4.0976e-06 | 0.049699
12465.298 | 0.13963 | 0.15764 | 0.15771 | 0.14514 | 0.10473 | 0.085748 | 0.45498 | 6.2 | 3 | 0.7906 | 4.097e-06 | 4.097e-06 | 0.049703
12466.298 | 0.14009 | 0.15771 | 0.15756 | 0.14526 | 0.1048 | 0.085861 | 0.45471 | 6.2 | 3 | 0.79129 | 4.1006e-06 | 4.1006e-06 | 0.049707
12467.298 | 0.14003 | 0.15785 | 0.15735 | 0.14551 | 0.10486 | 0.085671 | 0.4549 | 6.2 | 3 | 0.79127 | 4.1005e-06 | 4.1005e-06 | 0.049711
12468.298 | 0.13977 | 0.15762 | 0.15781 | 0.14512 | 0.10463 | 0.085748 | 0.45475 | 6.2 | 3 | 0.7907 | 4.0975e-06 | 4.0975e-06 | 0.049716
12469.298 | 0.13996 | 0.15777 | 0.15754 | 0.14531 | 0.10455 | 0.085938 | 0.45502 | 6.2 | 3 | 0.79108 | 4.0995e-06 | 4.0995e-06 | 0.04972
12470.298 | 0.13997 | 0.15773 | 0.15756 | 0.14495 | 0.10461 | 0.085939 | 0.45463 | 6.2 | 3 | 0.79077 | 4.0979e-06 | 4.0979e-06 | 0.049724
12471.298 | 0.13988 | 0.15779 | 0.15766 | 0.1456 | 0.10455 | 0.085937 | 0.4546 | 6.2 | 3 | 0.79142 | 4.1013e-06 | 4.1013e-06 | 0.049728
12472.298 | 0.14024 | 0.15751 | 0.1575 | 0.14524 | 0.1048 | 0.085727 | 0.45475 | 6.2 | 3 | 0.79102 | 4.0992e-06 | 4.0992e-06 | 0.049732
12473.299 | 0.1402 | 0.15766 | 0.15752 | 0.14507 | 0.1048 | 0.085862 | 0.45463 | 6.2 | 3 | 0.79112 | 4.0997e-06 | 4.1038e-06 | 0.049736
12474.299 | 0.13996 | 0.15764 | 0.15775 | 0.14509 | 0.10511 | 0.085747 | 0.4549 | 6.2 | 3 | 0.79129 | 4.1006e-06 | 4.1006e-06 | 0.04974
12475.299 | 0.13996 | 0.15773 | 0.1576 | 0.14531 | 0.10484 | 0.085748 | 0.45471 | 6.2 | 3 | 0.79119 | 4.1001e-06 | 4.1001e-06 | 0.049744
12476.299 | 0.14021 | 0.15771 | 0.15729 | 0.14539 | 0.1048 | 0.086473 | 0.45475 | 6.2 | 3 | 0.79188 | 4.1036e-06 | 4.1036e-06 | 0.049748
12477.299 | 0.13997 | 0.15783 | 0.15737 | 0.1452 | 0.10465 | 0.085996 | 0.45486 | 6.2 | 3 | 0.79102 | 4.0992e-06 | 4.0992e-06 | 0.049752
12478.299 | 0.13988 | 0.15758 | 0.15758 | 0.14509 | 0.1045 | 0.086014 | 0.45467 | 6.2 | 3 | 0.79064 | 4.0972e-06 | 4.0972e-06 | 0.049757
12479.299 | 0.14017 | 0.15762 | 0.15727 | 0.14514 | 0.10452 | 0.085711 | 0.45463 | 6.2 | 3 | 0.79043 | 4.0961e-06 | 4.0961e-06 | 0.049761
12480.299 | 0.13999 | 0.1576 | 0.15756 | 0.1453 | 0.1048 | 0.086092 | 0.45452 | 6.2 | 3 | 0.79135 | 4.1009e-06 | 4.1009e-06 | 0.049765
12481.299 | 0.14002 | 0.15766 | 0.15735 | 0.14537 | 0.1049 | 0.085748 | 0.45452 | 6.2 | 3 | 0.79104 | 4.0993e-06 | 4.0993e-06 | 0.049769
12482.299 | 0.13958 | 0.15779 | 0.15743 | 0.14518 | 0.10486 | 0.085671 | 0.4546 | 6.2 | 3 | 0.79051 | 4.0965e-06 | 4.0965e-06 | 0.049773
12483.299 | 0.13978 | 0.15787 | 0.15769 | 0.1453 | 0.10479 | 0.086033 | 0.45482 | 6.2 | 3 | 0.79146 | 4.1014e-06 | 4.1014e-06 | 0.049777
12484.299 | 0.13998 | 0.15751 | 0.15756 | 0.14535 | 0.10496 | 0.086109 | 0.45509 | 6.2 | 3 | 0.79146 | 4.1015e-06 | 4.1015e-06 | 0.049781
12485.3 | 0.13986 | 0.15773 | 0.15743 | 0.14518 | 0.10463 | 0.085919 | 0.45467 | 6.2 | 3 | 0.79075 | 4.0978e-06 | 4.1019e-06 | 0.049785
12486.3 | 0.1398 | 0.15775 | 0.15771 | 0.14543 | 0.10423 | 0.085595 | 0.45482 | 6.2 | 3 | 0.79053 | 4.0966e-06 | 4.0966e-06 | 0.049789
12487.3 | 0.13975 | 0.15775 | 0.15747 | 0.14545 | 0.10477 | 0.086054 | 0.45456 | 6.2 | 3 | 0.79124 | 4.1003e-06 | 4.1003e-06 | 0.049793
12488.3 | 0.13973 | 0.15777 | 0.15779 | 0.14528 | 0.10467 | 0.085557 | 0.45482 | 6.2 | 3 | 0.79079 | 4.098e-06 | 4.098e-06 | 0.049798
12489.3 | 0.14005 | 0.15787 | 0.15745 | 0.1456 | 0.10459 | 0.085672 | 0.45479 | 6.2 | 3 | 0.79123 | 4.1003e-06 | 4.1003e-06 | 0.049802
12490.3 | 0.14011 | 0.15758 | 0.15754 | 0.14512 | 0.10475 | 0.085806 | 0.45448 | 6.2 | 3 | 0.79091 | 4.0986e-06 | 4.0986e-06 | 0.049806
12491.3 | 0.14001 | 0.15783 | 0.1577 | 0.14526 | 0.10459 | 0.085804 | 0.45486 | 6.2 | 3 | 0.79119 | 4.1001e-06 | 4.1001e-06 | 0.04981
12492.3 | 0.14001 | 0.1577 | 0.15737 | 0.14507 | 0.10442 | 0.08592 | 0.4549 | 6.2 | 3 | 0.79049 | 4.0964e-06 | 4.0964e-06 | 0.049814
12493.3 | 0.14013 | 0.15783 | 0.15739 | 0.14526 | 0.10473 | 0.085824 | 0.45444 | 6.2 | 3 | 0.79116 | 4.0999e-06 | 4.0999e-06 | 0.049818
12494.3 | 0.14009 | 0.15762 | 0.1579 | 0.1453 | 0.10467 | 0.086091 | 0.45463 | 6.2 | 3 | 0.79167 | 4.1025e-06 | 4.1025e-06 | 0.049822
12495.3 | 0.13998 | 0.15733 | 0.15749 | 0.14528 | 0.10457 | 0.085766 | 0.45475 | 6.2 | 3 | 0.79041 | 4.096e-06 | 4.096e-06 | 0.049826
12496.3 | 0.13986 | 0.15766 | 0.15773 | 0.14522 | 0.10471 | 0.085957 | 0.45479 | 6.2 | 3 | 0.79114 | 4.0998e-06 | 4.0998e-06 | 0.04983
12497.3 | 0.1394 | 0.15754 | 0.15754 | 0.14537 | 0.10471 | 0.085804 | 0.45456 | 6.2 | 3 | 0.79037 | 4.0958e-06 | 4.0958e-06 | 0.049834
12498.3 | 0.13996 | 0.15773 | 0.15756 | 0.14539 | 0.10448 | 0.086186 | 0.45463 | 6.2 | 3 | 0.79131 | 4.1007e-06 | 4.1007e-06 | 0.049839
12499.3 | 0.13996 | 0.15762 | 0.15739 | 0.14518 | 0.10458 | 0.085748 | 0.45482 | 6.2 | 3 | 0.79047 | 4.0963e-06 | 4.0963e-06 | 0.049843
12500.3 | 0.14011 | 0.15727 | 0.1575 | 0.14531 | 0.10473 | 0.085939 | 0.45463 | 6.2 | 3 | 0.79087 | 4.0984e-06 | 4.0984e-06 | 0.049847
12501.3 | 0.13948 | 0.15749 | 0.15752 | 0.14509 | 0.10452 | 0.085919 | 0.45479 | 6.2 | 3 | 0.79001 | 4.0939e-06 | 4.0939e-06 | 0.049851
12502.3 | 0.13963 | 0.15718 | 0.1575 | 0.14488 | 0.10467 | 0.085844 | 0.4546 | 6.2 | 3 | 0.7897 | 4.0923e-06 | 4.0923e-06 | 0.049855
12503.3 | 0.13988 | 0.15754 | 0.15764 | 0.14528 | 0.10471 | 0.086053 | 0.45475 | 6.2 | 3 | 0.7911 | 4.0996e-06 | 4.0996e-06 | 0.049859
12504.3 | 0.13982 | 0.15751 | 0.15726 | 0.14522 | 0.10431 | 0.085938 | 0.45498 | 6.2 | 3 | 0.79005 | 4.0941e-06 | 4.0941e-06 | 0.049863
12505.3 | 0.13977 | 0.15758 | 0.1576 | 0.14514 | 0.10465 | 0.085614 | 0.45467 | 6.2 | 3 | 0.79035 | 4.0957e-06 | 4.0957e-06 | 0.049867
12506.3 | 0.1394 | 0.15758 | 0.15779 | 0.14507 | 0.10465 | 0.086053 | 0.45486 | 6.2 | 3 | 0.79055 | 4.0967e-06 | 4.0967e-06 | 0.049871
12507.3 | 0.14011 | 0.15743 | 0.15747 | 0.14516 | 0.10458 | 0.085672 | 0.4549 | 6.2 | 3 | 0.79041 | 4.096e-06 | 4.096e-06 | 0.049875
12508.301 | 0.13992 | 0.15764 | 0.15737 | 0.14516 | 0.10494 | 0.085538 | 0.4549 | 6.2 | 3 | 0.79056 | 4.0968e-06 | 4.1009e-06 | 0.049879
12509.301 | 0.14021 | 0.15758 | 0.1575 | 0.14528 | 0.10478 | 0.085806 | 0.45475 | 6.2 | 3 | 0.79116 | 4.0999e-06 | 4.0999e-06 | 0.049884
12510.301 | 0.13978 | 0.15758 | 0.15762 | 0.14518 | 0.10473 | 0.085805 | 0.45475 | 6.2 | 3 | 0.7907 | 4.0975e-06 | 4.0975e-06 | 0.049888
12511.301 | 0.14005 | 0.15775 | 0.15752 | 0.14505 | 0.1044 | 0.085939 | 0.45463 | 6.2 | 3 | 0.79072 | 4.0976e-06 | 4.0976e-06 | 0.049892
12512.301 | 0.13992 | 0.15737 | 0.15762 | 0.14537 | 0.10463 | 0.085729 | 0.45448 | 6.2 | 3 | 0.79064 | 4.0972e-06 | 4.0972e-06 | 0.049896
12513.301 | 0.13986 | 0.15758 | 0.15729 | 0.14537 | 0.10459 | 0.085881 | 0.45463 | 6.2 | 3 | 0.79058 | 4.0969e-06 | 4.0969e-06 | 0.0499
12514.301 | 0.13952 | 0.15775 | 0.15739 | 0.14518 | 0.10467 | 0.085727 | 0.45448 | 6.2 | 3 | 0.79024 | 4.0951e-06 | 4.0951e-06 | 0.049904
12515.301 | 0.14011 | 0.15768 | 0.15747 | 0.14507 | 0.10463 | 0.085767 | 0.45494 | 6.2 | 3 | 0.79072 | 4.0976e-06 | 4.0976e-06 | 0.049908
12516.301 | 0.14013 | 0.15775 | 0.15756 | 0.14503 | 0.10465 | 0.086014 | 0.45467 | 6.2 | 3 | 0.79114 | 4.0998e-06 | 4.0998e-06 | 0.049912
12517.301 | 0.14005 | 0.15758 | 0.15749 | 0.14549 | 0.10461 | 0.085939 | 0.45471 | 6.2 | 3 | 0.79116 | 4.0999e-06 | 4.0999e-06 | 0.049916
12518.301 | 0.13994 | 0.1577 | 0.15756 | 0.14545 | 0.10454 | 0.086321 | 0.45494 | 6.2 | 3 | 0.7915 | 4.1017e-06 | 4.1017e-06 | 0.04992
12519.301 | 0.13999 | 0.15781 | 0.15747 | 0.14533 | 0.10494 | 0.085728 | 0.45471 | 6.2 | 3 | 0.79127 | 4.1005e-06 | 4.1005e-06 | 0.049925
12520.301 | 0.14003 | 0.15762 | 0.15794 | 0.14533 | 0.10455 | 0.086148 | 0.45475 | 6.2 | 3 | 0.79163 | 4.1023e-06 | 4.1023e-06 | 0.049929
12521.301 | 0.1403 | 0.15787 | 0.15777 | 0.14508 | 0.10479 | 0.086091 | 0.45482 | 6.2 | 3 | 0.7919 | 4.1037e-06 | 4.1037e-06 | 0.049933
12522.301 | 0.14028 | 0.15777 | 0.15783 | 0.1455 | 0.10496 | 0.085862 | 0.45494 | 6.2 | 3 | 0.7922 | 4.1053e-06 | 4.1053e-06 | 0.049937
12523.301 | 0.1404 | 0.15758 | 0.15789 | 0.14539 | 0.10476 | 0.085786 | 0.45482 | 6.2 | 3 | 0.7918 | 4.1032e-06 | 4.1032e-06 | 0.049941
12524.301 | 0.14009 | 0.15781 | 0.15762 | 0.14547 | 0.1049 | 0.085919 | 0.45471 | 6.2 | 3 | 0.79181 | 4.1033e-06 | 4.1033e-06 | 0.049945
12525.301 | 0.13992 | 0.15796 | 0.15764 | 0.14537 | 0.10471 | 0.08613 | 0.45471 | 6.2 | 3 | 0.79173 | 4.1029e-06 | 4.1029e-06 | 0.049949
12526.301 | 0.14003 | 0.15783 | 0.15758 | 0.14493 | 0.10463 | 0.085767 | 0.45463 | 6.2 | 3 | 0.79078 | 4.0979e-06 | 4.0979e-06 | 0.049953
12527.301 | 0.13998 | 0.15785 | 0.15764 | 0.14522 | 0.10475 | 0.085384 | 0.45482 | 6.2 | 3 | 0.79081 | 4.0981e-06 | 4.0981e-06 | 0.049957
12528.301 | 0.14024 | 0.15773 | 0.15766 | 0.1452 | 0.10463 | 0.085786 | 0.45494 | 6.2 | 3 | 0.79125 | 4.1004e-06 | 4.1004e-06 | 0.049961
12529.301 | 0.14024 | 0.1576 | 0.15758 | 0.14499 | 0.10467 | 0.085043 | 0.45494 | 6.2 | 3 | 0.79013 | 4.0946e-06 | 4.0946e-06 | 0.049966
12530.301 | 0.1399 | 0.15798 | 0.1575 | 0.14552 | 0.10454 | 0.085462 | 0.45471 | 6.2 | 3 | 0.79091 | 4.0986e-06 | 4.0986e-06 | 0.04997
12531.301 | 0.14009 | 0.1579 | 0.15785 | 0.14531 | 0.10475 | 0.085976 | 0.45479 | 6.2 | 3 | 0.79188 | 4.1036e-06 | 4.1036e-06 | 0.049974
12532.301 | 0.1404 | 0.15787 | 0.15752 | 0.1452 | 0.10454 | 0.085881 | 0.4546 | 6.2 | 3 | 0.7914 | 4.1012e-06 | 4.1012e-06 | 0.049978
12533.301 | 0.13994 | 0.15777 | 0.15752 | 0.14516 | 0.10454 | 0.085634 | 0.45471 | 6.2 | 3 | 0.79057 | 4.0968e-06 | 4.0968e-06 | 0.049982
12534.302 | 0.13988 | 0.15741 | 0.15771 | 0.14499 | 0.10459 | 0.085424 | 0.45463 | 6.2 | 3 | 0.79001 | 4.094e-06 | 4.098e-06 | 0.049986
12535.302 | 0.13996 | 0.15796 | 0.15747 | 0.14514 | 0.10429 | 0.085652 | 0.4549 | 6.2 | 3 | 0.79047 | 4.0963e-06 | 4.0963e-06 | 0.04999
12536.302 | 0.14 | 0.15777 | 0.15726 | 0.14545 | 0.10457 | 0.085843 | 0.45475 | 6.2 | 3 | 0.79089 | 4.0985e-06 | 4.0985e-06 | 0.049994
12537.302 | 0.14036 | 0.1577 | 0.1576 | 0.14543 | 0.10463 | 0.085976 | 0.45482 | 6.2 | 3 | 0.79169 | 4.1026e-06 | 4.1026e-06 | 0.049998
12538.302 | 0.14003 | 0.15793 | 0.15764 | 0.14539 | 0.10448 | 0.086053 | 0.45475 | 6.2 | 3 | 0.79152 | 4.1018e-06 | 4.1018e-06 | 0.050002
12539.302 | 0.1399 | 0.15775 | 0.15745 | 0.14511 | 0.10454 | 0.085328 | 0.4546 | 6.2 | 3 | 0.79007 | 4.0942e-06 | 4.0942e-06 | 0.050007
12540.302 | 0.13961 | 0.15756 | 0.15779 | 0.14526 | 0.10423 | 0.085348 | 0.4549 | 6.2 | 3 | 0.7898 | 4.0929e-06 | 4.0929e-06 | 0.050011
12541.302 | 0.13986 | 0.15791 | 0.15766 | 0.14531 | 0.1044 | 0.08529 | 0.45463 | 6.2 | 3 | 0.79043 | 4.0961e-06 | 4.0961e-06 | 0.050015
12542.302 | 0.13994 | 0.15796 | 0.15785 | 0.14493 | 0.10436 | 0.085653 | 0.45444 | 6.2 | 3 | 0.7907 | 4.0975e-06 | 4.0975e-06 | 0.050019
12543.302 | 0.14019 | 0.15764 | 0.15781 | 0.14509 | 0.10444 | 0.085615 | 0.4549 | 6.2 | 3 | 0.79077 | 4.0979e-06 | 4.0979e-06 | 0.050023
12544.302 | 0.13996 | 0.1576 | 0.15754 | 0.14533 | 0.10425 | 0.085518 | 0.45486 | 6.2 | 3 | 0.7902 | 4.0949e-06 | 4.0949e-06 | 0.050027
12545.302 | 0.13994 | 0.15768 | 0.15758 | 0.14505 | 0.10431 | 0.085575 | 0.45463 | 6.2 | 3 | 0.79013 | 4.0945e-06 | 4.0945e-06 | 0.050031
12546.302 | 0.13998 | 0.15747 | 0.15739 | 0.14495 | 0.10436 | 0.085499 | 0.45475 | 6.2 | 3 | 0.78965 | 4.0921e-06 | 4.0921e-06 | 0.050035
12547.302 | 0.14005 | 0.15785 | 0.15741 | 0.14488 | 0.10444 | 0.085366 | 0.45467 | 6.2 | 3 | 0.79 | 4.0939e-06 | 4.0939e-06 | 0.050039
12548.302 | 0.13998 | 0.15743 | 0.15735 | 0.14522 | 0.10452 | 0.085461 | 0.45452 | 6.2 | 3 | 0.78995 | 4.0936e-06 | 4.0936e-06 | 0.050043
12549.302 | 0.14019 | 0.15741 | 0.15779 | 0.1451 | 0.10448 | 0.085806 | 0.45482 | 6.2 | 3 | 0.79078 | 4.0979e-06 | 4.0979e-06 | 0.050048
12550.302 | 0.13988 | 0.15756 | 0.15787 | 0.14491 | 0.10455 | 0.08569 | 0.45456 | 6.2 | 3 | 0.79047 | 4.0963e-06 | 4.0963e-06 | 0.050052
12551.302 | 0.14002 | 0.15741 | 0.15731 | 0.14511 | 0.10436 | 0.085576 | 0.45486 | 6.2 | 3 | 0.78978 | 4.0927e-06 | 4.0927e-06 | 0.050056
12552.302 | 0.14021 | 0.1576 | 0.15781 | 0.14501 | 0.10455 | 0.085672 | 0.45463 | 6.2 | 3 | 0.79085 | 4.0983e-06 | 4.0983e-06 | 0.05006
12553.302 | 0.14007 | 0.15794 | 0.15768 | 0.14516 | 0.10421 | 0.085614 | 0.45479 | 6.2 | 3 | 0.79068 | 4.0974e-06 | 4.0974e-06 | 0.050064
12554.302 | 0.13994 | 0.1579 | 0.15775 | 0.14511 | 0.10427 | 0.085232 | 0.45486 | 6.2 | 3 | 0.7902 | 4.0949e-06 | 4.0949e-06 | 0.050068
12555.302 | 0.1399 | 0.15783 | 0.15746 | 0.14524 | 0.10448 | 0.085728 | 0.45433 | 6.2 | 3 | 0.79064 | 4.0972e-06 | 4.0972e-06 | 0.050072
12556.302 | 0.14045 | 0.15781 | 0.15754 | 0.14516 | 0.10454 | 0.085252 | 0.45456 | 6.2 | 3 | 0.79076 | 4.0978e-06 | 4.0978e-06 | 0.050076
12557.302 | 0.14011 | 0.15796 | 0.15783 | 0.14509 | 0.10442 | 0.085518 | 0.45433 | 6.2 | 3 | 0.79093 | 4.0987e-06 | 4.0987e-06 | 0.05008
12558.302 | 0.14032 | 0.15815 | 0.1576 | 0.14514 | 0.10442 | 0.085385 | 0.45463 | 6.2 | 3 | 0.79102 | 4.0992e-06 | 4.0992e-06 | 0.050084
12559.302 | 0.14019 | 0.15785 | 0.15792 | 0.14501 | 0.10419 | 0.085557 | 0.45471 | 6.2 | 3 | 0.79072 | 4.0976e-06 | 4.0976e-06 | 0.050088
12560.303 | 0.14019 | 0.15777 | 0.15758 | 0.14507 | 0.10438 | 0.085557 | 0.45452 | 6.2 | 3 | 0.79054 | 4.0967e-06 | 4.1008e-06 | 0.050093
12561.303 | 0.14017 | 0.15802 | 0.15758 | 0.14501 | 0.10415 | 0.085309 | 0.45475 | 6.2 | 3 | 0.79024 | 4.0951e-06 | 4.0951e-06 | 0.050097
12562.303 | 0.14051 | 0.15787 | 0.15804 | 0.14497 | 0.10415 | 0.085309 | 0.45433 | 6.2 | 3 | 0.79085 | 4.0983e-06 | 4.0983e-06 | 0.050101
12563.303 | 0.14011 | 0.15791 | 0.15775 | 0.14524 | 0.10436 | 0.085651 | 0.45452 | 6.2 | 3 | 0.79102 | 4.0992e-06 | 4.0992e-06 | 0.050105
12564.303 | 0.14013 | 0.15779 | 0.15777 | 0.14539 | 0.10432 | 0.085385 | 0.45463 | 6.2 | 3 | 0.79079 | 4.098e-06 | 4.098e-06 | 0.050109
12565.303 | 0.14019 | 0.15789 | 0.15722 | 0.14507 | 0.10467 | 0.085213 | 0.45479 | 6.2 | 3 | 0.79024 | 4.0951e-06 | 4.0951e-06 | 0.050113
12566.303 | 0.14034 | 0.15794 | 0.15766 | 0.14526 | 0.10446 | 0.085462 | 0.45448 | 6.2 | 3 | 0.79112 | 4.0997e-06 | 4.0997e-06 | 0.050117
12567.303 | 0.14032 | 0.15806 | 0.15795 | 0.1451 | 0.1044 | 0.085232 | 0.45498 | 6.2 | 3 | 0.79106 | 4.0994e-06 | 4.0994e-06 | 0.050121
12568.303 | 0.14024 | 0.15768 | 0.15783 | 0.14535 | 0.10415 | 0.085557 | 0.45444 | 6.2 | 3 | 0.79081 | 4.0981e-06 | 4.0981e-06 | 0.050125
12569.303 | 0.14049 | 0.15798 | 0.15781 | 0.1453 | 0.1045 | 0.085537 | 0.45467 | 6.2 | 3 | 0.79161 | 4.1022e-06 | 4.1022e-06 | 0.050129
12570.303 | 0.1408 | 0.15802 | 0.15754 | 0.14526 | 0.10438 | 0.085652 | 0.45452 | 6.2 | 3 | 0.79165 | 4.1024e-06 | 4.1024e-06 | 0.050134
12571.303 | 0.14047 | 0.15815 | 0.158 | 0.14547 | 0.10457 | 0.085462 | 0.4546 | 6.2 | 3 | 0.79213 | 4.1049e-06 | 4.1049e-06 | 0.050138
12572.303 | 0.14038 | 0.15783 | 0.15787 | 0.1455 | 0.10429 | 0.085367 | 0.45452 | 6.2 | 3 | 0.79123 | 4.1003e-06 | 4.1003e-06 | 0.050142
12573.303 | 0.14022 | 0.15785 | 0.1576 | 0.14539 | 0.10438 | 0.085556 | 0.45471 | 6.2 | 3 | 0.791 | 4.0991e-06 | 4.0991e-06 | 0.050146
12574.303 | 0.1402 | 0.15789 | 0.15775 | 0.14531 | 0.10434 | 0.085441 | 0.45463 | 6.2 | 3 | 0.79095 | 4.0988e-06 | 4.0988e-06 | 0.05015
12575.303 | 0.13994 | 0.15781 | 0.15773 | 0.14524 | 0.10419 | 0.085537 | 0.45456 | 6.2 | 3 | 0.79045 | 4.0962e-06 | 4.0962e-06 | 0.050154
12576.303 | 0.14028 | 0.15789 | 0.15774 | 0.14505 | 0.1045 | 0.085443 | 0.45452 | 6.2 | 3 | 0.79089 | 4.0985e-06 | 4.0985e-06 | 0.050158
12577.303 | 0.14042 | 0.1581 | 0.15783 | 0.14526 | 0.10435 | 0.085138 | 0.45456 | 6.2 | 3 | 0.79108 | 4.0995e-06 | 4.0995e-06 | 0.050162
12578.303 | 0.14022 | 0.15804 | 0.15779 | 0.14526 | 0.1044 | 0.085442 | 0.4546 | 6.2 | 3 | 0.79116 | 4.0999e-06 | 4.0999e-06 | 0.050166
12579.303 | 0.14036 | 0.15793 | 0.15768 | 0.14533 | 0.10425 | 0.085502 | 0.45486 | 6.2 | 3 | 0.79104 | 4.0993e-06 | 4.0993e-06 | 0.05017
12580.303 | 0.13978 | 0.15802 | 0.15773 | 0.14526 | 0.10454 | 0.085271 | 0.4546 | 6.2 | 3 | 0.7906 | 4.097e-06 | 4.097e-06 | 0.050175
12581.303 | 0.14044 | 0.15802 | 0.1581 | 0.1456 | 0.10458 | 0.085537 | 0.45505 | 6.2 | 3 | 0.79227 | 4.1056e-06 | 4.1056e-06 | 0.050179
12582.303 | 0.14024 | 0.15785 | 0.15762 | 0.1453 | 0.10442 | 0.085443 | 0.45494 | 6.2 | 3 | 0.79087 | 4.0984e-06 | 4.0984e-06 | 0.050183
12583.303 | 0.14034 | 0.15821 | 0.15771 | 0.14531 | 0.10438 | 0.085366 | 0.45448 | 6.2 | 3 | 0.79133 | 4.1008e-06 | 4.1008e-06 | 0.050187
12584.303 | 0.14034 | 0.15819 | 0.15775 | 0.14526 | 0.10436 | 0.085176 | 0.45429 | 6.2 | 3 | 0.79108 | 4.0995e-06 | 4.0995e-06 | 0.050191
12585.303 | 0.14051 | 0.15791 | 0.15779 | 0.1453 | 0.10448 | 0.085614 | 0.45429 | 6.2 | 3 | 0.7916 | 4.1022e-06 | 4.1022e-06 | 0.050195
12586.304 | 0.14036 | 0.15779 | 0.1579 | 0.1452 | 0.10454 | 0.08552 | 0.45467 | 6.2 | 3 | 0.79131 | 4.1007e-06 | 4.1048e-06 | 0.050199
12587.304 | 0.14003 | 0.15793 | 0.15781 | 0.14495 | 0.10442 | 0.085347 | 0.45444 | 6.2 | 3 | 0.79049 | 4.0964e-06 | 4.0964e-06 | 0.050203
12588.304 | 0.14074 | 0.1581 | 0.15785 | 0.14518 | 0.10452 | 0.085175 | 0.45502 | 6.2 | 3 | 0.79156 | 4.102e-06 | 4.102e-06 | 0.050207
12589.304 | 0.14017 | 0.1577 | 0.15789 | 0.14543 | 0.1044 | 0.085003 | 0.45482 | 6.2 | 3 | 0.79058 | 4.0969e-06 | 4.0969e-06 | 0.050211
12590.304 | 0.1402 | 0.15789 | 0.15781 | 0.14513 | 0.10465 | 0.085176 | 0.45479 | 6.2 | 3 | 0.79085 | 4.0983e-06 | 4.0983e-06 | 0.050216
12591.304 | 0.1402 | 0.15789 | 0.15789 | 0.14537 | 0.10459 | 0.085443 | 0.4546 | 6.2 | 3 | 0.79139 | 4.1011e-06 | 4.1011e-06 | 0.05022
12592.304 | 0.13998 | 0.15787 | 0.15785 | 0.14511 | 0.1041 | 0.085272 | 0.45456 | 6.2 | 3 | 0.79017 | 4.0948e-06 | 4.0948e-06 | 0.050224
12593.304 | 0.14049 | 0.15789 | 0.15804 | 0.14547 | 0.10419 | 0.0855 | 0.45482 | 6.2 | 3 | 0.79158 | 4.102e-06 | 4.102e-06 | 0.050228
12594.304 | 0.14021 | 0.15771 | 0.15762 | 0.14533 | 0.10427 | 0.085195 | 0.45456 | 6.2 | 3 | 0.79034 | 4.0956e-06 | 4.0956e-06 | 0.050232
12595.304 | 0.14034 | 0.15771 | 0.15768 | 0.14509 | 0.10421 | 0.085099 | 0.45471 | 6.2 | 3 | 0.79012 | 4.0945e-06 | 4.0945e-06 | 0.050236
12596.304 | 0.14007 | 0.15804 | 0.15787 | 0.14516 | 0.10421 | 0.085119 | 0.45479 | 6.2 | 3 | 0.79047 | 4.0963e-06 | 4.0963e-06 | 0.05024
12597.304 | 0.14034 | 0.15762 | 0.15768 | 0.14549 | 0.10438 | 0.085061 | 0.45482 | 6.2 | 3 | 0.79057 | 4.0968e-06 | 4.0968e-06 | 0.050244
12598.304 | 0.13979 | 0.15773 | 0.15779 | 0.14531 | 0.10427 | 0.085253 | 0.4546 | 6.2 | 3 | 0.79015 | 4.0947e-06 | 4.0947e-06 | 0.050248
12599.304 | 0.14047 | 0.1579 | 0.15747 | 0.14493 | 0.10436 | 0.085271 | 0.45448 | 6.2 | 3 | 0.79041 | 4.096e-06 | 4.096e-06 | 0.050252
12600.304 | 0.13965 | 0.1577 | 0.15739 | 0.14547 | 0.10436 | 0.085232 | 0.45471 | 6.2 | 3 | 0.7898 | 4.0929e-06 | 4.0929e-06 | 0.050257
12601.304 | 0.13992 | 0.15781 | 0.15777 | 0.14516 | 0.10452 | 0.085252 | 0.45494 | 6.2 | 3 | 0.79043 | 4.0961e-06 | 4.0961e-06 | 0.050261
12602.304 | 0.14019 | 0.15771 | 0.15771 | 0.14541 | 0.10439 | 0.085499 | 0.45486 | 6.2 | 3 | 0.79091 | 4.0986e-06 | 4.0986e-06 | 0.050265
12603.304 | 0.13992 | 0.15777 | 0.15771 | 0.14501 | 0.1045 | 0.085176 | 0.45509 | 6.2 | 3 | 0.79009 | 4.0943e-06 | 4.0943e-06 | 0.050269
12604.304 | 0.13997 | 0.15794 | 0.15773 | 0.14497 | 0.10446 | 0.084947 | 0.45475 | 6.2 | 3 | 0.79002 | 4.094e-06 | 4.094e-06 | 0.050273
12605.304 | 0.13996 | 0.1577 | 0.15754 | 0.14518 | 0.10402 | 0.085386 | 0.45467 | 6.2 | 3 | 0.78978 | 4.0928e-06 | 4.0928e-06 | 0.050277
12606.304 | 0.14005 | 0.15737 | 0.15758 | 0.14509 | 0.10433 | 0.085499 | 0.45482 | 6.2 | 3 | 0.78992 | 4.0934e-06 | 4.0934e-06 | 0.050281
12607.304 | 0.14017 | 0.15777 | 0.15773 | 0.14505 | 0.10452 | 0.085176 | 0.45505 | 6.2 | 3 | 0.79041 | 4.096e-06 | 4.096e-06 | 0.050285
12608.304 | 0.14005 | 0.15787 | 0.15762 | 0.1452 | 0.10444 | 0.084965 | 0.45444 | 6.2 | 3 | 0.79014 | 4.0946e-06 | 4.0946e-06 | 0.050289
12609.304 | 0.14015 | 0.15791 | 0.15779 | 0.14535 | 0.10434 | 0.085041 | 0.45467 | 6.2 | 3 | 0.79058 | 4.0969e-06 | 4.0969e-06 | 0.050293
12610.304 | 0.1404 | 0.15785 | 0.15754 | 0.14516 | 0.10442 | 0.085232 | 0.4546 | 6.2 | 3 | 0.7906 | 4.097e-06 | 4.097e-06 | 0.050297
12611.304 | 0.14003 | 0.15783 | 0.15779 | 0.14528 | 0.10433 | 0.085041 | 0.45498 | 6.2 | 3 | 0.7903 | 4.0954e-06 | 4.0954e-06 | 0.050302
12612.305 | 0.1404 | 0.15789 | 0.15768 | 0.14522 | 0.10427 | 0.085385 | 0.45467 | 6.2 | 3 | 0.79083 | 4.0982e-06 | 4.1023e-06 | 0.050306
12613.305 | 0.14001 | 0.15768 | 0.15749 | 0.14512 | 0.1044 | 0.085538 | 0.45479 | 6.2 | 3 | 0.79024 | 4.0951e-06 | 4.0951e-06 | 0.05031
12614.305 | 0.14015 | 0.15754 | 0.15768 | 0.14524 | 0.10434 | 0.085444 | 0.45475 | 6.2 | 3 | 0.79039 | 4.0959e-06 | 4.0959e-06 | 0.050314
12615.305 | 0.14061 | 0.15794 | 0.15726 | 0.14539 | 0.10419 | 0.085691 | 0.45475 | 6.2 | 3 | 0.79108 | 4.0995e-06 | 4.0995e-06 | 0.050318
12616.305 | 0.14026 | 0.15777 | 0.15773 | 0.14518 | 0.10414 | 0.085519 | 0.45471 | 6.2 | 3 | 0.7906 | 4.097e-06 | 4.097e-06 | 0.050322
12617.305 | 0.14038 | 0.15783 | 0.15785 | 0.14524 | 0.10404 | 0.085614 | 0.45463 | 6.2 | 3 | 0.79095 | 4.0988e-06 | 4.0988e-06 | 0.050326
12618.305 | 0.14032 | 0.15789 | 0.15773 | 0.14516 | 0.1044 | 0.085271 | 0.45463 | 6.2 | 3 | 0.79077 | 4.0979e-06 | 4.0979e-06 | 0.05033
12619.305 | 0.14011 | 0.15787 | 0.15775 | 0.14501 | 0.10429 | 0.085328 | 0.45463 | 6.2 | 3 | 0.79035 | 4.0957e-06 | 4.0957e-06 | 0.050334
12620.305 | 0.14036 | 0.15815 | 0.15779 | 0.14501 | 0.10427 | 0.085082 | 0.45498 | 6.2 | 3 | 0.79066 | 4.0973e-06 | 4.0973e-06 | 0.050338
12621.305 | 0.14032 | 0.15793 | 0.15781 | 0.14503 | 0.10435 | 0.085346 | 0.45463 | 6.2 | 3 | 0.79078 | 4.0979e-06 | 4.0979e-06 | 0.050343
12622.305 | 0.1403 | 0.15771 | 0.15762 | 0.14564 | 0.10421 | 0.085024 | 0.45479 | 6.2 | 3 | 0.79051 | 4.0965e-06 | 4.0965e-06 | 0.050347
12623.305 | 0.14024 | 0.15771 | 0.15737 | 0.14549 | 0.1045 | 0.085367 | 0.45482 | 6.2 | 3 | 0.79068 | 4.0974e-06 | 4.0974e-06 | 0.050351
12624.305 | 0.14009 | 0.15806 | 0.15762 | 0.1453 | 0.10434 | 0.085519 | 0.45467 | 6.2 | 3 | 0.79093 | 4.0987e-06 | 4.0987e-06 | 0.050355
12625.305 | 0.1404 | 0.15796 | 0.15777 | 0.14533 | 0.10429 | 0.08508 | 0.45479 | 6.2 | 3 | 0.79083 | 4.0982e-06 | 4.0982e-06 | 0.050359
12626.305 | 0.1404 | 0.15787 | 0.15775 | 0.14539 | 0.10421 | 0.085366 | 0.45498 | 6.2 | 3 | 0.79099 | 4.099e-06 | 4.099e-06 | 0.050363
12627.305 | 0.14064 | 0.158 | 0.15789 | 0.14535 | 0.10461 | 0.085443 | 0.45482 | 6.2 | 3 | 0.79194 | 4.1039e-06 | 4.1039e-06 | 0.050367
12628.305 | 0.14049 | 0.15796 | 0.15771 | 0.14533 | 0.10438 | 0.085442 | 0.45479 | 6.2 | 3 | 0.79133 | 4.1008e-06 | 4.1008e-06 | 0.050371
12629.29 | 0.14038 | 0.15821 | 0.15817 | 0.14566 | 0.10448 | 0.085385 | 0.45502 | 6.2 | 3 | 0.79228 | 4.1057e-06 | 4.0441e-06 | 0.050375
12630.29 | 0.14034 | 0.15768 | 0.15793 | 0.14543 | 0.10429 | 0.085689 | 0.4549 | 6.2 | 3 | 0.79135 | 4.1009e-06 | 4.1009e-06 | 0.050379
12631.29 | 0.14034 | 0.15819 | 0.15802 | 0.14528 | 0.10438 | 0.084926 | 0.45452 | 6.2 | 3 | 0.79114 | 4.0998e-06 | 4.0998e-06 | 0.050384
12632.29 | 0.14045 | 0.15783 | 0.15798 | 0.14545 | 0.10412 | 0.085233 | 0.45475 | 6.2 | 3 | 0.79106 | 4.0994e-06 | 4.0994e-06 | 0.050388
12633.29 | 0.13999 | 0.15781 | 0.15773 | 0.14537 | 0.10463 | 0.085024 | 0.45505 | 6.2 | 3 | 0.79057 | 4.0968e-06 | 4.0968e-06 | 0.050392
12634.29 | 0.14024 | 0.15821 | 0.15804 | 0.14547 | 0.10436 | 0.085519 | 0.45482 | 6.2 | 3 | 0.79184 | 4.1034e-06 | 4.1034e-06 | 0.050396
12635.29 | 0.14061 | 0.15793 | 0.15791 | 0.1455 | 0.10459 | 0.085424 | 0.45498 | 6.2 | 3 | 0.79196 | 4.1041e-06 | 4.1041e-06 | 0.0504
12636.29 | 0.14024 | 0.15823 | 0.15804 | 0.14543 | 0.10434 | 0.085329 | 0.45479 | 6.2 | 3 | 0.79161 | 4.1023e-06 | 4.1023e-06 | 0.050404
12637.29 | 0.14028 | 0.15825 | 0.15806 | 0.14575 | 0.1044 | 0.085558 | 0.45463 | 6.2 | 3 | 0.7923 | 4.1058e-06 | 4.1058e-06 | 0.050408
12638.29 | 0.14038 | 0.15804 | 0.15838 | 0.1453 | 0.10412 | 0.085652 | 0.45444 | 6.2 | 3 | 0.79186 | 4.1035e-06 | 4.1035e-06 | 0.050412
12639.29 | 0.14024 | 0.15848 | 0.15821 | 0.14543 | 0.10444 | 0.085423 | 0.45463 | 6.2 | 3 | 0.79223 | 4.1054e-06 | 4.1054e-06 | 0.050416
12640.29 | 0.14044 | 0.15813 | 0.15791 | 0.14552 | 0.10423 | 0.085176 | 0.45494 | 6.2 | 3 | 0.79141 | 4.1012e-06 | 4.1012e-06 | 0.05042
12641.29 | 0.14021 | 0.15821 | 0.15783 | 0.14549 | 0.10446 | 0.085365 | 0.45463 | 6.2 | 3 | 0.79156 | 4.102e-06 | 4.102e-06 | 0.050425
12642.29 | 0.14053 | 0.15815 | 0.15823 | 0.14552 | 0.10438 | 0.085328 | 0.45475 | 6.2 | 3 | 0.79215 | 4.105e-06 | 4.105e-06 | 0.050429
12643.29 | 0.14059 | 0.1581 | 0.1577 | 0.14549 | 0.1044 | 0.085309 | 0.45479 | 6.2 | 3 | 0.79158 | 4.1021e-06 | 4.1021e-06 | 0.050433
12644.29 | 0.13994 | 0.15808 | 0.15793 | 0.14537 | 0.10417 | 0.085232 | 0.4549 | 6.2 | 3 | 0.79072 | 4.0976e-06 | 4.0976e-06 | 0.050437
12645.29 | 0.1403 | 0.15806 | 0.15773 | 0.14549 | 0.10423 | 0.085176 | 0.45471 | 6.2 | 3 | 0.79098 | 4.099e-06 | 4.099e-06 | 0.050441
12646.306 | 0.14003 | 0.15821 | 0.15791 | 0.14522 | 0.10434 | 0.085328 | 0.4549 | 6.2 | 3 | 0.79104 | 4.0993e-06 | 4.1649e-06 | 0.050445
12647.306 | 0.14049 | 0.15835 | 0.15792 | 0.14524 | 0.10419 | 0.084947 | 0.4549 | 6.2 | 3 | 0.79114 | 4.0998e-06 | 4.0998e-06 | 0.050449
12648.306 | 0.14028 | 0.15792 | 0.15802 | 0.14553 | 0.10429 | 0.085252 | 0.45479 | 6.2 | 3 | 0.79129 | 4.1006e-06 | 4.1006e-06 | 0.050453
12649.306 | 0.14024 | 0.15855 | 0.15773 | 0.14524 | 0.10427 | 0.084909 | 0.45467 | 6.2 | 3 | 0.79095 | 4.0988e-06 | 4.0988e-06 | 0.050457
12650.306 | 0.14032 | 0.15798 | 0.15791 | 0.14556 | 0.10425 | 0.084909 | 0.45482 | 6.2 | 3 | 0.79093 | 4.0987e-06 | 4.0987e-06 | 0.050461
12651.306 | 0.14039 | 0.15825 | 0.15806 | 0.14537 | 0.10436 | 0.085137 | 0.45475 | 6.2 | 3 | 0.79158 | 4.1021e-06 | 4.1021e-06 | 0.050466
12652.306 | 0.14068 | 0.15808 | 0.15773 | 0.14511 | 0.10406 | 0.085328 | 0.45479 | 6.2 | 3 | 0.79098 | 4.099e-06 | 4.099e-06 | 0.05047
12653.306 | 0.1402 | 0.15836 | 0.15783 | 0.14516 | 0.10429 | 0.08508 | 0.45471 | 6.2 | 3 | 0.79093 | 4.0987e-06 | 4.0987e-06 | 0.050474
12654.306 | 0.14011 | 0.158 | 0.15798 | 0.14526 | 0.10446 | 0.085061 | 0.45479 | 6.2 | 3 | 0.79087 | 4.0984e-06 | 4.0984e-06 | 0.050478
12655.306 | 0.14072 | 0.15775 | 0.15758 | 0.14522 | 0.10415 | 0.085196 | 0.45498 | 6.2 | 3 | 0.79063 | 4.0971e-06 | 4.0971e-06 | 0.050482
12656.306 | 0.14045 | 0.15823 | 0.15798 | 0.1453 | 0.10408 | 0.085043 | 0.45482 | 6.2 | 3 | 0.79108 | 4.0995e-06 | 4.0995e-06 | 0.050486
12657.306 | 0.14013 | 0.15808 | 0.15789 | 0.14509 | 0.10425 | 0.085117 | 0.45467 | 6.2 | 3 | 0.79055 | 4.0967e-06 | 4.0967e-06 | 0.05049
12658.306 | 0.14036 | 0.15829 | 0.1581 | 0.14524 | 0.10436 | 0.085289 | 0.4549 | 6.2 | 3 | 0.79163 | 4.1024e-06 | 4.1024e-06 | 0.050494
12659.306 | 0.14066 | 0.15815 | 0.15787 | 0.14537 | 0.10415 | 0.085079 | 0.45444 | 6.2 | 3 | 0.79129 | 4.1006e-06 | 4.1006e-06 | 0.050498
12660.306 | 0.14049 | 0.15819 | 0.15798 | 0.14543 | 0.10412 | 0.085234 | 0.4549 | 6.2 | 3 | 0.79144 | 4.1014e-06 | 4.1014e-06 | 0.050502
12661.306 | 0.14042 | 0.1579 | 0.15785 | 0.14537 | 0.10414 | 0.085291 | 0.45498 | 6.2 | 3 | 0.79097 | 4.0989e-06 | 4.0989e-06 | 0.050507
12662.306 | 0.14038 | 0.15831 | 0.15777 | 0.14539 | 0.10438 | 0.085214 | 0.45471 | 6.2 | 3 | 0.79144 | 4.1014e-06 | 4.1014e-06 | 0.050511
12663.306 | 0.14045 | 0.15787 | 0.15779 | 0.14528 | 0.10387 | 0.085137 | 0.45475 | 6.2 | 3 | 0.79039 | 4.0959e-06 | 4.0959e-06 | 0.050515
12664.307 | 0.14036 | 0.1581 | 0.15773 | 0.1453 | 0.10408 | 0.085079 | 0.4546 | 6.2 | 3 | 0.79064 | 4.0972e-06 | 4.1013e-06 | 0.050519
12665.307 | 0.14 | 0.158 | 0.1579 | 0.14543 | 0.10429 | 0.085443 | 0.45494 | 6.2 | 3 | 0.79106 | 4.0994e-06 | 4.0994e-06 | 0.050523
12666.307 | 0.14034 | 0.15793 | 0.15806 | 0.14522 | 0.10419 | 0.085367 | 0.45513 | 6.2 | 3 | 0.7911 | 4.0996e-06 | 4.0996e-06 | 0.050527
12667.307 | 0.14015 | 0.15804 | 0.15806 | 0.14564 | 0.10438 | 0.085156 | 0.45482 | 6.2 | 3 | 0.79142 | 4.1013e-06 | 4.1013e-06 | 0.050531
12668.307 | 0.14009 | 0.1581 | 0.15764 | 0.14566 | 0.10406 | 0.084852 | 0.45463 | 6.2 | 3 | 0.79039 | 4.0959e-06 | 4.0959e-06 | 0.050535
12669.307 | 0.14026 | 0.15823 | 0.15785 | 0.14554 | 0.10415 | 0.084947 | 0.45452 | 6.2 | 3 | 0.79099 | 4.099e-06 | 4.099e-06 | 0.050539
12670.307 | 0.14038 | 0.15804 | 0.158 | 0.14537 | 0.10444 | 0.085253 | 0.4546 | 6.2 | 3 | 0.79148 | 4.1016e-06 | 4.1016e-06 | 0.050543
12671.307 | 0.14013 | 0.15798 | 0.15785 | 0.14537 | 0.10448 | 0.084984 | 0.45494 | 6.2 | 3 | 0.79079 | 4.098e-06 | 4.098e-06 | 0.050548
12672.307 | 0.14017 | 0.15781 | 0.15791 | 0.14551 | 0.10412 | 0.085232 | 0.45486 | 6.2 | 3 | 0.79074 | 4.0977e-06 | 4.0977e-06 | 0.050552
12673.307 | 0.1404 | 0.15779 | 0.1581 | 0.14526 | 0.10396 | 0.085271 | 0.45456 | 6.2 | 3 | 0.79077 | 4.0979e-06 | 4.0979e-06 | 0.050556
12674.307 | 0.14021 | 0.15815 | 0.1577 | 0.14533 | 0.10431 | 0.084946 | 0.45467 | 6.2 | 3 | 0.79064 | 4.0972e-06 | 4.0972e-06 | 0.05056
12675.307 | 0.14017 | 0.15813 | 0.15806 | 0.1456 | 0.10417 | 0.085119 | 0.45482 | 6.2 | 3 | 0.79125 | 4.1004e-06 | 4.1004e-06 | 0.050564
12676.307 | 0.14034 | 0.15791 | 0.15808 | 0.14543 | 0.10421 | 0.084947 | 0.45467 | 6.2 | 3 | 0.79091 | 4.0986e-06 | 4.0986e-06 | 0.050568
12677.307 | 0.14047 | 0.15783 | 0.15817 | 0.14541 | 0.10391 | 0.085118 | 0.45475 | 6.2 | 3 | 0.79091 | 4.0986e-06 | 4.0986e-06 | 0.050572
12678.307 | 0.14043 | 0.15827 | 0.15768 | 0.1452 | 0.10427 | 0.085003 | 0.45471 | 6.2 | 3 | 0.79085 | 4.0983e-06 | 4.0983e-06 | 0.050576
12679.307 | 0.14034 | 0.15798 | 0.15768 | 0.14533 | 0.10431 | 0.084851 | 0.4549 | 6.2 | 3 | 0.79049 | 4.0964e-06 | 4.0964e-06 | 0.05058
12680.307 | 0.14038 | 0.15825 | 0.15779 | 0.14541 | 0.1041 | 0.085081 | 0.4549 | 6.2 | 3 | 0.79101 | 4.0991e-06 | 4.0991e-06 | 0.050584
12681.307 | 0.14041 | 0.15815 | 0.15789 | 0.14541 | 0.10406 | 0.084756 | 0.45486 | 6.2 | 3 | 0.79068 | 4.0974e-06 | 4.0974e-06 | 0.050589
12682.307 | 0.14032 | 0.15796 | 0.15789 | 0.14554 | 0.10406 | 0.085004 | 0.45517 | 6.2 | 3 | 0.79078 | 4.0979e-06 | 4.0979e-06 | 0.050593
12683.307 | 0.14047 | 0.15834 | 0.15775 | 0.14537 | 0.10412 | 0.085155 | 0.45475 | 6.2 | 3 | 0.79121 | 4.1002e-06 | 4.1002e-06 | 0.050597
12684.307 | 0.14009 | 0.15791 | 0.15787 | 0.14533 | 0.10421 | 0.08508 | 0.45421 | 6.2 | 3 | 0.79049 | 4.0964e-06 | 4.0964e-06 | 0.050601
12685.307 | 0.14053 | 0.15789 | 0.15802 | 0.14512 | 0.10438 | 0.085024 | 0.45498 | 6.2 | 3 | 0.79097 | 4.0989e-06 | 4.0989e-06 | 0.050605
12686.307 | 0.14024 | 0.15785 | 0.15798 | 0.14535 | 0.10419 | 0.085251 | 0.45475 | 6.2 | 3 | 0.79087 | 4.0984e-06 | 4.0984e-06 | 0.050609
12687.307 | 0.14013 | 0.15808 | 0.1581 | 0.14539 | 0.10392 | 0.085137 | 0.45479 | 6.2 | 3 | 0.79075 | 4.0978e-06 | 4.0978e-06 | 0.050613
12688.307 | 0.14043 | 0.15806 | 0.1577 | 0.14547 | 0.10406 | 0.084986 | 0.4549 | 6.2 | 3 | 0.7907 | 4.0975e-06 | 4.0975e-06 | 0.050617
12689.307 | 0.1404 | 0.15808 | 0.15789 | 0.14554 | 0.10438 | 0.085174 | 0.45475 | 6.2 | 3 | 0.79146 | 4.1014e-06 | 4.1014e-06 | 0.050621
12690.308 | 0.14047 | 0.15812 | 0.158 | 0.14539 | 0.10423 | 0.084928 | 0.45505 | 6.2 | 3 | 0.79114 | 4.0998e-06 | 4.1039e-06 | 0.050625
12691.308 | 0.14022 | 0.1577 | 0.158 | 0.14554 | 0.1044 | 0.084909 | 0.45467 | 6.2 | 3 | 0.79078 | 4.0979e-06 | 4.0979e-06 | 0.05063
12692.308 | 0.14015 | 0.15787 | 0.15787 | 0.14528 | 0.10427 | 0.085328 | 0.4549 | 6.2 | 3 | 0.79076 | 4.0978e-06 | 4.0978e-06 | 0.050634
12693.308 | 0.1404 | 0.15814 | 0.15777 | 0.14528 | 0.10412 | 0.085137 | 0.45456 | 6.2 | 3 | 0.79083 | 4.0982e-06 | 4.0982e-06 | 0.050638
12694.308 | 0.14002 | 0.15775 | 0.15806 | 0.14547 | 0.10431 | 0.084965 | 0.45482 | 6.2 | 3 | 0.79057 | 4.0968e-06 | 4.0968e-06 | 0.050642
12695.308 | 0.14042 | 0.158 | 0.15783 | 0.14543 | 0.10404 | 0.085136 | 0.45494 | 6.2 | 3 | 0.79085 | 4.0983e-06 | 4.0983e-06 | 0.050646
12696.308 | 0.14061 | 0.15815 | 0.158 | 0.14535 | 0.10389 | 0.085328 | 0.45494 | 6.2 | 3 | 0.79133 | 4.1008e-06 | 4.1008e-06 | 0.05065
12697.308 | 0.14024 | 0.1581 | 0.15802 | 0.14539 | 0.1041 | 0.084718 | 0.45475 | 6.2 | 3 | 0.79056 | 4.0968e-06 | 4.0968e-06 | 0.050654
12698.308 | 0.14034 | 0.15796 | 0.15804 | 0.14524 | 0.10396 | 0.08485 | 0.4546 | 6.2 | 3 | 0.79039 | 4.0959e-06 | 4.0959e-06 | 0.050658
12699.308 | 0.14055 | 0.15815 | 0.158 | 0.1457 | 0.10415 | 0.084909 | 0.45467 | 6.2 | 3 | 0.79146 | 4.1015e-06 | 4.1015e-06 | 0.050662
12700.308 | 0.14022 | 0.15789 | 0.15812 | 0.14533 | 0.10375 | 0.084851 | 0.45479 | 6.2 | 3 | 0.79017 | 4.0947e-06 | 4.0947e-06 | 0.050666
12701.308 | 0.14055 | 0.15798 | 0.15808 | 0.14539 | 0.104 | 0.085118 | 0.4546 | 6.2 | 3 | 0.79112 | 4.0997e-06 | 4.0997e-06 | 0.050671
12702.308 | 0.14028 | 0.15775 | 0.15793 | 0.14568 | 0.10394 | 0.084699 | 0.45471 | 6.2 | 3 | 0.79028 | 4.0953e-06 | 4.0953e-06 | 0.050675
12703.308 | 0.14036 | 0.15813 | 0.15802 | 0.14522 | 0.10398 | 0.084737 | 0.45463 | 6.2 | 3 | 0.79045 | 4.0962e-06 | 4.0962e-06 | 0.050679
12704.308 | 0.13994 | 0.15806 | 0.15812 | 0.14572 | 0.1041 | 0.084718 | 0.45475 | 6.2 | 3 | 0.79064 | 4.0972e-06 | 4.0972e-06 | 0.050683
12705.308 | 0.14026 | 0.15827 | 0.15775 | 0.14573 | 0.10373 | 0.084661 | 0.45452 | 6.2 | 3 | 0.79041 | 4.096e-06 | 4.096e-06 | 0.050687
12706.308 | 0.14047 | 0.15812 | 0.15796 | 0.14554 | 0.10394 | 0.084794 | 0.45482 | 6.2 | 3 | 0.79083 | 4.0982e-06 | 4.0982e-06 | 0.050691
12707.308 | 0.1404 | 0.15781 | 0.15804 | 0.14572 | 0.10368 | 0.084719 | 0.45482 | 6.2 | 3 | 0.79036 | 4.0957e-06 | 4.0957e-06 | 0.050695
12708.308 | 0.13996 | 0.15785 | 0.15768 | 0.14575 | 0.10419 | 0.084927 | 0.45486 | 6.2 | 3 | 0.79036 | 4.0957e-06 | 4.0957e-06 | 0.050699
12709.308 | 0.14045 | 0.15815 | 0.15815 | 0.14549 | 0.10385 | 0.084354 | 0.45475 | 6.2 | 3 | 0.79045 | 4.0962e-06 | 4.0962e-06 | 0.050703
12710.308 | 0.14019 | 0.15802 | 0.15789 | 0.1453 | 0.10394 | 0.084412 | 0.45502 | 6.2 | 3 | 0.78975 | 4.0926e-06 | 4.0926e-06 | 0.050707
12711.308 | 0.13998 | 0.15798 | 0.15825 | 0.14562 | 0.10404 | 0.084261 | 0.4549 | 6.2 | 3 | 0.79013 | 4.0945e-06 | 4.0945e-06 | 0.050711
12712.308 | 0.14001 | 0.15785 | 0.1581 | 0.14568 | 0.10391 | 0.0847 | 0.4549 | 6.2 | 3 | 0.79024 | 4.0951e-06 | 4.0951e-06 | 0.050716
12713.308 | 0.1402 | 0.15775 | 0.158 | 0.14568 | 0.10415 | 0.084775 | 0.45482 | 6.2 | 3 | 0.79056 | 4.0968e-06 | 4.0968e-06 | 0.05072
12714.308 | 0.14041 | 0.15787 | 0.15815 | 0.14564 | 0.1043 | 0.084527 | 0.45509 | 6.2 | 3 | 0.7909 | 4.0986e-06 | 4.0986e-06 | 0.050724
12715.308 | 0.14032 | 0.15777 | 0.15823 | 0.14551 | 0.10431 | 0.084738 | 0.45502 | 6.2 | 3 | 0.79087 | 4.0984e-06 | 4.0984e-06 | 0.050728
12716.309 | 0.14045 | 0.15789 | 0.15823 | 0.14554 | 0.10373 | 0.084909 | 0.45471 | 6.2 | 3 | 0.79075 | 4.0978e-06 | 4.1019e-06 | 0.050732
12717.309 | 0.14043 | 0.15804 | 0.15791 | 0.14549 | 0.10396 | 0.084662 | 0.45471 | 6.2 | 3 | 0.79049 | 4.0964e-06 | 4.0964e-06 | 0.050736
12718.309 | 0.1403 | 0.15792 | 0.15793 | 0.14581 | 0.10398 | 0.084718 | 0.45475 | 6.2 | 3 | 0.79066 | 4.0973e-06 | 4.0973e-06 | 0.05074
12719.309 | 0.14028 | 0.15812 | 0.15821 | 0.14575 | 0.10402 | 0.084777 | 0.45482 | 6.2 | 3 | 0.79116 | 4.0999e-06 | 4.0999e-06 | 0.050744
12720.309 | 0.13971 | 0.15781 | 0.158 | 0.14549 | 0.10421 | 0.084794 | 0.45505 | 6.2 | 3 | 0.79001 | 4.0939e-06 | 4.0939e-06 | 0.050748
12721.309 | 0.1399 | 0.15802 | 0.15825 | 0.14602 | 0.10408 | 0.084833 | 0.4549 | 6.2 | 3 | 0.7911 | 4.0996e-06 | 4.0996e-06 | 0.050752
12722.309 | 0.14032 | 0.15785 | 0.1581 | 0.14549 | 0.10406 | 0.084584 | 0.45498 | 6.2 | 3 | 0.79039 | 4.0959e-06 | 4.0959e-06 | 0.050757
12723.309 | 0.14022 | 0.15791 | 0.158 | 0.14547 | 0.10383 | 0.084585 | 0.45498 | 6.2 | 3 | 0.79001 | 4.094e-06 | 4.094e-06 | 0.050761
12724.309 | 0.14015 | 0.15806 | 0.15806 | 0.14575 | 0.10406 | 0.084756 | 0.45471 | 6.2 | 3 | 0.79083 | 4.0982e-06 | 4.0982e-06 | 0.050765
12725.309 | 0.14005 | 0.15812 | 0.15792 | 0.14594 | 0.10391 | 0.084852 | 0.45467 | 6.2 | 3 | 0.7908 | 4.098e-06 | 4.098e-06 | 0.050769
12726.309 | 0.14051 | 0.15787 | 0.15825 | 0.14566 | 0.10415 | 0.084662 | 0.45471 | 6.2 | 3 | 0.7911 | 4.0996e-06 | 4.0996e-06 | 0.050773
12727.309 | 0.14038 | 0.15789 | 0.15823 | 0.14564 | 0.10402 | 0.084699 | 0.45475 | 6.2 | 3 | 0.79085 | 4.0983e-06 | 4.0983e-06 | 0.050777
12728.309 | 0.1402 | 0.15785 | 0.15825 | 0.14552 | 0.10415 | 0.084947 | 0.45509 | 6.2 | 3 | 0.79093 | 4.0987e-06 | 4.0987e-06 | 0.050781
12729.309 | 0.14051 | 0.15819 | 0.15827 | 0.14585 | 0.10413 | 0.084603 | 0.45486 | 6.2 | 3 | 0.79155 | 4.1019e-06 | 4.1019e-06 | 0.050785
12730.309 | 0.14064 | 0.15827 | 0.15796 | 0.14545 | 0.10364 | 0.084889 | 0.45502 | 6.2 | 3 | 0.79085 | 4.0983e-06 | 4.0983e-06 | 0.050789
12731.309 | 0.14057 | 0.158 | 0.15819 | 0.14547 | 0.10381 | 0.084604 | 0.45456 | 6.2 | 3 | 0.79064 | 4.0972e-06 | 4.0972e-06 | 0.050793
12732.309 | 0.14032 | 0.15781 | 0.15815 | 0.14573 | 0.10433 | 0.084701 | 0.45513 | 6.2 | 3 | 0.79105 | 4.0993e-06 | 4.0993e-06 | 0.050798
12733.309 | 0.1403 | 0.15836 | 0.15827 | 0.14579 | 0.10429 | 0.084471 | 0.45475 | 6.2 | 3 | 0.79148 | 4.1016e-06 | 4.1016e-06 | 0.050802
12734.309 | 0.14064 | 0.15832 | 0.1584 | 0.14573 | 0.10421 | 0.084984 | 0.45471 | 6.2 | 3 | 0.7923 | 4.1058e-06 | 4.1058e-06 | 0.050806
12735.309 | 0.14061 | 0.15842 | 0.15823 | 0.14574 | 0.10398 | 0.084776 | 0.45486 | 6.2 | 3 | 0.79175 | 4.103e-06 | 4.103e-06 | 0.05081
12736.309 | 0.14059 | 0.15813 | 0.15823 | 0.14581 | 0.10396 | 0.085081 | 0.45456 | 6.2 | 3 | 0.7918 | 4.1032e-06 | 4.1032e-06 | 0.050814
12737.309 | 0.14041 | 0.15842 | 0.15829 | 0.14566 | 0.10385 | 0.084737 | 0.45505 | 6.2 | 3 | 0.79137 | 4.101e-06 | 4.101e-06 | 0.050818
12738.309 | 0.14042 | 0.15821 | 0.1581 | 0.14554 | 0.10404 | 0.084508 | 0.45475 | 6.2 | 3 | 0.79081 | 4.0981e-06 | 4.0981e-06 | 0.050822
12739.309 | 0.14053 | 0.15838 | 0.15831 | 0.14552 | 0.10381 | 0.084756 | 0.45471 | 6.2 | 3 | 0.79131 | 4.1007e-06 | 4.1007e-06 | 0.050826
12740.309 | 0.14057 | 0.15819 | 0.15811 | 0.14564 | 0.10394 | 0.084412 | 0.45498 | 6.2 | 3 | 0.79087 | 4.0984e-06 | 4.0984e-06 | 0.05083
12741.309 | 0.14015 | 0.15819 | 0.15821 | 0.14579 | 0.104 | 0.084662 | 0.45482 | 6.2 | 3 | 0.791 | 4.0991e-06 | 4.0991e-06 | 0.050834
12742.31 | 0.14005 | 0.15812 | 0.15823 | 0.14566 | 0.104 | 0.084891 | 0.45494 | 6.2 | 3 | 0.79095 | 4.0988e-06 | 4.1029e-06 | 0.050839
12743.31 | 0.14055 | 0.15821 | 0.15812 | 0.14552 | 0.10425 | 0.08449 | 0.45482 | 6.2 | 3 | 0.79114 | 4.0998e-06 | 4.0998e-06 | 0.050843
12744.31 | 0.14026 | 0.15823 | 0.15791 | 0.14591 | 0.10385 | 0.084794 | 0.45486 | 6.2 | 3 | 0.79095 | 4.0988e-06 | 4.0988e-06 | 0.050847
12745.31 | 0.1407 | 0.15829 | 0.15817 | 0.14583 | 0.10413 | 0.084624 | 0.45475 | 6.2 | 3 | 0.79175 | 4.103e-06 | 4.103e-06 | 0.050851
12746.31 | 0.14047 | 0.15821 | 0.15853 | 0.14596 | 0.104 | 0.084659 | 0.45513 | 6.2 | 3 | 0.79184 | 4.1034e-06 | 4.1034e-06 | 0.050855
12747.31 | 0.1404 | 0.15838 | 0.15829 | 0.14574 | 0.10419 | 0.084814 | 0.4549 | 6.2 | 3 | 0.79181 | 4.1032e-06 | 4.1032e-06 | 0.050859
12748.31 | 0.14044 | 0.15804 | 0.15833 | 0.14591 | 0.10408 | 0.085137 | 0.45486 | 6.2 | 3 | 0.79192 | 4.1038e-06 | 4.1038e-06 | 0.050863
12749.31 | 0.14074 | 0.15821 | 0.15806 | 0.14573 | 0.10427 | 0.084547 | 0.45532 | 6.2 | 3 | 0.79156 | 4.102e-06 | 4.102e-06 | 0.050867
12750.31 | 0.14043 | 0.15829 | 0.15813 | 0.14552 | 0.10396 | 0.084527 | 0.45494 | 6.2 | 3 | 0.79087 | 4.0984e-06 | 4.0984e-06 | 0.050871
12751.31 | 0.14045 | 0.15819 | 0.15846 | 0.14589 | 0.10423 | 0.084738 | 0.45482 | 6.2 | 3 | 0.79196 | 4.104e-06 | 4.104e-06 | 0.050875
12752.31 | 0.14047 | 0.15804 | 0.15823 | 0.14587 | 0.10402 | 0.084584 | 0.45486 | 6.2 | 3 | 0.79122 | 4.1002e-06 | 4.1002e-06 | 0.05088
12753.31 | 0.1407 | 0.15831 | 0.15859 | 0.14566 | 0.10385 | 0.084374 | 0.45486 | 6.2 | 3 | 0.79148 | 4.1016e-06 | 4.1016e-06 | 0.050884
12754.31 | 0.14066 | 0.15821 | 0.15831 | 0.1457 | 0.10381 | 0.085043 | 0.45463 | 6.2 | 3 | 0.79173 | 4.1028e-06 | 4.1028e-06 | 0.050888
12755.31 | 0.14024 | 0.15838 | 0.15804 | 0.14581 | 0.10394 | 0.085176 | 0.45475 | 6.2 | 3 | 0.7916 | 4.1022e-06 | 4.1022e-06 | 0.050892
12756.31 | 0.14044 | 0.15846 | 0.15834 | 0.14596 | 0.10402 | 0.084566 | 0.45452 | 6.2 | 3 | 0.79179 | 4.1031e-06 | 4.1031e-06 | 0.050896
12757.31 | 0.14061 | 0.15813 | 0.15842 | 0.14575 | 0.10413 | 0.084584 | 0.45494 | 6.2 | 3 | 0.79163 | 4.1023e-06 | 4.1023e-06 | 0.0509
12758.31 | 0.14061 | 0.15848 | 0.15829 | 0.14573 | 0.10392 | 0.084776 | 0.4549 | 6.2 | 3 | 0.7918 | 4.1032e-06 | 4.1032e-06 | 0.050904
12759.31 | 0.14047 | 0.15833 | 0.15817 | 0.14589 | 0.10404 | 0.084451 | 0.45502 | 6.2 | 3 | 0.79134 | 4.1009e-06 | 4.1009e-06 | 0.050908
12760.31 | 0.14032 | 0.15844 | 0.1581 | 0.14587 | 0.10413 | 0.085061 | 0.45494 | 6.2 | 3 | 0.79192 | 4.1038e-06 | 4.1038e-06 | 0.050912
12761.31 | 0.14024 | 0.15812 | 0.15829 | 0.14606 | 0.10392 | 0.084738 | 0.45471 | 6.2 | 3 | 0.79137 | 4.101e-06 | 4.101e-06 | 0.050916
12762.31 | 0.14026 | 0.15831 | 0.15831 | 0.14564 | 0.10398 | 0.084394 | 0.45502 | 6.2 | 3 | 0.79089 | 4.0985e-06 | 4.0985e-06 | 0.050921
12763.31 | 0.14084 | 0.15825 | 0.15806 | 0.14579 | 0.10417 | 0.084736 | 0.45479 | 6.2 | 3 | 0.79184 | 4.1034e-06 | 4.1034e-06 | 0.050925
12764.31 | 0.1407 | 0.15829 | 0.15827 | 0.14598 | 0.10412 | 0.084623 | 0.45475 | 6.2 | 3 | 0.79198 | 4.1041e-06 | 4.1041e-06 | 0.050929
12765.31 | 0.14044 | 0.1581 | 0.158 | 0.14581 | 0.10391 | 0.084851 | 0.45475 | 6.2 | 3 | 0.7911 | 4.0996e-06 | 4.0996e-06 | 0.050933
12766.31 | 0.14059 | 0.15827 | 0.1581 | 0.14571 | 0.10372 | 0.084547 | 0.45482 | 6.2 | 3 | 0.79093 | 4.0987e-06 | 4.0987e-06 | 0.050937
12767.31 | 0.14061 | 0.15796 | 0.15823 | 0.14585 | 0.10387 | 0.084336 | 0.45467 | 6.2 | 3 | 0.79085 | 4.0983e-06 | 4.0983e-06 | 0.050941
12768.311 | 0.14055 | 0.15823 | 0.15831 | 0.14577 | 0.10398 | 0.084604 | 0.45463 | 6.2 | 3 | 0.79144 | 4.1014e-06 | 4.1055e-06 | 0.050945
12769.311 | 0.14032 | 0.15813 | 0.15796 | 0.14552 | 0.10358 | 0.084548 | 0.45482 | 6.2 | 3 | 0.79007 | 4.0942e-06 | 4.0942e-06 | 0.050949
12770.311 | 0.14032 | 0.15815 | 0.15812 | 0.14549 | 0.10406 | 0.084374 | 0.45498 | 6.2 | 3 | 0.79051 | 4.0965e-06 | 4.0965e-06 | 0.050953
12771.311 | 0.1404 | 0.15812 | 0.15833 | 0.14539 | 0.1037 | 0.084527 | 0.45479 | 6.2 | 3 | 0.79045 | 4.0962e-06 | 4.0962e-06 | 0.050957
12772.311 | 0.14019 | 0.15814 | 0.15827 | 0.14562 | 0.10392 | 0.084623 | 0.45463 | 6.2 | 3 | 0.79076 | 4.0978e-06 | 4.0978e-06 | 0.050962
12773.311 | 0.14009 | 0.15823 | 0.15806 | 0.1456 | 0.1039 | 0.084318 | 0.45471 | 6.2 | 3 | 0.7902 | 4.0949e-06 | 4.0949e-06 | 0.050966
12774.311 | 0.14051 | 0.15798 | 0.15783 | 0.14573 | 0.10392 | 0.084661 | 0.45452 | 6.2 | 3 | 0.79064 | 4.0972e-06 | 4.0972e-06 | 0.05097
12775.311 | 0.14042 | 0.15832 | 0.15817 | 0.14543 | 0.10396 | 0.08449 | 0.45456 | 6.2 | 3 | 0.7908 | 4.098e-06 | 4.098e-06 | 0.050974
12776.311 | 0.14047 | 0.15823 | 0.15775 | 0.14543 | 0.1039 | 0.08449 | 0.45452 | 6.2 | 3 | 0.79028 | 4.0953e-06 | 4.0953e-06 | 0.050978
12777.311 | 0.14068 | 0.15815 | 0.15812 | 0.14547 | 0.10394 | 0.084891 | 0.45494 | 6.2 | 3 | 0.79125 | 4.1004e-06 | 4.1004e-06 | 0.050982
12778.311 | 0.14034 | 0.15806 | 0.15796 | 0.14533 | 0.10364 | 0.084146 | 0.45467 | 6.2 | 3 | 0.78948 | 4.0912e-06 | 4.0912e-06 | 0.050986
12779.311 | 0.14023 | 0.1581 | 0.15833 | 0.14562 | 0.10408 | 0.084337 | 0.45479 | 6.2 | 3 | 0.79068 | 4.0974e-06 | 4.0974e-06 | 0.05099
12780.311 | 0.14089 | 0.15853 | 0.1584 | 0.14587 | 0.10391 | 0.08447 | 0.45486 | 6.2 | 3 | 0.79207 | 4.1046e-06 | 4.1046e-06 | 0.050994
12781.311 | 0.14051 | 0.15817 | 0.15789 | 0.14564 | 0.10377 | 0.084813 | 0.45471 | 6.2 | 3 | 0.79079 | 4.098e-06 | 4.098e-06 | 0.050998
12782.311 | 0.14051 | 0.15812 | 0.15833 | 0.1457 | 0.10354 | 0.084336 | 0.45498 | 6.2 | 3 | 0.79053 | 4.0966e-06 | 4.0966e-06 | 0.051003
12783.311 | 0.14057 | 0.15819 | 0.15819 | 0.146 | 0.10375 | 0.084546 | 0.45479 | 6.2 | 3 | 0.79125 | 4.1004e-06 | 4.1004e-06 | 0.051007
12784.311 | 0.14097 | 0.15846 | 0.15829 | 0.14579 | 0.10385 | 0.084261 | 0.4549 | 6.2 | 3 | 0.79162 | 4.1023e-06 | 4.1023e-06 | 0.051011
12785.311 | 0.14078 | 0.15831 | 0.15823 | 0.14602 | 0.10402 | 0.084623 | 0.45467 | 6.2 | 3 | 0.79198 | 4.1041e-06 | 4.1041e-06 | 0.051015
12786.311 | 0.14036 | 0.15831 | 0.15806 | 0.14577 | 0.10377 | 0.084316 | 0.45444 | 6.2 | 3 | 0.79058 | 4.0969e-06 | 4.0969e-06 | 0.051019
12787.311 | 0.14061 | 0.15844 | 0.15821 | 0.14566 | 0.10402 | 0.084355 | 0.45463 | 6.2 | 3 | 0.79129 | 4.1006e-06 | 4.1006e-06 | 0.051023
12788.311 | 0.14312 | 0.16067 | 0.15825 | 0.14301 | 0.099902 | 0.08163 | 0.45139 | 6.2 | 3 | 0.78658 | 4.0762e-06 | 4.0762e-06 | 0.051027
12789.311 | 0.14415 | 0.16179 | 0.15934 | 0.14223 | 0.097786 | 0.078367 | 0.45006 | 6.2 | 3 | 0.78366 | 4.061e-06 | 4.061e-06 | 0.051031
12790.311 | 0.14461 | 0.16218 | 0.15966 | 0.14215 | 0.096984 | 0.076287 | 0.44925 | 6.2 | 3 | 0.78187 | 4.0517e-06 | 4.0517e-06 | 0.051035
12791.311 | 0.14465 | 0.16191 | 0.15945 | 0.14268 | 0.097291 | 0.075391 | 0.44903 | 6.2 | 3 | 0.78137 | 4.0492e-06 | 4.0492e-06 | 0.051039
12792.311 | 0.14385 | 0.16124 | 0.15901 | 0.1427 | 0.098871 | 0.078407 | 0.45013 | 6.2 | 3 | 0.78408 | 4.0632e-06 | 4.0632e-06 | 0.051043
12793.311 | 0.14299 | 0.16084 | 0.1584 | 0.14286 | 0.099998 | 0.079933 | 0.4512 | 6.2 | 3 | 0.78502 | 4.0681e-06 | 4.0681e-06 | 0.051047
12794.311 | 0.14293 | 0.16031 | 0.15829 | 0.14312 | 0.099959 | 0.080563 | 0.45135 | 6.2 | 3 | 0.78517 | 4.0689e-06 | 4.0689e-06 | 0.051052
12795.312 | 0.14263 | 0.16056 | 0.15844 | 0.14295 | 0.1004 | 0.080543 | 0.45139 | 6.2 | 3 | 0.78551 | 4.0706e-06 | 4.0747e-06 | 0.051056
12796.312 | 0.14282 | 0.16017 | 0.15831 | 0.14291 | 0.10038 | 0.080829 | 0.45135 | 6.2 | 3 | 0.78542 | 4.0701e-06 | 4.0701e-06 | 0.05106
12797.312 | 0.14268 | 0.16033 | 0.15794 | 0.14305 | 0.1007 | 0.080524 | 0.45147 | 6.2 | 3 | 0.78523 | 4.0692e-06 | 4.0692e-06 | 0.051064
12798.312 | 0.14242 | 0.16014 | 0.1581 | 0.1432 | 0.10074 | 0.080962 | 0.45151 | 6.2 | 3 | 0.78555 | 4.0708e-06 | 4.0708e-06 | 0.051068
12799.312 | 0.14297 | 0.15998 | 0.15827 | 0.14291 | 0.10061 | 0.080695 | 0.45166 | 6.2 | 3 | 0.78544 | 4.0703e-06 | 4.0703e-06 | 0.051072
12800.312 | 0.1427 | 0.15989 | 0.1579 | 0.14299 | 0.1007 | 0.080962 | 0.45154 | 6.2 | 3 | 0.78515 | 4.0688e-06 | 4.0688e-06 | 0.051076
12801.312 | 0.14259 | 0.15996 | 0.15821 | 0.14301 | 0.10086 | 0.081192 | 0.45147 | 6.2 | 3 | 0.78582 | 4.0722e-06 | 4.0722e-06 | 0.05108
12802.312 | 0.14261 | 0.15977 | 0.15794 | 0.14301 | 0.10038 | 0.081191 | 0.45173 | 6.2 | 3 | 0.7849 | 4.0675e-06 | 4.0675e-06 | 0.051084
12803.312 | 0.14257 | 0.15995 | 0.15808 | 0.14284 | 0.1007 | 0.081077 | 0.45166 | 6.2 | 3 | 0.78521 | 4.0691e-06 | 4.0691e-06 | 0.051088
12804.312 | 0.14257 | 0.15981 | 0.15819 | 0.14295 | 0.10074 | 0.080848 | 0.45185 | 6.2 | 3 | 0.78511 | 4.0686e-06 | 4.0686e-06 | 0.051092
12805.312 | 0.14238 | 0.15996 | 0.15796 | 0.14314 | 0.10049 | 0.080923 | 0.4517 | 6.2 | 3 | 0.78486 | 4.0673e-06 | 4.0673e-06 | 0.051096
12806.312 | 0.14261 | 0.16 | 0.15831 | 0.14339 | 0.10068 | 0.081249 | 0.45177 | 6.2 | 3 | 0.78624 | 4.0744e-06 | 4.0744e-06 | 0.0511
12807.312 | 0.14223 | 0.15991 | 0.15842 | 0.14318 | 0.10104 | 0.081001 | 0.45185 | 6.2 | 3 | 0.78578 | 4.072e-06 | 4.072e-06 | 0.051104
12808.312 | 0.14253 | 0.15996 | 0.15836 | 0.1432 | 0.10099 | 0.081707 | 0.45185 | 6.2 | 3 | 0.78675 | 4.0771e-06 | 4.0771e-06 | 0.051108
12809.312 | 0.14268 | 0.15998 | 0.15823 | 0.14333 | 0.10114 | 0.081324 | 0.45162 | 6.2 | 3 | 0.78669 | 4.0768e-06 | 4.0768e-06 | 0.051113
12810.312 | 0.14244 | 0.15989 | 0.1581 | 0.14284 | 0.10114 | 0.08161 | 0.45196 | 6.2 | 3 | 0.78601 | 4.0732e-06 | 4.0732e-06 | 0.051117
12811.312 | 0.1424 | 0.16008 | 0.15794 | 0.14316 | 0.10095 | 0.081629 | 0.45193 | 6.2 | 3 | 0.78616 | 4.074e-06 | 4.074e-06 | 0.051121
12812.312 | 0.14246 | 0.16008 | 0.15834 | 0.14358 | 0.1012 | 0.081459 | 0.45185 | 6.2 | 3 | 0.78712 | 4.0789e-06 | 4.0789e-06 | 0.051125
12813.312 | 0.14264 | 0.16025 | 0.15813 | 0.14339 | 0.10148 | 0.081687 | 0.45189 | 6.2 | 3 | 0.78759 | 4.0814e-06 | 4.0814e-06 | 0.051129
12814.312 | 0.14255 | 0.16004 | 0.158 | 0.14335 | 0.1011 | 0.081649 | 0.45181 | 6.2 | 3 | 0.7867 | 4.0768e-06 | 4.0768e-06 | 0.051133
12815.312 | 0.14272 | 0.15987 | 0.15817 | 0.14362 | 0.10152 | 0.081593 | 0.452 | 6.2 | 3 | 0.78749 | 4.0809e-06 | 4.0809e-06 | 0.051137
12816.312 | 0.14272 | 0.15983 | 0.15825 | 0.14345 | 0.10103 | 0.082049 | 0.45189 | 6.2 | 3 | 0.78732 | 4.08e-06 | 4.08e-06 | 0.051141
12817.312 | 0.1424 | 0.15975 | 0.15831 | 0.14377 | 0.10129 | 0.081877 | 0.45212 | 6.2 | 3 | 0.7874 | 4.0804e-06 | 4.0804e-06 | 0.051145
12818.312 | 0.14246 | 0.15976 | 0.158 | 0.14362 | 0.10116 | 0.081706 | 0.45234 | 6.2 | 3 | 0.7867 | 4.0768e-06 | 4.0768e-06 | 0.051149
12819.312 | 0.14244 | 0.16014 | 0.15825 | 0.14364 | 0.10141 | 0.081896 | 0.45227 | 6.2 | 3 | 0.78776 | 4.0823e-06 | 4.0823e-06 | 0.051153
12820.312 | 0.14268 | 0.15976 | 0.15804 | 0.14349 | 0.10158 | 0.081763 | 0.45219 | 6.2 | 3 | 0.78731 | 4.0799e-06 | 4.0799e-06 | 0.051157
12821.312 | 0.14272 | 0.15977 | 0.15848 | 0.14371 | 0.10141 | 0.081802 | 0.45269 | 6.2 | 3 | 0.7879 | 4.083e-06 | 4.083e-06 | 0.051162
12822.312 | 0.14238 | 0.15991 | 0.15831 | 0.14341 | 0.10146 | 0.081706 | 0.45257 | 6.2 | 3 | 0.78717 | 4.0792e-06 | 4.0792e-06 | 0.051166
12823.312 | 0.14215 | 0.15974 | 0.15815 | 0.14337 | 0.10127 | 0.08203 | 0.45231 | 6.2 | 3 | 0.78671 | 4.0769e-06 | 4.0769e-06 | 0.05117
12824.312 | 0.14209 | 0.15964 | 0.15813 | 0.14343 | 0.10135 | 0.082202 | 0.45238 | 6.2 | 3 | 0.78685 | 4.0776e-06 | 4.0776e-06 | 0.051174
12825.312 | 0.14215 | 0.15964 | 0.15804 | 0.14381 | 0.10129 | 0.08203 | 0.45234 | 6.2 | 3 | 0.78696 | 4.0781e-06 | 4.0781e-06 | 0.051178
12826.312 | 0.14226 | 0.15945 | 0.15806 | 0.1435 | 0.10152 | 0.081953 | 0.45265 | 6.2 | 3 | 0.78675 | 4.077e-06 | 4.077e-06 | 0.051182
12827.313 | 0.14247 | 0.1596 | 0.15789 | 0.14352 | 0.1016 | 0.081821 | 0.45223 | 6.2 | 3 | 0.78691 | 4.0779e-06 | 4.0819e-06 | 0.051186
12828.313 | 0.14217 | 0.15955 | 0.15798 | 0.14345 | 0.10133 | 0.08203 | 0.45246 | 6.2 | 3 | 0.78651 | 4.0758e-06 | 4.0758e-06 | 0.05119
12829.313 | 0.14192 | 0.1597 | 0.15813 | 0.14379 | 0.1016 | 0.082087 | 0.4525 | 6.2 | 3 | 0.78723 | 4.0795e-06 | 4.0795e-06 | 0.051194
12830.313 | 0.14257 | 0.15936 | 0.15777 | 0.14335 | 0.10179 | 0.082259 | 0.45246 | 6.2 | 3 | 0.7871 | 4.0788e-06 | 4.0788e-06 | 0.051198
12831.313 | 0.14196 | 0.15941 | 0.1577 | 0.14347 | 0.10171 | 0.082146 | 0.4525 | 6.2 | 3 | 0.78639 | 4.0752e-06 | 4.0752e-06 | 0.051202
12832.313 | 0.14228 | 0.15964 | 0.15812 | 0.1435 | 0.1015 | 0.082506 | 0.45273 | 6.2 | 3 | 0.78755 | 4.0812e-06 | 4.0812e-06 | 0.051206
12833.313 | 0.1423 | 0.1592 | 0.15798 | 0.14364 | 0.10135 | 0.082241 | 0.45284 | 6.2 | 3 | 0.78672 | 4.0769e-06 | 4.0769e-06 | 0.05121
12834.313 | 0.1424 | 0.15949 | 0.15789 | 0.14364 | 0.10169 | 0.082144 | 0.45257 | 6.2 | 3 | 0.78725 | 4.0796e-06 | 4.0796e-06 | 0.051215
12835.313 | 0.14209 | 0.15974 | 0.1581 | 0.14362 | 0.10181 | 0.082069 | 0.45238 | 6.2 | 3 | 0.78742 | 4.0805e-06 | 4.0805e-06 | 0.051219
12836.313 | 0.14211 | 0.15951 | 0.15781 | 0.14362 | 0.10154 | 0.082392 | 0.45276 | 6.2 | 3 | 0.78698 | 4.0782e-06 | 4.0782e-06 | 0.051223
12837.313 | 0.14196 | 0.15964 | 0.15827 | 0.14364 | 0.10192 | 0.082697 | 0.45269 | 6.2 | 3 | 0.78813 | 4.0842e-06 | 4.0842e-06 | 0.051227
12838.313 | 0.14209 | 0.15949 | 0.15781 | 0.14362 | 0.10173 | 0.082316 | 0.45242 | 6.2 | 3 | 0.78706 | 4.0786e-06 | 4.0786e-06 | 0.051231
12839.313 | 0.14205 | 0.1596 | 0.15802 | 0.14369 | 0.10175 | 0.082107 | 0.45254 | 6.2 | 3 | 0.78723 | 4.0795e-06 | 4.0795e-06 | 0.051235
12840.313 | 0.14217 | 0.15957 | 0.15777 | 0.14383 | 0.10194 | 0.082507 | 0.45288 | 6.2 | 3 | 0.78778 | 4.0824e-06 | 4.0824e-06 | 0.051239
12841.313 | 0.14242 | 0.15966 | 0.15808 | 0.14381 | 0.10198 | 0.082735 | 0.45273 | 6.2 | 3 | 0.78868 | 4.087e-06 | 4.087e-06 | 0.051243
12842.313 | 0.14196 | 0.1596 | 0.15785 | 0.1436 | 0.10181 | 0.08264 | 0.45276 | 6.2 | 3 | 0.78746 | 4.0807e-06 | 4.0807e-06 | 0.051247
12843.313 | 0.14198 | 0.15941 | 0.158 | 0.14415 | 0.10211 | 0.082889 | 0.45273 | 6.2 | 3 | 0.78854 | 4.0863e-06 | 4.0863e-06 | 0.051251
12844.313 | 0.14219 | 0.15937 | 0.15791 | 0.14398 | 0.10204 | 0.082849 | 0.45265 | 6.2 | 3 | 0.78833 | 4.0852e-06 | 4.0852e-06 | 0.051255
12845.313 | 0.14223 | 0.15968 | 0.15798 | 0.144 | 0.10219 | 0.082736 | 0.45276 | 6.2 | 3 | 0.78881 | 4.0877e-06 | 4.0877e-06 | 0.051259
12846.313 | 0.14181 | 0.15943 | 0.15852 | 0.14406 | 0.10223 | 0.082697 | 0.45288 | 6.2 | 3 | 0.78874 | 4.0873e-06 | 4.0873e-06 | 0.051264
12847.313 | 0.1419 | 0.15926 | 0.15796 | 0.14402 | 0.10219 | 0.082507 | 0.45295 | 6.2 | 3 | 0.78784 | 4.0827e-06 | 4.0827e-06 | 0.051268
12848.313 | 0.14217 | 0.1596 | 0.15808 | 0.14413 | 0.10215 | 0.082754 | 0.45299 | 6.2 | 3 | 0.78888 | 4.0881e-06 | 4.0881e-06 | 0.051272
12849.313 | 0.14238 | 0.1596 | 0.15823 | 0.14406 | 0.1024 | 0.082831 | 0.4528 | 6.2 | 3 | 0.7895 | 4.0913e-06 | 4.0913e-06 | 0.051276
12850.313 | 0.14188 | 0.15947 | 0.15815 | 0.14434 | 0.10211 | 0.082774 | 0.45295 | 6.2 | 3 | 0.78873 | 4.0873e-06 | 4.0873e-06 | 0.05128
12851.313 | 0.14198 | 0.15962 | 0.15823 | 0.14415 | 0.10215 | 0.082773 | 0.45341 | 6.2 | 3 | 0.78891 | 4.0882e-06 | 4.0882e-06 | 0.051284
12852.313 | 0.14207 | 0.1596 | 0.15819 | 0.14408 | 0.10246 | 0.083041 | 0.45303 | 6.2 | 3 | 0.78944 | 4.091e-06 | 4.091e-06 | 0.051288
12853.313 | 0.14188 | 0.15928 | 0.15834 | 0.14423 | 0.1023 | 0.082907 | 0.45337 | 6.2 | 3 | 0.78895 | 4.0884e-06 | 4.0884e-06 | 0.051292
12854.313 | 0.14202 | 0.15962 | 0.15808 | 0.14396 | 0.10223 | 0.082717 | 0.45322 | 6.2 | 3 | 0.78862 | 4.0867e-06 | 4.0867e-06 | 0.051296
12855.313 | 0.14225 | 0.15951 | 0.15817 | 0.14402 | 0.10229 | 0.083081 | 0.45368 | 6.2 | 3 | 0.78931 | 4.0903e-06 | 4.0903e-06 | 0.0513
12856.313 | 0.14167 | 0.15936 | 0.15836 | 0.14404 | 0.10251 | 0.082927 | 0.45292 | 6.2 | 3 | 0.78887 | 4.088e-06 | 4.088e-06 | 0.051304
12857.313 | 0.14164 | 0.15924 | 0.15811 | 0.14394 | 0.1023 | 0.082868 | 0.45322 | 6.2 | 3 | 0.7881 | 4.0841e-06 | 4.0841e-06 | 0.051309
12858.314 | 0.14217 | 0.15934 | 0.15806 | 0.14406 | 0.10236 | 0.082715 | 0.45299 | 6.2 | 3 | 0.7887 | 4.0871e-06 | 4.0912e-06 | 0.051313
12859.314 | 0.142 | 0.15899 | 0.15812 | 0.14404 | 0.10227 | 0.083059 | 0.45307 | 6.2 | 3 | 0.78847 | 4.086e-06 | 4.086e-06 | 0.051317
12860.314 | 0.14184 | 0.15945 | 0.1579 | 0.14411 | 0.10227 | 0.083004 | 0.45349 | 6.2 | 3 | 0.78858 | 4.0865e-06 | 4.0865e-06 | 0.051321
12861.314 | 0.14167 | 0.15913 | 0.15813 | 0.14406 | 0.1024 | 0.08306 | 0.45326 | 6.2 | 3 | 0.78845 | 4.0859e-06 | 4.0859e-06 | 0.051325
12862.314 | 0.14194 | 0.15934 | 0.15813 | 0.14402 | 0.10229 | 0.083251 | 0.45318 | 6.2 | 3 | 0.78897 | 4.0885e-06 | 4.0885e-06 | 0.051329
12863.314 | 0.14185 | 0.15916 | 0.15781 | 0.144 | 0.10221 | 0.083214 | 0.45341 | 6.2 | 3 | 0.78824 | 4.0848e-06 | 4.0848e-06 | 0.051333
12864.314 | 0.14198 | 0.15945 | 0.15785 | 0.14432 | 0.10223 | 0.083231 | 0.4533 | 6.2 | 3 | 0.78906 | 4.089e-06 | 4.089e-06 | 0.051337
12865.314 | 0.14158 | 0.15905 | 0.15825 | 0.14408 | 0.10229 | 0.083231 | 0.45322 | 6.2 | 3 | 0.78847 | 4.086e-06 | 4.086e-06 | 0.051341
12866.314 | 0.1415 | 0.15905 | 0.15806 | 0.14417 | 0.1024 | 0.083078 | 0.45307 | 6.2 | 3 | 0.78826 | 4.0849e-06 | 4.0849e-06 | 0.051345
12867.314 | 0.14173 | 0.15926 | 0.15779 | 0.14404 | 0.10242 | 0.083173 | 0.45322 | 6.2 | 3 | 0.78841 | 4.0857e-06 | 4.0857e-06 | 0.051349
12868.314 | 0.14164 | 0.15932 | 0.15783 | 0.144 | 0.10209 | 0.082736 | 0.4533 | 6.2 | 3 | 0.78761 | 4.0815e-06 | 4.0815e-06 | 0.051353
12869.314 | 0.14145 | 0.15932 | 0.15819 | 0.14379 | 0.10236 | 0.083136 | 0.45311 | 6.2 | 3 | 0.78824 | 4.0848e-06 | 4.0848e-06 | 0.051358
12870.314 | 0.14154 | 0.15903 | 0.15773 | 0.14417 | 0.1025 | 0.082945 | 0.4533 | 6.2 | 3 | 0.78792 | 4.0831e-06 | 4.0831e-06 | 0.051362
12871.314 | 0.14125 | 0.1592 | 0.158 | 0.14389 | 0.10246 | 0.083078 | 0.45345 | 6.2 | 3 | 0.78788 | 4.0829e-06 | 4.0829e-06 | 0.051366
12872.314 | 0.14143 | 0.15922 | 0.15785 | 0.14398 | 0.10249 | 0.082697 | 0.45341 | 6.2 | 3 | 0.78767 | 4.0818e-06 | 4.0818e-06 | 0.05137
12873.314 | 0.14156 | 0.15928 | 0.15812 | 0.1439 | 0.10215 | 0.083287 | 0.45345 | 6.2 | 3 | 0.7883 | 4.0851e-06 | 4.0851e-06 | 0.051374
12874.314 | 0.14166 | 0.15926 | 0.15777 | 0.14438 | 0.10242 | 0.083231 | 0.45341 | 6.2 | 3 | 0.78871 | 4.0872e-06 | 4.0872e-06 | 0.051378
12875.314 | 0.14175 | 0.1593 | 0.15821 | 0.14423 | 0.10238 | 0.083039 | 0.45357 | 6.2 | 3 | 0.7889 | 4.0882e-06 | 4.0882e-06 | 0.051382
12876.314 | 0.14185 | 0.15897 | 0.15834 | 0.14448 | 0.10226 | 0.083041 | 0.45341 | 6.2 | 3 | 0.78894 | 4.0884e-06 | 4.0884e-06 | 0.051386
12877.314 | 0.14183 | 0.1593 | 0.1581 | 0.14421 | 0.10247 | 0.083383 | 0.45341 | 6.2 | 3 | 0.78929 | 4.0902e-06 | 4.0902e-06 | 0.05139
12878.314 | 0.14217 | 0.1593 | 0.1581 | 0.14413 | 0.10253 | 0.083365 | 0.45326 | 6.2 | 3 | 0.78959 | 4.0918e-06 | 4.0918e-06 | 0.051394
12879.314 | 0.14186 | 0.15926 | 0.15813 | 0.14396 | 0.1027 | 0.082927 | 0.4533 | 6.2 | 3 | 0.78885 | 4.0879e-06 | 4.0879e-06 | 0.051398
12880.314 | 0.14179 | 0.15934 | 0.15802 | 0.14413 | 0.10249 | 0.083097 | 0.45353 | 6.2 | 3 | 0.78887 | 4.088e-06 | 4.088e-06 | 0.051402
12881.314 | 0.14203 | 0.15926 | 0.15827 | 0.14425 | 0.10251 | 0.083078 | 0.45357 | 6.2 | 3 | 0.7894 | 4.0908e-06 | 4.0908e-06 | 0.051407
12882.314 | 0.1419 | 0.15928 | 0.15775 | 0.14427 | 0.10263 | 0.083308 | 0.45372 | 6.2 | 3 | 0.78914 | 4.0894e-06 | 4.0894e-06 | 0.051411
12883.314 | 0.14202 | 0.15937 | 0.15857 | 0.14451 | 0.10242 | 0.083212 | 0.45353 | 6.2 | 3 | 0.79011 | 4.0944e-06 | 4.0944e-06 | 0.051415
12884.314 | 0.14177 | 0.15918 | 0.15787 | 0.14444 | 0.1023 | 0.083346 | 0.45353 | 6.2 | 3 | 0.78891 | 4.0882e-06 | 4.0882e-06 | 0.051419
12885.314 | 0.14185 | 0.15928 | 0.15831 | 0.14432 | 0.10259 | 0.083156 | 0.45353 | 6.2 | 3 | 0.7895 | 4.0913e-06 | 4.0913e-06 | 0.051423
12886.314 | 0.14217 | 0.15955 | 0.15804 | 0.14411 | 0.10247 | 0.083346 | 0.4536 | 6.2 | 3 | 0.78969 | 4.0923e-06 | 4.0923e-06 | 0.051427
12887.314 | 0.14173 | 0.15918 | 0.15829 | 0.1444 | 0.10263 | 0.083289 | 0.45322 | 6.2 | 3 | 0.78952 | 4.0914e-06 | 4.0914e-06 | 0.051431
12888.314 | 0.14169 | 0.15934 | 0.15823 | 0.14442 | 0.10246 | 0.08327 | 0.4536 | 6.2 | 3 | 0.7894 | 4.0908e-06 | 4.0908e-06 | 0.051435
12889.315 | 0.14177 | 0.15926 | 0.15781 | 0.14421 | 0.10272 | 0.083307 | 0.45353 | 6.2 | 3 | 0.78908 | 4.0891e-06 | 4.0932e-06 | 0.051439
12890.315 | 0.14179 | 0.15937 | 0.1581 | 0.14428 | 0.10234 | 0.083308 | 0.45357 | 6.2 | 3 | 0.78919 | 4.0897e-06 | 4.0897e-06 | 0.051443
12891.315 | 0.14217 | 0.15935 | 0.15804 | 0.14436 | 0.1024 | 0.083441 | 0.45353 | 6.2 | 3 | 0.78976 | 4.0927e-06 | 4.0927e-06 | 0.051447
12892.315 | 0.1419 | 0.1593 | 0.15834 | 0.14427 | 0.10246 | 0.083537 | 0.45357 | 6.2 | 3 | 0.7898 | 4.0929e-06 | 4.0929e-06 | 0.051452
12893.315 | 0.14164 | 0.1596 | 0.15815 | 0.14427 | 0.10251 | 0.083021 | 0.45364 | 6.2 | 3 | 0.78919 | 4.0897e-06 | 4.0897e-06 | 0.051456
12894.315 | 0.14188 | 0.1596 | 0.15815 | 0.14417 | 0.10255 | 0.083232 | 0.45353 | 6.2 | 3 | 0.7896 | 4.0918e-06 | 4.0918e-06 | 0.05146
12895.315 | 0.14188 | 0.15949 | 0.15836 | 0.14407 | 0.10253 | 0.08325 | 0.45349 | 6.2 | 3 | 0.78959 | 4.0918e-06 | 4.0918e-06 | 0.051464
12896.315 | 0.14167 | 0.15922 | 0.15836 | 0.14442 | 0.10251 | 0.083269 | 0.45337 | 6.2 | 3 | 0.78946 | 4.0911e-06 | 4.0911e-06 | 0.051468
12897.315 | 0.14154 | 0.15922 | 0.15804 | 0.14421 | 0.10288 | 0.083612 | 0.45357 | 6.2 | 3 | 0.7895 | 4.0913e-06 | 4.0913e-06 | 0.051472
12898.315 | 0.14148 | 0.15932 | 0.15825 | 0.14423 | 0.10255 | 0.083346 | 0.4536 | 6.2 | 3 | 0.78917 | 4.0896e-06 | 4.0896e-06 | 0.051476
12899.315 | 0.14171 | 0.15915 | 0.15815 | 0.14408 | 0.1028 | 0.083365 | 0.4538 | 6.2 | 3 | 0.78925 | 4.09e-06 | 4.09e-06 | 0.05148
12900.315 | 0.14173 | 0.15907 | 0.15798 | 0.14448 | 0.10261 | 0.083536 | 0.45349 | 6.2 | 3 | 0.7894 | 4.0908e-06 | 4.0908e-06 | 0.051484
12901.315 | 0.14137 | 0.15893 | 0.15793 | 0.14446 | 0.10276 | 0.083345 | 0.45372 | 6.2 | 3 | 0.78879 | 4.0876e-06 | 4.0876e-06 | 0.051488
12902.315 | 0.14185 | 0.15911 | 0.15796 | 0.14427 | 0.10259 | 0.083401 | 0.45337 | 6.2 | 3 | 0.78917 | 4.0896e-06 | 4.0896e-06 | 0.051492
12903.315 | 0.14167 | 0.15909 | 0.15791 | 0.14411 | 0.10282 | 0.083479 | 0.45364 | 6.2 | 3 | 0.78908 | 4.0891e-06 | 4.0891e-06 | 0.051497
12904.315 | 0.14133 | 0.15899 | 0.158 | 0.14433 | 0.10272 | 0.083402 | 0.45357 | 6.2 | 3 | 0.78878 | 4.0875e-06 | 4.0875e-06 | 0.051501
12905.315 | 0.14133 | 0.15874 | 0.15789 | 0.14417 | 0.10242 | 0.083365 | 0.45349 | 6.2 | 3 | 0.78792 | 4.0831e-06 | 4.0831e-06 | 0.051505
12906.315 | 0.14183 | 0.15903 | 0.15775 | 0.14423 | 0.10267 | 0.08346 | 0.45376 | 6.2 | 3 | 0.78896 | 4.0885e-06 | 4.0885e-06 | 0.051509
12907.315 | 0.14162 | 0.15884 | 0.15813 | 0.14415 | 0.1023 | 0.082946 | 0.45372 | 6.2 | 3 | 0.78799 | 4.0835e-06 | 4.0835e-06 | 0.051513
12908.315 | 0.14143 | 0.15915 | 0.15796 | 0.14421 | 0.1027 | 0.083441 | 0.45376 | 6.2 | 3 | 0.78889 | 4.0881e-06 | 4.0881e-06 | 0.051517
12909.315 | 0.14148 | 0.15894 | 0.15796 | 0.14425 | 0.10274 | 0.083459 | 0.45368 | 6.2 | 3 | 0.78883 | 4.0878e-06 | 4.0878e-06 | 0.051521
12910.315 | 0.14147 | 0.15907 | 0.15792 | 0.14449 | 0.10255 | 0.083631 | 0.45341 | 6.2 | 3 | 0.78914 | 4.0894e-06 | 4.0894e-06 | 0.051525
12911.315 | 0.14186 | 0.1593 | 0.15833 | 0.14438 | 0.1024 | 0.083365 | 0.45376 | 6.2 | 3 | 0.78963 | 4.092e-06 | 4.092e-06 | 0.051529
12912.315 | 0.14177 | 0.15918 | 0.15793 | 0.14438 | 0.10291 | 0.083537 | 0.45372 | 6.2 | 3 | 0.78971 | 4.0924e-06 | 4.0924e-06 | 0.051533
12913.315 | 0.14135 | 0.15886 | 0.15781 | 0.14448 | 0.10253 | 0.083613 | 0.4538 | 6.2 | 3 | 0.78864 | 4.0868e-06 | 4.0868e-06 | 0.051537
12914.315 | 0.14156 | 0.15905 | 0.1581 | 0.1443 | 0.1027 | 0.083727 | 0.45364 | 6.2 | 3 | 0.78944 | 4.091e-06 | 4.091e-06 | 0.051542
12915.315 | 0.14179 | 0.15903 | 0.15804 | 0.14438 | 0.10268 | 0.083574 | 0.45391 | 6.2 | 3 | 0.7895 | 4.0913e-06 | 4.0913e-06 | 0.051546
12916.315 | 0.14188 | 0.15901 | 0.15823 | 0.1445 | 0.10255 | 0.083346 | 0.45383 | 6.2 | 3 | 0.78952 | 4.0914e-06 | 4.0914e-06 | 0.05155
12917.315 | 0.14181 | 0.15911 | 0.1581 | 0.14455 | 0.10249 | 0.082983 | 0.45345 | 6.2 | 3 | 0.78904 | 4.0889e-06 | 4.0889e-06 | 0.051554
12918.315 | 0.14167 | 0.15934 | 0.15798 | 0.14427 | 0.10287 | 0.083536 | 0.45368 | 6.2 | 3 | 0.78967 | 4.0922e-06 | 4.0922e-06 | 0.051558
12919.315 | 0.1416 | 0.1589 | 0.15854 | 0.14432 | 0.10257 | 0.083327 | 0.4538 | 6.2 | 3 | 0.78925 | 4.09e-06 | 4.09e-06 | 0.051562
12920.316 | 0.14137 | 0.15894 | 0.15836 | 0.14432 | 0.1028 | 0.083326 | 0.45353 | 6.2 | 3 | 0.78912 | 4.0893e-06 | 4.0934e-06 | 0.051566
12921.316 | 0.142 | 0.15935 | 0.15819 | 0.14423 | 0.10278 | 0.083517 | 0.4541 | 6.2 | 3 | 0.79007 | 4.0942e-06 | 4.0942e-06 | 0.05157
12922.316 | 0.14154 | 0.15897 | 0.15815 | 0.14425 | 0.10238 | 0.083097 | 0.45345 | 6.2 | 3 | 0.78839 | 4.0856e-06 | 4.0856e-06 | 0.051574
12923.316 | 0.14177 | 0.15932 | 0.158 | 0.14423 | 0.10261 | 0.083441 | 0.45368 | 6.2 | 3 | 0.78937 | 4.0906e-06 | 4.0906e-06 | 0.051578
12924.316 | 0.14166 | 0.15894 | 0.15825 | 0.14469 | 0.1028 | 0.083537 | 0.45368 | 6.2 | 3 | 0.78986 | 4.0932e-06 | 4.0932e-06 | 0.051582
12925.316 | 0.14154 | 0.15869 | 0.158 | 0.14511 | 0.10331 | 0.083822 | 0.45421 | 6.2 | 3 | 0.79047 | 4.0963e-06 | 4.0963e-06 | 0.051587
12926.316 | 0.14108 | 0.15882 | 0.1579 | 0.14507 | 0.10347 | 0.08407 | 0.45452 | 6.2 | 3 | 0.79041 | 4.096e-06 | 4.096e-06 | 0.051591
12927.316 | 0.14152 | 0.15878 | 0.1581 | 0.14501 | 0.10356 | 0.084338 | 0.45448 | 6.2 | 3 | 0.79131 | 4.1007e-06 | 4.1007e-06 | 0.051595
12928.316 | 0.14133 | 0.15884 | 0.15806 | 0.14501 | 0.10356 | 0.084414 | 0.45448 | 6.2 | 3 | 0.79122 | 4.1002e-06 | 4.1002e-06 | 0.051599
12929.316 | 0.14135 | 0.15896 | 0.15796 | 0.14484 | 0.1032 | 0.084643 | 0.45441 | 6.2 | 3 | 0.79095 | 4.0988e-06 | 4.0988e-06 | 0.051603
12930.316 | 0.14131 | 0.15893 | 0.15812 | 0.14461 | 0.1039 | 0.084356 | 0.45463 | 6.2 | 3 | 0.79123 | 4.1003e-06 | 4.1003e-06 | 0.051607
12931.316 | 0.14143 | 0.15907 | 0.15804 | 0.14474 | 0.10362 | 0.084299 | 0.45452 | 6.2 | 3 | 0.7912 | 4.1001e-06 | 4.1001e-06 | 0.051611
12932.316 | 0.1412 | 0.15934 | 0.15821 | 0.14486 | 0.10345 | 0.08428 | 0.45437 | 6.2 | 3 | 0.79133 | 4.1008e-06 | 4.1008e-06 | 0.051615
12933.316 | 0.14143 | 0.15907 | 0.15783 | 0.14461 | 0.10308 | 0.084356 | 0.45421 | 6.2 | 3 | 0.79037 | 4.0958e-06 | 4.0958e-06 | 0.051619
12934.316 | 0.14141 | 0.15893 | 0.15827 | 0.14486 | 0.10347 | 0.084261 | 0.45452 | 6.2 | 3 | 0.79119 | 4.1001e-06 | 4.1001e-06 | 0.051623
12935.316 | 0.14112 | 0.15896 | 0.15823 | 0.14467 | 0.10328 | 0.084433 | 0.45421 | 6.2 | 3 | 0.79068 | 4.0974e-06 | 4.0974e-06 | 0.051628
12936.316 | 0.14137 | 0.15869 | 0.15804 | 0.14476 | 0.10339 | 0.083842 | 0.45399 | 6.2 | 3 | 0.79009 | 4.0943e-06 | 4.0943e-06 | 0.051632
12937.316 | 0.14125 | 0.15911 | 0.15813 | 0.14471 | 0.10328 | 0.084393 | 0.45429 | 6.2 | 3 | 0.79087 | 4.0984e-06 | 4.0984e-06 | 0.051636
12938.316 | 0.14116 | 0.15909 | 0.1581 | 0.14491 | 0.10322 | 0.084414 | 0.45444 | 6.2 | 3 | 0.79089 | 4.0985e-06 | 4.0985e-06 | 0.05164
12939.316 | 0.14154 | 0.15907 | 0.15793 | 0.14497 | 0.10354 | 0.083993 | 0.45448 | 6.2 | 3 | 0.79104 | 4.0993e-06 | 4.0993e-06 | 0.051644
12940.316 | 0.14135 | 0.1592 | 0.15819 | 0.14491 | 0.10303 | 0.084508 | 0.45437 | 6.2 | 3 | 0.79119 | 4.1001e-06 | 4.1001e-06 | 0.051648
12941.316 | 0.14158 | 0.15869 | 0.1579 | 0.14459 | 0.10345 | 0.084185 | 0.45441 | 6.2 | 3 | 0.79039 | 4.0959e-06 | 4.0959e-06 | 0.051652
12942.316 | 0.14152 | 0.1589 | 0.15793 | 0.14451 | 0.10339 | 0.084376 | 0.45444 | 6.2 | 3 | 0.79063 | 4.0971e-06 | 4.0971e-06 | 0.051656
12943.316 | 0.14131 | 0.15882 | 0.1579 | 0.14488 | 0.10335 | 0.084107 | 0.45429 | 6.2 | 3 | 0.79037 | 4.0958e-06 | 4.0958e-06 | 0.05166
12944.316 | 0.14127 | 0.15926 | 0.15808 | 0.14474 | 0.10358 | 0.084413 | 0.45463 | 6.2 | 3 | 0.79134 | 4.1009e-06 | 4.1009e-06 | 0.051664
12945.316 | 0.14143 | 0.1588 | 0.15794 | 0.14478 | 0.10381 | 0.084489 | 0.4549 | 6.2 | 3 | 0.79125 | 4.1004e-06 | 4.1004e-06 | 0.051669
12946.316 | 0.14139 | 0.15874 | 0.15813 | 0.14489 | 0.10385 | 0.084509 | 0.45482 | 6.2 | 3 | 0.79152 | 4.1017e-06 | 4.1017e-06 | 0.051673
12947.316 | 0.14114 | 0.1588 | 0.15798 | 0.14495 | 0.10375 | 0.084317 | 0.45444 | 6.2 | 3 | 0.79095 | 4.0988e-06 | 4.0988e-06 | 0.051677
12948.316 | 0.14135 | 0.15873 | 0.15825 | 0.14491 | 0.10362 | 0.084413 | 0.45463 | 6.2 | 3 | 0.79127 | 4.1005e-06 | 4.1005e-06 | 0.051681
12949.316 | 0.14133 | 0.15869 | 0.15769 | 0.14497 | 0.10337 | 0.084602 | 0.45471 | 6.2 | 3 | 0.79065 | 4.0973e-06 | 4.0973e-06 | 0.051685
12950.316 | 0.14135 | 0.15897 | 0.15819 | 0.14491 | 0.1037 | 0.084356 | 0.45467 | 6.2 | 3 | 0.79148 | 4.1016e-06 | 4.1016e-06 | 0.051689
12951.316 | 0.14125 | 0.15888 | 0.15802 | 0.1449 | 0.10349 | 0.084489 | 0.45437 | 6.2 | 3 | 0.79102 | 4.0992e-06 | 4.0992e-06 | 0.051693
12952.317 | 0.14127 | 0.15907 | 0.15834 | 0.1448 | 0.10331 | 0.084566 | 0.45441 | 6.2 | 3 | 0.79137 | 4.101e-06 | 4.1051e-06 | 0.051697
12953.317 | 0.14139 | 0.1588 | 0.15802 | 0.14495 | 0.10341 | 0.084242 | 0.45437 | 6.2 | 3 | 0.79081 | 4.0981e-06 | 4.0981e-06 | 0.051701
12954.317 | 0.14095 | 0.1589 | 0.15815 | 0.14488 | 0.10335 | 0.084566 | 0.4541 | 6.2 | 3 | 0.7908 | 4.098e-06 | 4.098e-06 | 0.051705
12955.317 | 0.14122 | 0.15871 | 0.15804 | 0.14482 | 0.10329 | 0.083899 | 0.45421 | 6.2 | 3 | 0.78997 | 4.0938e-06 | 4.0938e-06 | 0.05171
12956.317 | 0.14127 | 0.15873 | 0.15825 | 0.14471 | 0.10352 | 0.083974 | 0.45425 | 6.2 | 3 | 0.79045 | 4.0962e-06 | 4.0962e-06 | 0.051714
12957.317 | 0.14101 | 0.15874 | 0.15794 | 0.14453 | 0.10333 | 0.083975 | 0.4546 | 6.2 | 3 | 0.78954 | 4.0915e-06 | 4.0915e-06 | 0.051718
12958.317 | 0.14101 | 0.15878 | 0.158 | 0.1444 | 0.10322 | 0.084222 | 0.45421 | 6.2 | 3 | 0.78963 | 4.092e-06 | 4.092e-06 | 0.051722
12959.317 | 0.14116 | 0.15873 | 0.158 | 0.14451 | 0.10343 | 0.084146 | 0.45441 | 6.2 | 3 | 0.78997 | 4.0938e-06 | 4.0938e-06 | 0.051726
12960.317 | 0.14125 | 0.15884 | 0.15802 | 0.14461 | 0.10295 | 0.08447 | 0.4546 | 6.2 | 3 | 0.79014 | 4.0946e-06 | 4.0946e-06 | 0.05173
12961.317 | 0.14169 | 0.15871 | 0.15819 | 0.14448 | 0.10322 | 0.084071 | 0.45421 | 6.2 | 3 | 0.79036 | 4.0957e-06 | 4.0957e-06 | 0.051734
12962.317 | 0.14078 | 0.15882 | 0.1579 | 0.14448 | 0.10308 | 0.084356 | 0.45418 | 6.2 | 3 | 0.78942 | 4.0909e-06 | 4.0909e-06 | 0.051738
12963.317 | 0.14137 | 0.15888 | 0.15794 | 0.14455 | 0.1032 | 0.083919 | 0.45444 | 6.2 | 3 | 0.78986 | 4.0932e-06 | 4.0932e-06 | 0.051742
12964.317 | 0.14112 | 0.15872 | 0.15796 | 0.1444 | 0.10305 | 0.08428 | 0.45418 | 6.2 | 3 | 0.78954 | 4.0915e-06 | 4.0915e-06 | 0.051746
12965.317 | 0.14112 | 0.15856 | 0.15804 | 0.14478 | 0.10326 | 0.084261 | 0.45421 | 6.2 | 3 | 0.79002 | 4.094e-06 | 4.094e-06 | 0.05175
12966.317 | 0.14139 | 0.15892 | 0.1576 | 0.14482 | 0.10322 | 0.084223 | 0.45391 | 6.2 | 3 | 0.79016 | 4.0947e-06 | 4.0947e-06 | 0.051755
12967.317 | 0.14112 | 0.15899 | 0.1581 | 0.14482 | 0.10293 | 0.08407 | 0.45421 | 6.2 | 3 | 0.79003 | 4.0941e-06 | 4.0941e-06 | 0.051759
12968.317 | 0.14114 | 0.1588 | 0.15781 | 0.14461 | 0.10314 | 0.084051 | 0.45433 | 6.2 | 3 | 0.78956 | 4.0916e-06 | 4.0916e-06 | 0.051763
12969.317 | 0.14156 | 0.15888 | 0.158 | 0.14459 | 0.10339 | 0.083783 | 0.45437 | 6.2 | 3 | 0.7902 | 4.0949e-06 | 4.0949e-06 | 0.051767
12970.317 | 0.14125 | 0.15846 | 0.15796 | 0.14421 | 0.10316 | 0.083843 | 0.45429 | 6.2 | 3 | 0.78889 | 4.0881e-06 | 4.0881e-06 | 0.051771
12971.317 | 0.14137 | 0.15878 | 0.15806 | 0.14457 | 0.10305 | 0.084012 | 0.45421 | 6.2 | 3 | 0.78984 | 4.0931e-06 | 4.0931e-06 | 0.051775
12972.317 | 0.14139 | 0.15882 | 0.158 | 0.1447 | 0.10318 | 0.084109 | 0.4541 | 6.2 | 3 | 0.7902 | 4.0949e-06 | 4.0949e-06 | 0.051779
12973.317 | 0.14135 | 0.15924 | 0.15796 | 0.14457 | 0.10331 | 0.083974 | 0.45456 | 6.2 | 3 | 0.79041 | 4.096e-06 | 4.096e-06 | 0.051783
12974.317 | 0.14125 | 0.15898 | 0.15777 | 0.14474 | 0.10314 | 0.084127 | 0.45437 | 6.2 | 3 | 0.79002 | 4.094e-06 | 4.094e-06 | 0.051787
12975.317 | 0.14101 | 0.15897 | 0.15823 | 0.14474 | 0.10337 | 0.084281 | 0.45421 | 6.2 | 3 | 0.7906 | 4.097e-06 | 4.097e-06 | 0.051791
12976.317 | 0.14141 | 0.15884 | 0.15825 | 0.14463 | 0.10345 | 0.083936 | 0.45421 | 6.2 | 3 | 0.79051 | 4.0965e-06 | 4.0965e-06 | 0.051795
12977.317 | 0.1415 | 0.15916 | 0.1581 | 0.14465 | 0.10341 | 0.08386 | 0.45414 | 6.2 | 3 | 0.79068 | 4.0974e-06 | 4.0974e-06 | 0.0518
12978.317 | 0.1411 | 0.15897 | 0.15796 | 0.14467 | 0.10318 | 0.083879 | 0.45456 | 6.2 | 3 | 0.78976 | 4.0927e-06 | 4.0927e-06 | 0.051804
12979.317 | 0.14125 | 0.15871 | 0.15823 | 0.14478 | 0.10316 | 0.084566 | 0.45418 | 6.2 | 3 | 0.7907 | 4.0975e-06 | 4.0975e-06 | 0.051808
12980.317 | 0.1412 | 0.15861 | 0.15806 | 0.14444 | 0.10316 | 0.084032 | 0.45418 | 6.2 | 3 | 0.7895 | 4.0913e-06 | 4.0913e-06 | 0.051812
12981.317 | 0.14143 | 0.15905 | 0.15764 | 0.14472 | 0.10341 | 0.084223 | 0.45429 | 6.2 | 3 | 0.79047 | 4.0963e-06 | 4.0963e-06 | 0.051816
12982.317 | 0.14125 | 0.15915 | 0.15806 | 0.14497 | 0.10324 | 0.084165 | 0.45452 | 6.2 | 3 | 0.79083 | 4.0982e-06 | 4.0982e-06 | 0.05182
12983.318 | 0.14116 | 0.15886 | 0.15821 | 0.14444 | 0.10341 | 0.083824 | 0.45425 | 6.2 | 3 | 0.7899 | 4.0934e-06 | 4.0975e-06 | 0.051824
12984.318 | 0.14116 | 0.15905 | 0.15798 | 0.14472 | 0.10335 | 0.08409 | 0.45441 | 6.2 | 3 | 0.79036 | 4.0957e-06 | 4.0957e-06 | 0.051828
12985.318 | 0.14125 | 0.15867 | 0.158 | 0.1445 | 0.1032 | 0.084051 | 0.45399 | 6.2 | 3 | 0.78967 | 4.0922e-06 | 4.0922e-06 | 0.051832
12986.318 | 0.14131 | 0.15876 | 0.158 | 0.14472 | 0.10326 | 0.08428 | 0.45452 | 6.2 | 3 | 0.79034 | 4.0956e-06 | 4.0956e-06 | 0.051836
12987.318 | 0.14116 | 0.15857 | 0.15798 | 0.14501 | 0.1032 | 0.083804 | 0.45425 | 6.2 | 3 | 0.78973 | 4.0925e-06 | 4.0925e-06 | 0.051841
12988.318 | 0.14131 | 0.15886 | 0.15829 | 0.14465 | 0.10306 | 0.083993 | 0.45418 | 6.2 | 3 | 0.79016 | 4.0947e-06 | 4.0947e-06 | 0.051845
12989.318 | 0.14122 | 0.15894 | 0.15804 | 0.14465 | 0.10316 | 0.084186 | 0.45444 | 6.2 | 3 | 0.79019 | 4.0949e-06 | 4.0949e-06 | 0.051849
12990.318 | 0.14106 | 0.15905 | 0.15806 | 0.14442 | 0.10322 | 0.084281 | 0.45452 | 6.2 | 3 | 0.79009 | 4.0943e-06 | 4.0943e-06 | 0.051853
12991.318 | 0.14156 | 0.15915 | 0.15791 | 0.14469 | 0.10335 | 0.084147 | 0.45444 | 6.2 | 3 | 0.7908 | 4.098e-06 | 4.098e-06 | 0.051857
12992.318 | 0.14166 | 0.1592 | 0.15838 | 0.14471 | 0.1035 | 0.083955 | 0.45433 | 6.2 | 3 | 0.7914 | 4.1012e-06 | 4.1012e-06 | 0.051861
12993.318 | 0.14146 | 0.15924 | 0.15808 | 0.14455 | 0.10339 | 0.084394 | 0.45429 | 6.2 | 3 | 0.79112 | 4.0997e-06 | 4.0997e-06 | 0.051865
12994.318 | 0.14137 | 0.15916 | 0.15823 | 0.14472 | 0.10311 | 0.084031 | 0.45437 | 6.2 | 3 | 0.79062 | 4.0971e-06 | 4.0971e-06 | 0.051869
12995.318 | 0.14162 | 0.1588 | 0.15815 | 0.14482 | 0.10329 | 0.084032 | 0.4541 | 6.2 | 3 | 0.79072 | 4.0976e-06 | 4.0976e-06 | 0.051873
12996.318 | 0.14156 | 0.15899 | 0.15825 | 0.14503 | 0.10322 | 0.084146 | 0.45456 | 6.2 | 3 | 0.79119 | 4.1001e-06 | 4.1001e-06 | 0.051877
12997.318 | 0.14171 | 0.15926 | 0.15804 | 0.1448 | 0.10326 | 0.083918 | 0.45441 | 6.2 | 3 | 0.79099 | 4.099e-06 | 4.099e-06 | 0.051882
12998.318 | 0.14154 | 0.15915 | 0.15825 | 0.14484 | 0.10339 | 0.084183 | 0.45463 | 6.2 | 3 | 0.79135 | 4.1009e-06 | 4.1009e-06 | 0.051886
12999.318 | 0.14143 | 0.15907 | 0.15794 | 0.14488 | 0.10318 | 0.084184 | 0.45444 | 6.2 | 3 | 0.79068 | 4.0974e-06 | 4.0974e-06 | 0.05189
13000.318 | 0.14152 | 0.1592 | 0.15798 | 0.1448 | 0.10341 | 0.084299 | 0.45418 | 6.2 | 3 | 0.79121 | 4.1002e-06 | 4.1002e-06 | 0.051894
13001.318 | 0.14144 | 0.1593 | 0.15831 | 0.1448 | 0.10316 | 0.084183 | 0.45421 | 6.2 | 3 | 0.79119 | 4.1001e-06 | 4.1001e-06 | 0.051898
13002.318 | 0.14106 | 0.15903 | 0.15815 | 0.14478 | 0.10348 | 0.084184 | 0.4546 | 6.2 | 3 | 0.7907 | 4.0975e-06 | 4.0975e-06 | 0.051902
13003.318 | 0.14129 | 0.15895 | 0.15827 | 0.14465 | 0.10331 | 0.083956 | 0.45471 | 6.2 | 3 | 0.79043 | 4.0961e-06 | 4.0961e-06 | 0.051906
13004.318 | 0.14127 | 0.15922 | 0.15834 | 0.14438 | 0.10354 | 0.084166 | 0.4546 | 6.2 | 3 | 0.79093 | 4.0987e-06 | 4.0987e-06 | 0.05191
13005.318 | 0.14137 | 0.15903 | 0.15823 | 0.14514 | 0.10312 | 0.084184 | 0.45452 | 6.2 | 3 | 0.79108 | 4.0995e-06 | 4.0995e-06 | 0.051914
13006.318 | 0.1412 | 0.15901 | 0.15827 | 0.14511 | 0.10328 | 0.084147 | 0.45406 | 6.2 | 3 | 0.79101 | 4.0991e-06 | 4.0991e-06 | 0.051918
13007.318 | 0.14133 | 0.15903 | 0.15817 | 0.1449 | 0.10308 | 0.083937 | 0.45475 | 6.2 | 3 | 0.79045 | 4.0962e-06 | 4.0962e-06 | 0.051923
13008.318 | 0.1416 | 0.15918 | 0.15802 | 0.14488 | 0.10347 | 0.084164 | 0.45448 | 6.2 | 3 | 0.79131 | 4.1007e-06 | 4.1007e-06 | 0.051927
13009.318 | 0.14118 | 0.15899 | 0.15819 | 0.14491 | 0.10301 | 0.084318 | 0.45437 | 6.2 | 3 | 0.7906 | 4.097e-06 | 4.097e-06 | 0.051931
13010.318 | 0.14139 | 0.15911 | 0.15844 | 0.14499 | 0.10366 | 0.084051 | 0.45475 | 6.2 | 3 | 0.79163 | 4.1024e-06 | 4.1024e-06 | 0.051935
13011.318 | 0.14162 | 0.15899 | 0.15804 | 0.14469 | 0.10322 | 0.084146 | 0.45433 | 6.2 | 3 | 0.7907 | 4.0975e-06 | 4.0975e-06 | 0.051939
13012.318 | 0.14105 | 0.15924 | 0.1581 | 0.14461 | 0.10326 | 0.084356 | 0.45414 | 6.2 | 3 | 0.7906 | 4.097e-06 | 4.097e-06 | 0.051943
13013.318 | 0.14152 | 0.15899 | 0.15802 | 0.14478 | 0.10318 | 0.083995 | 0.45479 | 6.2 | 3 | 0.79049 | 4.0964e-06 | 4.0964e-06 | 0.051947
13014.319 | 0.14162 | 0.15903 | 0.15802 | 0.14469 | 0.10328 | 0.084203 | 0.45452 | 6.2 | 3 | 0.79083 | 4.0982e-06 | 4.1023e-06 | 0.051951
13015.319 | 0.14112 | 0.15878 | 0.15808 | 0.1445 | 0.1032 | 0.084032 | 0.45441 | 6.2 | 3 | 0.78971 | 4.0924e-06 | 4.0924e-06 | 0.051955
13016.319 | 0.14146 | 0.15888 | 0.15808 | 0.14482 | 0.10326 | 0.084242 | 0.45448 | 6.2 | 3 | 0.79074 | 4.0977e-06 | 4.0977e-06 | 0.051959
13017.319 | 0.14091 | 0.15865 | 0.15798 | 0.14472 | 0.10339 | 0.084641 | 0.4546 | 6.2 | 3 | 0.7903 | 4.0954e-06 | 4.0954e-06 | 0.051963
13018.319 | 0.14146 | 0.15888 | 0.15802 | 0.14467 | 0.10333 | 0.084032 | 0.45441 | 6.2 | 3 | 0.7904 | 4.0959e-06 | 4.0959e-06 | 0.051968
13019.319 | 0.14135 | 0.15871 | 0.15812 | 0.14438 | 0.10343 | 0.084223 | 0.45448 | 6.2 | 3 | 0.7902 | 4.0949e-06 | 4.0949e-06 | 0.051972
13020.319 | 0.14114 | 0.15876 | 0.15813 | 0.14461 | 0.10337 | 0.083764 | 0.45429 | 6.2 | 3 | 0.78978 | 4.0928e-06 | 4.0928e-06 | 0.051976
13021.319 | 0.14123 | 0.15867 | 0.1581 | 0.14474 | 0.10324 | 0.084166 | 0.45429 | 6.2 | 3 | 0.79015 | 4.0946e-06 | 4.0946e-06 | 0.05198
13022.319 | 0.14106 | 0.15907 | 0.15785 | 0.14467 | 0.10326 | 0.084014 | 0.45448 | 6.2 | 3 | 0.78992 | 4.0935e-06 | 4.0935e-06 | 0.051984
13023.319 | 0.14146 | 0.15882 | 0.15804 | 0.14478 | 0.10333 | 0.084051 | 0.45429 | 6.2 | 3 | 0.79049 | 4.0964e-06 | 4.0964e-06 | 0.051988
13024.319 | 0.14127 | 0.15898 | 0.15792 | 0.14474 | 0.10343 | 0.083974 | 0.45437 | 6.2 | 3 | 0.79032 | 4.0955e-06 | 4.0955e-06 | 0.051992
13025.319 | 0.14166 | 0.15897 | 0.15838 | 0.14474 | 0.10301 | 0.084145 | 0.45452 | 6.2 | 3 | 0.79091 | 4.0986e-06 | 4.0986e-06 | 0.051996
13026.319 | 0.14146 | 0.15895 | 0.15817 | 0.14461 | 0.10341 | 0.084222 | 0.4546 | 6.2 | 3 | 0.79083 | 4.0982e-06 | 4.0982e-06 | 0.052
13027.319 | 0.14124 | 0.15863 | 0.15794 | 0.14524 | 0.10312 | 0.083936 | 0.45433 | 6.2 | 3 | 0.79011 | 4.0944e-06 | 4.0944e-06 | 0.052004
13028.319 | 0.14104 | 0.15899 | 0.15808 | 0.14491 | 0.10312 | 0.084128 | 0.45448 | 6.2 | 3 | 0.79028 | 4.0953e-06 | 4.0953e-06 | 0.052009
13029.319 | 0.14114 | 0.15897 | 0.15798 | 0.14463 | 0.10308 | 0.083898 | 0.45448 | 6.2 | 3 | 0.78971 | 4.0924e-06 | 4.0924e-06 | 0.052013
13030.319 | 0.1411 | 0.15873 | 0.15819 | 0.14451 | 0.10318 | 0.084069 | 0.45441 | 6.2 | 3 | 0.78978 | 4.0928e-06 | 4.0928e-06 | 0.052017
13031.319 | 0.14108 | 0.1589 | 0.1581 | 0.14471 | 0.10301 | 0.084052 | 0.45421 | 6.2 | 3 | 0.78984 | 4.0931e-06 | 4.0931e-06 | 0.052021
13032.319 | 0.14152 | 0.15899 | 0.15825 | 0.1448 | 0.10318 | 0.083958 | 0.45452 | 6.2 | 3 | 0.7907 | 4.0975e-06 | 4.0975e-06 | 0.052025
13033.319 | 0.14133 | 0.15911 | 0.15781 | 0.14491 | 0.10352 | 0.084224 | 0.45452 | 6.2 | 3 | 0.79091 | 4.0986e-06 | 4.0986e-06 | 0.052029
13034.319 | 0.1412 | 0.15899 | 0.1581 | 0.14491 | 0.1033 | 0.084185 | 0.45441 | 6.2 | 3 | 0.79068 | 4.0974e-06 | 4.0974e-06 | 0.052033
13035.319 | 0.14125 | 0.15901 | 0.15833 | 0.14493 | 0.10333 | 0.084242 | 0.45467 | 6.2 | 3 | 0.7911 | 4.0996e-06 | 4.0996e-06 | 0.052037
13036.319 | 0.14106 | 0.15874 | 0.1581 | 0.14488 | 0.10332 | 0.08388 | 0.45425 | 6.2 | 3 | 0.78998 | 4.0938e-06 | 4.0938e-06 | 0.052041
13037.319 | 0.1415 | 0.15901 | 0.15794 | 0.14478 | 0.10312 | 0.083804 | 0.45467 | 6.2 | 3 | 0.79017 | 4.0948e-06 | 4.0948e-06 | 0.052045
13038.319 | 0.1411 | 0.15876 | 0.15791 | 0.14493 | 0.10312 | 0.083803 | 0.45425 | 6.2 | 3 | 0.78963 | 4.092e-06 | 4.092e-06 | 0.052049
13039.319 | 0.14091 | 0.1588 | 0.15808 | 0.14467 | 0.10303 | 0.084127 | 0.45463 | 6.2 | 3 | 0.78961 | 4.0919e-06 | 4.0919e-06 | 0.052054
13040.319 | 0.14148 | 0.15882 | 0.15823 | 0.14467 | 0.10301 | 0.084127 | 0.45448 | 6.2 | 3 | 0.79034 | 4.0956e-06 | 4.0956e-06 | 0.052058
13041.319 | 0.14125 | 0.15892 | 0.15812 | 0.14478 | 0.10326 | 0.084166 | 0.45463 | 6.2 | 3 | 0.79049 | 4.0964e-06 | 4.0964e-06 | 0.052062
13042.319 | 0.14131 | 0.15878 | 0.15812 | 0.14461 | 0.10305 | 0.083918 | 0.45433 | 6.2 | 3 | 0.78978 | 4.0928e-06 | 4.0928e-06 | 0.052066
13043.319 | 0.14127 | 0.15928 | 0.15798 | 0.14447 | 0.10312 | 0.083859 | 0.45452 | 6.2 | 3 | 0.78999 | 4.0938e-06 | 4.0938e-06 | 0.05207
13044.319 | 0.14106 | 0.15892 | 0.15827 | 0.14482 | 0.10331 | 0.084107 | 0.45421 | 6.2 | 3 | 0.79049 | 4.0964e-06 | 4.0964e-06 | 0.052074
13045.32 | 0.14154 | 0.15892 | 0.15855 | 0.14453 | 0.1029 | 0.084127 | 0.45467 | 6.2 | 3 | 0.79056 | 4.0968e-06 | 4.1009e-06 | 0.052078
13046.32 | 0.14131 | 0.1589 | 0.15817 | 0.1448 | 0.10337 | 0.083918 | 0.45479 | 6.2 | 3 | 0.79047 | 4.0963e-06 | 4.0963e-06 | 0.052082
13047.32 | 0.14135 | 0.15916 | 0.15806 | 0.14489 | 0.10329 | 0.083916 | 0.45456 | 6.2 | 3 | 0.79068 | 4.0974e-06 | 4.0974e-06 | 0.052086
13048.32 | 0.14167 | 0.15901 | 0.15825 | 0.14459 | 0.10322 | 0.083879 | 0.45444 | 6.2 | 3 | 0.79062 | 4.0971e-06 | 4.0971e-06 | 0.05209
13049.32 | 0.14148 | 0.15899 | 0.15848 | 0.1448 | 0.10329 | 0.084013 | 0.45475 | 6.2 | 3 | 0.79106 | 4.0994e-06 | 4.0994e-06 | 0.052095
13050.32 | 0.14158 | 0.15907 | 0.15829 | 0.14486 | 0.10308 | 0.083478 | 0.45441 | 6.2 | 3 | 0.79035 | 4.0957e-06 | 4.0957e-06 | 0.052099
13051.32 | 0.14148 | 0.15909 | 0.15827 | 0.14478 | 0.10311 | 0.084146 | 0.45444 | 6.2 | 3 | 0.79087 | 4.0984e-06 | 4.0984e-06 | 0.052103
13052.32 | 0.14164 | 0.15917 | 0.15806 | 0.14495 | 0.10309 | 0.083936 | 0.45448 | 6.2 | 3 | 0.79083 | 4.0982e-06 | 4.0982e-06 | 0.052107
13053.32 | 0.14133 | 0.15915 | 0.15844 | 0.14472 | 0.10314 | 0.083803 | 0.45437 | 6.2 | 3 | 0.79059 | 4.0969e-06 | 4.0969e-06 | 0.052111
13054.32 | 0.14129 | 0.15911 | 0.15813 | 0.14512 | 0.10314 | 0.083879 | 0.45463 | 6.2 | 3 | 0.79068 | 4.0974e-06 | 4.0974e-06 | 0.052115
13055.32 | 0.14135 | 0.15932 | 0.1585 | 0.14484 | 0.10311 | 0.083879 | 0.45448 | 6.2 | 3 | 0.79098 | 4.099e-06 | 4.099e-06 | 0.052119
13056.32 | 0.14166 | 0.1592 | 0.15838 | 0.14474 | 0.10331 | 0.083728 | 0.45463 | 6.2 | 3 | 0.79103 | 4.0992e-06 | 4.0992e-06 | 0.052123
13057.32 | 0.14148 | 0.15916 | 0.15842 | 0.14476 | 0.10343 | 0.084184 | 0.45421 | 6.2 | 3 | 0.79144 | 4.1014e-06 | 4.1014e-06 | 0.052127
13058.32 | 0.14135 | 0.15947 | 0.15838 | 0.14491 | 0.10293 | 0.083842 | 0.45444 | 6.2 | 3 | 0.79089 | 4.0985e-06 | 4.0985e-06 | 0.052131
13059.32 | 0.14162 | 0.15947 | 0.1581 | 0.14495 | 0.10328 | 0.083917 | 0.45467 | 6.2 | 3 | 0.79133 | 4.1008e-06 | 4.1008e-06 | 0.052136
13060.32 | 0.14141 | 0.15901 | 0.15844 | 0.14478 | 0.10316 | 0.083994 | 0.45441 | 6.2 | 3 | 0.7908 | 4.098e-06 | 4.098e-06 | 0.05214
13061.32 | 0.14175 | 0.15924 | 0.1585 | 0.14471 | 0.10331 | 0.083956 | 0.45429 | 6.2 | 3 | 0.79146 | 4.1015e-06 | 4.1015e-06 | 0.052144
13062.32 | 0.14185 | 0.15922 | 0.15827 | 0.14514 | 0.10333 | 0.084356 | 0.45425 | 6.2 | 3 | 0.79217 | 4.1051e-06 | 4.1051e-06 | 0.052148
13063.32 | 0.14185 | 0.15941 | 0.15833 | 0.14489 | 0.10331 | 0.083822 | 0.45429 | 6.2 | 3 | 0.79161 | 4.1023e-06 | 4.1023e-06 | 0.052152
13064.32 | 0.14118 | 0.15913 | 0.15806 | 0.14488 | 0.10316 | 0.083804 | 0.45441 | 6.2 | 3 | 0.7902 | 4.0949e-06 | 4.0949e-06 | 0.052156
13065.32 | 0.14166 | 0.15928 | 0.15829 | 0.14476 | 0.1031 | 0.083955 | 0.45429 | 6.2 | 3 | 0.79104 | 4.0993e-06 | 4.0993e-06 | 0.05216
13066.32 | 0.14171 | 0.15905 | 0.15846 | 0.14507 | 0.1032 | 0.084014 | 0.45467 | 6.2 | 3 | 0.7915 | 4.1017e-06 | 4.1017e-06 | 0.052164
13067.32 | 0.14171 | 0.15939 | 0.15825 | 0.14486 | 0.10305 | 0.083765 | 0.45479 | 6.2 | 3 | 0.79102 | 4.0992e-06 | 4.0992e-06 | 0.052168
13068.32 | 0.14169 | 0.15909 | 0.15833 | 0.14491 | 0.10288 | 0.083555 | 0.45437 | 6.2 | 3 | 0.79045 | 4.0962e-06 | 4.0962e-06 | 0.052172
13069.32 | 0.1415 | 0.15903 | 0.15854 | 0.14501 | 0.10295 | 0.083478 | 0.45444 | 6.2 | 3 | 0.79051 | 4.0965e-06 | 4.0965e-06 | 0.052177
13070.32 | 0.14188 | 0.15922 | 0.15832 | 0.14474 | 0.10318 | 0.083784 | 0.45429 | 6.2 | 3 | 0.79114 | 4.0998e-06 | 4.0998e-06 | 0.052181
13071.32 | 0.14171 | 0.15928 | 0.15838 | 0.1452 | 0.10286 | 0.083898 | 0.45456 | 6.2 | 3 | 0.79133 | 4.1008e-06 | 4.1008e-06 | 0.052185
13072.32 | 0.14148 | 0.15913 | 0.15865 | 0.1453 | 0.10299 | 0.08365 | 0.45456 | 6.2 | 3 | 0.79119 | 4.1001e-06 | 4.1001e-06 | 0.052189
13073.32 | 0.14124 | 0.15937 | 0.15836 | 0.14524 | 0.10289 | 0.083574 | 0.4546 | 6.2 | 3 | 0.79068 | 4.0974e-06 | 4.0974e-06 | 0.052193
13074.32 | 0.14162 | 0.15907 | 0.15861 | 0.14522 | 0.10293 | 0.083574 | 0.45433 | 6.2 | 3 | 0.79102 | 4.0992e-06 | 4.0992e-06 | 0.052197
13075.32 | 0.14166 | 0.15922 | 0.15831 | 0.14469 | 0.10305 | 0.083936 | 0.45456 | 6.2 | 3 | 0.79085 | 4.0983e-06 | 4.0983e-06 | 0.052201
13076.32 | 0.1415 | 0.1593 | 0.15838 | 0.14505 | 0.10303 | 0.083574 | 0.45437 | 6.2 | 3 | 0.79083 | 4.0982e-06 | 4.0982e-06 | 0.052205
13077.321 | 0.14141 | 0.15916 | 0.15833 | 0.14499 | 0.10312 | 0.083631 | 0.45437 | 6.2 | 3 | 0.79064 | 4.0972e-06 | 4.1013e-06 | 0.052209
13078.321 | 0.14188 | 0.15934 | 0.15848 | 0.14501 | 0.10284 | 0.083592 | 0.45463 | 6.2 | 3 | 0.79114 | 4.0998e-06 | 4.0998e-06 | 0.052213
13079.321 | 0.14125 | 0.15899 | 0.15821 | 0.1447 | 0.10284 | 0.083536 | 0.45471 | 6.2 | 3 | 0.78954 | 4.0915e-06 | 4.0915e-06 | 0.052218
13080.321 | 0.14166 | 0.15909 | 0.15835 | 0.14497 | 0.10301 | 0.083517 | 0.45437 | 6.2 | 3 | 0.79059 | 4.0969e-06 | 4.0969e-06 | 0.052222
13081.321 | 0.14112 | 0.15932 | 0.15848 | 0.14512 | 0.10312 | 0.083498 | 0.4546 | 6.2 | 3 | 0.79066 | 4.0973e-06 | 4.0973e-06 | 0.052226
13082.321 | 0.14116 | 0.15937 | 0.15842 | 0.14509 | 0.10314 | 0.083935 | 0.45437 | 6.2 | 3 | 0.79112 | 4.0997e-06 | 4.0997e-06 | 0.05223
13083.321 | 0.14139 | 0.15899 | 0.15854 | 0.14513 | 0.1031 | 0.083346 | 0.45421 | 6.2 | 3 | 0.79049 | 4.0964e-06 | 4.0964e-06 | 0.052234
13084.321 | 0.14125 | 0.1589 | 0.15857 | 0.1449 | 0.1031 | 0.083479 | 0.45463 | 6.2 | 3 | 0.7902 | 4.0949e-06 | 4.0949e-06 | 0.052238
13085.321 | 0.14188 | 0.15913 | 0.15848 | 0.14491 | 0.10282 | 0.083746 | 0.45482 | 6.2 | 3 | 0.79097 | 4.0989e-06 | 4.0989e-06 | 0.052242
13086.305 | 0.14139 | 0.15922 | 0.15838 | 0.14476 | 0.10301 | 0.08369 | 0.45429 | 6.2 | 3 | 0.79045 | 4.0962e-06 | 4.0307e-06 | 0.052246
13087.305 | 0.14158 | 0.15884 | 0.15836 | 0.14491 | 0.10282 | 0.083651 | 0.45452 | 6.2 | 3 | 0.79016 | 4.0947e-06 | 4.0947e-06 | 0.05225
13088.321 | 0.14104 | 0.15903 | 0.15863 | 0.14514 | 0.10282 | 0.083669 | 0.45467 | 6.2 | 3 | 0.79033 | 4.0956e-06 | 4.1611e-06 | 0.052254
13089.305 | 0.14104 | 0.15896 | 0.1585 | 0.14522 | 0.10312 | 0.083766 | 0.4546 | 6.2 | 3 | 0.7906 | 4.097e-06 | 4.0315e-06 | 0.052258
13090.305 | 0.14148 | 0.15896 | 0.15815 | 0.14493 | 0.10311 | 0.083745 | 0.45448 | 6.2 | 3 | 0.79038 | 4.0958e-06 | 4.0958e-06 | 0.052263
13091.305 | 0.14135 | 0.15892 | 0.15863 | 0.14482 | 0.10305 | 0.083383 | 0.45463 | 6.2 | 3 | 0.79014 | 4.0946e-06 | 4.0946e-06 | 0.052267
13092.305 | 0.14104 | 0.15884 | 0.15827 | 0.14512 | 0.10299 | 0.083251 | 0.45452 | 6.2 | 3 | 0.78952 | 4.0914e-06 | 4.0914e-06 | 0.052271
13093.305 | 0.14114 | 0.15905 | 0.15842 | 0.14478 | 0.10278 | 0.083707 | 0.45467 | 6.2 | 3 | 0.78988 | 4.0932e-06 | 4.0932e-06 | 0.052275
13094.305 | 0.14171 | 0.15913 | 0.15829 | 0.1451 | 0.10267 | 0.083555 | 0.4546 | 6.2 | 3 | 0.79045 | 4.0962e-06 | 4.0962e-06 | 0.052279
13095.305 | 0.1411 | 0.15903 | 0.15838 | 0.14514 | 0.10318 | 0.083231 | 0.45452 | 6.2 | 3 | 0.79007 | 4.0943e-06 | 4.0943e-06 | 0.052283
13096.305 | 0.14108 | 0.15913 | 0.15821 | 0.14497 | 0.10278 | 0.083251 | 0.45456 | 6.2 | 3 | 0.78943 | 4.0909e-06 | 4.0909e-06 | 0.052287
13097.305 | 0.14106 | 0.15896 | 0.15867 | 0.14505 | 0.10314 | 0.083593 | 0.45425 | 6.2 | 3 | 0.79047 | 4.0963e-06 | 4.0963e-06 | 0.052291
13098.305 | 0.14108 | 0.15882 | 0.15867 | 0.14522 | 0.10303 | 0.083535 | 0.45452 | 6.2 | 3 | 0.79036 | 4.0957e-06 | 4.0957e-06 | 0.052295
13099.305 | 0.14104 | 0.15907 | 0.15834 | 0.14491 | 0.10316 | 0.083269 | 0.45437 | 6.2 | 3 | 0.7898 | 4.0929e-06 | 4.0929e-06 | 0.052299
13100.305 | 0.14122 | 0.15874 | 0.15854 | 0.14505 | 0.10311 | 0.083288 | 0.45456 | 6.2 | 3 | 0.78994 | 4.0936e-06 | 4.0936e-06 | 0.052303
13101.305 | 0.14125 | 0.15907 | 0.15846 | 0.14499 | 0.10309 | 0.083707 | 0.45471 | 6.2 | 3 | 0.79057 | 4.0968e-06 | 4.0968e-06 | 0.052308
13102.306 | 0.14127 | 0.15922 | 0.1585 | 0.14493 | 0.10295 | 0.083422 | 0.45482 | 6.2 | 3 | 0.7903 | 4.0954e-06 | 4.0995e-06 | 0.052312
13103.306 | 0.14127 | 0.15922 | 0.1585 | 0.14507 | 0.10295 | 0.083403 | 0.45467 | 6.2 | 3 | 0.79041 | 4.096e-06 | 4.096e-06 | 0.052316
13104.306 | 0.14154 | 0.15911 | 0.15825 | 0.14493 | 0.10333 | 0.083613 | 0.45456 | 6.2 | 3 | 0.79078 | 4.0979e-06 | 4.0979e-06 | 0.05232
13105.306 | 0.1412 | 0.15873 | 0.15817 | 0.14511 | 0.10305 | 0.083726 | 0.45433 | 6.2 | 3 | 0.78997 | 4.0938e-06 | 4.0938e-06 | 0.052324
13106.306 | 0.1415 | 0.15896 | 0.15832 | 0.14499 | 0.10289 | 0.083651 | 0.45463 | 6.2 | 3 | 0.79032 | 4.0955e-06 | 4.0955e-06 | 0.052328
13107.306 | 0.14141 | 0.15935 | 0.15825 | 0.14495 | 0.10307 | 0.084012 | 0.4546 | 6.2 | 3 | 0.79104 | 4.0993e-06 | 4.0993e-06 | 0.052332
13108.306 | 0.1415 | 0.15941 | 0.15867 | 0.1448 | 0.10307 | 0.083479 | 0.45437 | 6.2 | 3 | 0.79093 | 4.0987e-06 | 4.0987e-06 | 0.052336
13109.306 | 0.1416 | 0.15939 | 0.15873 | 0.1448 | 0.10331 | 0.083841 | 0.45448 | 6.2 | 3 | 0.79167 | 4.1025e-06 | 4.1025e-06 | 0.05234
13110.306 | 0.14156 | 0.15934 | 0.15832 | 0.14533 | 0.10335 | 0.083765 | 0.45463 | 6.2 | 3 | 0.79167 | 4.1026e-06 | 4.1026e-06 | 0.052344
13111.306 | 0.14158 | 0.1592 | 0.15867 | 0.14539 | 0.10312 | 0.083631 | 0.45471 | 6.2 | 3 | 0.79159 | 4.1021e-06 | 4.1021e-06 | 0.052349
13112.306 | 0.14152 | 0.15928 | 0.15851 | 0.14524 | 0.10328 | 0.083671 | 0.45463 | 6.2 | 3 | 0.7915 | 4.1017e-06 | 4.1017e-06 | 0.052353
13113.306 | 0.14118 | 0.15943 | 0.15876 | 0.14533 | 0.10309 | 0.083308 | 0.45467 | 6.2 | 3 | 0.7911 | 4.0996e-06 | 4.0996e-06 | 0.052357
13114.306 | 0.14148 | 0.15922 | 0.15859 | 0.14509 | 0.10295 | 0.083766 | 0.45482 | 6.2 | 3 | 0.7911 | 4.0996e-06 | 4.0996e-06 | 0.052361
13115.306 | 0.14183 | 0.15905 | 0.15857 | 0.14541 | 0.10297 | 0.083345 | 0.45479 | 6.2 | 3 | 0.79117 | 4.1e-06 | 4.1e-06 | 0.052365
13116.306 | 0.14166 | 0.15937 | 0.1585 | 0.14543 | 0.10312 | 0.083287 | 0.45456 | 6.2 | 3 | 0.79136 | 4.101e-06 | 4.101e-06 | 0.052369
13117.306 | 0.14144 | 0.15953 | 0.15884 | 0.14516 | 0.10308 | 0.083631 | 0.45448 | 6.2 | 3 | 0.79169 | 4.1026e-06 | 4.1026e-06 | 0.052373
13118.306 | 0.14154 | 0.15926 | 0.15856 | 0.14537 | 0.10305 | 0.083554 | 0.45448 | 6.2 | 3 | 0.79133 | 4.1008e-06 | 4.1008e-06 | 0.052377
13119.306 | 0.1415 | 0.1593 | 0.15874 | 0.14543 | 0.10307 | 0.083708 | 0.45444 | 6.2 | 3 | 0.79174 | 4.1029e-06 | 4.1029e-06 | 0.052381
13120.306 | 0.14156 | 0.15926 | 0.15848 | 0.14516 | 0.10341 | 0.08365 | 0.45421 | 6.2 | 3 | 0.79152 | 4.1018e-06 | 4.1018e-06 | 0.052385
13121.306 | 0.14164 | 0.15934 | 0.15825 | 0.14537 | 0.10305 | 0.083365 | 0.45444 | 6.2 | 3 | 0.791 | 4.0991e-06 | 4.0991e-06 | 0.05239
13122.306 | 0.14175 | 0.15916 | 0.15884 | 0.14541 | 0.10316 | 0.084069 | 0.4546 | 6.2 | 3 | 0.79239 | 4.1063e-06 | 4.1063e-06 | 0.052394
13123.306 | 0.14154 | 0.15924 | 0.15886 | 0.14522 | 0.1031 | 0.083746 | 0.45505 | 6.2 | 3 | 0.79171 | 4.1028e-06 | 4.1028e-06 | 0.052398
13124.306 | 0.14165 | 0.15907 | 0.15884 | 0.14549 | 0.10312 | 0.083688 | 0.45475 | 6.2 | 3 | 0.79186 | 4.1035e-06 | 4.1035e-06 | 0.052402
13125.306 | 0.14156 | 0.15941 | 0.15871 | 0.14512 | 0.10324 | 0.083594 | 0.45448 | 6.2 | 3 | 0.79163 | 4.1023e-06 | 4.1023e-06 | 0.052406
13126.306 | 0.1415 | 0.15916 | 0.15865 | 0.1452 | 0.10297 | 0.083555 | 0.45471 | 6.2 | 3 | 0.79104 | 4.0993e-06 | 4.0993e-06 | 0.05241
13127.306 | 0.14171 | 0.1593 | 0.15855 | 0.14516 | 0.10312 | 0.083764 | 0.45482 | 6.2 | 3 | 0.79161 | 4.1023e-06 | 4.1023e-06 | 0.052414
13128.306 | 0.14181 | 0.15922 | 0.15865 | 0.14514 | 0.10278 | 0.083612 | 0.45463 | 6.2 | 3 | 0.79121 | 4.1002e-06 | 4.1002e-06 | 0.052418
13129.306 | 0.14139 | 0.15926 | 0.15859 | 0.14518 | 0.10307 | 0.083498 | 0.45467 | 6.2 | 3 | 0.79098 | 4.099e-06 | 4.099e-06 | 0.052422
13130.306 | 0.14162 | 0.15972 | 0.15863 | 0.14545 | 0.1031 | 0.083555 | 0.45452 | 6.2 | 3 | 0.79207 | 4.1046e-06 | 4.1046e-06 | 0.052426
13131.306 | 0.14156 | 0.15922 | 0.15892 | 0.14524 | 0.10318 | 0.083612 | 0.45463 | 6.2 | 3 | 0.79173 | 4.1028e-06 | 4.1028e-06 | 0.052431
13132.306 | 0.14154 | 0.15943 | 0.15859 | 0.14535 | 0.10291 | 0.083727 | 0.45471 | 6.2 | 3 | 0.79156 | 4.102e-06 | 4.102e-06 | 0.052435
13133.306 | 0.14127 | 0.15949 | 0.15876 | 0.14543 | 0.1031 | 0.08367 | 0.45475 | 6.2 | 3 | 0.79173 | 4.1028e-06 | 4.1028e-06 | 0.052439
13134.306 | 0.14123 | 0.15953 | 0.15859 | 0.14537 | 0.10299 | 0.083326 | 0.45452 | 6.2 | 3 | 0.79104 | 4.0993e-06 | 4.0993e-06 | 0.052443
13135.306 | 0.14147 | 0.15943 | 0.15869 | 0.14526 | 0.10303 | 0.083269 | 0.45471 | 6.2 | 3 | 0.79114 | 4.0998e-06 | 4.0998e-06 | 0.052447
13136.322 | 0.14169 | 0.1593 | 0.15855 | 0.14539 | 0.10303 | 0.08367 | 0.45475 | 6.2 | 3 | 0.79163 | 4.1024e-06 | 4.168e-06 | 0.052451
13137.322 | 0.14146 | 0.1593 | 0.15838 | 0.14539 | 0.10299 | 0.083708 | 0.45444 | 6.2 | 3 | 0.79124 | 4.1003e-06 | 4.1003e-06 | 0.052455
13138.322 | 0.14175 | 0.15905 | 0.15871 | 0.14522 | 0.1032 | 0.083537 | 0.45475 | 6.2 | 3 | 0.79146 | 4.1015e-06 | 4.1015e-06 | 0.052459
13139.322 | 0.14156 | 0.15924 | 0.15886 | 0.14501 | 0.10309 | 0.083537 | 0.45444 | 6.2 | 3 | 0.79129 | 4.1006e-06 | 4.1006e-06 | 0.052463
13140.322 | 0.14104 | 0.15947 | 0.15873 | 0.14524 | 0.10303 | 0.083383 | 0.45467 | 6.2 | 3 | 0.79089 | 4.0985e-06 | 4.0985e-06 | 0.052468
13141.322 | 0.14177 | 0.15934 | 0.15861 | 0.14526 | 0.10331 | 0.083364 | 0.45479 | 6.2 | 3 | 0.79165 | 4.1024e-06 | 4.1024e-06 | 0.052472
13142.322 | 0.14171 | 0.15924 | 0.15852 | 0.14505 | 0.10328 | 0.083766 | 0.4546 | 6.2 | 3 | 0.79156 | 4.102e-06 | 4.102e-06 | 0.052476
13143.322 | 0.14139 | 0.1592 | 0.15878 | 0.14543 | 0.10331 | 0.083537 | 0.45471 | 6.2 | 3 | 0.79165 | 4.1024e-06 | 4.1024e-06 | 0.05248
13144.322 | 0.14152 | 0.15895 | 0.15861 | 0.1453 | 0.10299 | 0.083516 | 0.45498 | 6.2 | 3 | 0.79089 | 4.0985e-06 | 4.0985e-06 | 0.052484
13145.322 | 0.14125 | 0.15893 | 0.15871 | 0.14503 | 0.10314 | 0.083212 | 0.45498 | 6.2 | 3 | 0.79028 | 4.0953e-06 | 4.0953e-06 | 0.052488
13146.322 | 0.14135 | 0.15928 | 0.15823 | 0.14551 | 0.10289 | 0.083136 | 0.45475 | 6.2 | 3 | 0.79039 | 4.0959e-06 | 4.0959e-06 | 0.052492
13147.322 | 0.14166 | 0.15943 | 0.15846 | 0.14539 | 0.10286 | 0.083423 | 0.45479 | 6.2 | 3 | 0.79122 | 4.1002e-06 | 4.1002e-06 | 0.052496
13148.322 | 0.14125 | 0.15924 | 0.15813 | 0.14531 | 0.10299 | 0.083555 | 0.45482 | 6.2 | 3 | 0.79049 | 4.0964e-06 | 4.0964e-06 | 0.0525
13149.322 | 0.1412 | 0.15928 | 0.15831 | 0.14505 | 0.10299 | 0.083766 | 0.45433 | 6.2 | 3 | 0.79059 | 4.0969e-06 | 4.0969e-06 | 0.052504
13150.322 | 0.14127 | 0.15932 | 0.15838 | 0.14526 | 0.10297 | 0.083594 | 0.45452 | 6.2 | 3 | 0.79079 | 4.098e-06 | 4.098e-06 | 0.052509
13151.322 | 0.14142 | 0.15947 | 0.15855 | 0.14522 | 0.10268 | 0.083363 | 0.45433 | 6.2 | 3 | 0.79071 | 4.0976e-06 | 4.0976e-06 | 0.052513
13152.322 | 0.1415 | 0.15928 | 0.15848 | 0.14497 | 0.10286 | 0.083365 | 0.45479 | 6.2 | 3 | 0.79045 | 4.0962e-06 | 4.0962e-06 | 0.052517
13153.322 | 0.14144 | 0.15909 | 0.15878 | 0.14526 | 0.10276 | 0.083308 | 0.45482 | 6.2 | 3 | 0.79064 | 4.0972e-06 | 4.0972e-06 | 0.052521
13154.322 | 0.14131 | 0.15907 | 0.15863 | 0.14495 | 0.10287 | 0.083632 | 0.45471 | 6.2 | 3 | 0.79047 | 4.0963e-06 | 4.0963e-06 | 0.052525
13155.322 | 0.14118 | 0.15922 | 0.15859 | 0.14497 | 0.1032 | 0.083154 | 0.4549 | 6.2 | 3 | 0.79032 | 4.0955e-06 | 4.0955e-06 | 0.052529
13156.322 | 0.14112 | 0.15932 | 0.15846 | 0.14526 | 0.1029 | 0.083059 | 0.45452 | 6.2 | 3 | 0.79011 | 4.0945e-06 | 4.0945e-06 | 0.052533
13157.322 | 0.14135 | 0.1592 | 0.15846 | 0.14505 | 0.10293 | 0.083174 | 0.45456 | 6.2 | 3 | 0.79017 | 4.0947e-06 | 4.0947e-06 | 0.052537
13158.322 | 0.14126 | 0.15905 | 0.15863 | 0.14512 | 0.10276 | 0.083288 | 0.45452 | 6.2 | 3 | 0.79011 | 4.0944e-06 | 4.0944e-06 | 0.052541
13159.322 | 0.14152 | 0.15911 | 0.15844 | 0.14493 | 0.10284 | 0.08348 | 0.45475 | 6.2 | 3 | 0.79032 | 4.0955e-06 | 4.0955e-06 | 0.052545
13160.322 | 0.14148 | 0.15932 | 0.15852 | 0.1449 | 0.10263 | 0.083345 | 0.45456 | 6.2 | 3 | 0.79019 | 4.0948e-06 | 4.0948e-06 | 0.052549
13161.322 | 0.14127 | 0.15913 | 0.15876 | 0.14499 | 0.1027 | 0.083498 | 0.45452 | 6.2 | 3 | 0.79035 | 4.0957e-06 | 4.0957e-06 | 0.052554
13162.322 | 0.14152 | 0.15899 | 0.15829 | 0.14495 | 0.10272 | 0.083709 | 0.45441 | 6.2 | 3 | 0.79019 | 4.0948e-06 | 4.0948e-06 | 0.052558
13163.322 | 0.14147 | 0.15905 | 0.15863 | 0.1452 | 0.10291 | 0.083327 | 0.45456 | 6.2 | 3 | 0.79059 | 4.0969e-06 | 4.0969e-06 | 0.052562
13164.322 | 0.14123 | 0.15905 | 0.15873 | 0.14514 | 0.10291 | 0.083365 | 0.45475 | 6.2 | 3 | 0.79043 | 4.0961e-06 | 4.0961e-06 | 0.052566
13165.322 | 0.14125 | 0.15899 | 0.15867 | 0.14526 | 0.10257 | 0.08346 | 0.45463 | 6.2 | 3 | 0.7902 | 4.0949e-06 | 4.0949e-06 | 0.05257
13166.322 | 0.1415 | 0.15941 | 0.15876 | 0.14518 | 0.10305 | 0.083193 | 0.4546 | 6.2 | 3 | 0.7911 | 4.0996e-06 | 4.0996e-06 | 0.052574
13167.322 | 0.14133 | 0.15905 | 0.15871 | 0.14491 | 0.10286 | 0.083518 | 0.4546 | 6.2 | 3 | 0.79038 | 4.0958e-06 | 4.0958e-06 | 0.052578
13168.322 | 0.1415 | 0.15915 | 0.15844 | 0.14511 | 0.10284 | 0.083193 | 0.45479 | 6.2 | 3 | 0.79022 | 4.095e-06 | 4.095e-06 | 0.052582
13169.322 | 0.14166 | 0.1593 | 0.15873 | 0.14514 | 0.10263 | 0.083745 | 0.45486 | 6.2 | 3 | 0.79119 | 4.1001e-06 | 4.1001e-06 | 0.052586
13170.322 | 0.14204 | 0.15924 | 0.15872 | 0.14541 | 0.10291 | 0.083841 | 0.4546 | 6.2 | 3 | 0.79217 | 4.1051e-06 | 4.1051e-06 | 0.05259
13171.322 | 0.14154 | 0.15949 | 0.15859 | 0.14545 | 0.10276 | 0.08325 | 0.4549 | 6.2 | 3 | 0.79108 | 4.0995e-06 | 4.0995e-06 | 0.052595
13172.322 | 0.14179 | 0.15935 | 0.15865 | 0.14528 | 0.10293 | 0.083308 | 0.45479 | 6.2 | 3 | 0.79131 | 4.1007e-06 | 4.1007e-06 | 0.052599
13173.322 | 0.14162 | 0.15945 | 0.15848 | 0.14541 | 0.10274 | 0.08346 | 0.45517 | 6.2 | 3 | 0.79116 | 4.0999e-06 | 4.0999e-06 | 0.052603
13174.323 | 0.14156 | 0.15909 | 0.15867 | 0.14543 | 0.10297 | 0.083574 | 0.4546 | 6.2 | 3 | 0.79129 | 4.1006e-06 | 4.1047e-06 | 0.052607
13175.323 | 0.14169 | 0.15937 | 0.15884 | 0.14512 | 0.10297 | 0.083479 | 0.45444 | 6.2 | 3 | 0.79148 | 4.1016e-06 | 4.1016e-06 | 0.052611
13176.323 | 0.14175 | 0.15917 | 0.15844 | 0.14537 | 0.10328 | 0.083327 | 0.45475 | 6.2 | 3 | 0.79133 | 4.1008e-06 | 4.1008e-06 | 0.052615
13177.323 | 0.14122 | 0.15901 | 0.15857 | 0.14531 | 0.10322 | 0.083556 | 0.45475 | 6.2 | 3 | 0.79089 | 4.0985e-06 | 4.0985e-06 | 0.052619
13178.323 | 0.14166 | 0.1593 | 0.15855 | 0.14533 | 0.10309 | 0.083842 | 0.45502 | 6.2 | 3 | 0.79177 | 4.103e-06 | 4.103e-06 | 0.052623
13179.323 | 0.14164 | 0.15928 | 0.15852 | 0.14528 | 0.10331 | 0.084147 | 0.4549 | 6.2 | 3 | 0.79217 | 4.1051e-06 | 4.1051e-06 | 0.052627
13180.323 | 0.14143 | 0.15892 | 0.15876 | 0.14558 | 0.10337 | 0.083955 | 0.45505 | 6.2 | 3 | 0.79201 | 4.1043e-06 | 4.1043e-06 | 0.052631
13181.323 | 0.14103 | 0.15913 | 0.15882 | 0.14533 | 0.1036 | 0.084185 | 0.4549 | 6.2 | 3 | 0.79209 | 4.1047e-06 | 4.1047e-06 | 0.052636
13182.323 | 0.1416 | 0.1592 | 0.15844 | 0.14533 | 0.10347 | 0.08407 | 0.45517 | 6.2 | 3 | 0.79211 | 4.1048e-06 | 4.1048e-06 | 0.05264
13183.323 | 0.14122 | 0.15901 | 0.15869 | 0.14537 | 0.10358 | 0.084261 | 0.45536 | 6.2 | 3 | 0.79213 | 4.1049e-06 | 4.1049e-06 | 0.052644
13184.323 | 0.14106 | 0.1592 | 0.15893 | 0.1456 | 0.10354 | 0.084621 | 0.45494 | 6.2 | 3 | 0.79296 | 4.1092e-06 | 4.1092e-06 | 0.052648
13185.323 | 0.14125 | 0.15924 | 0.15838 | 0.14522 | 0.10341 | 0.084527 | 0.45513 | 6.2 | 3 | 0.79203 | 4.1044e-06 | 4.1044e-06 | 0.052652
13186.323 | 0.14131 | 0.15894 | 0.1584 | 0.14562 | 0.10364 | 0.084452 | 0.4554 | 6.2 | 3 | 0.79236 | 4.1061e-06 | 4.1061e-06 | 0.052656
13187.323 | 0.14122 | 0.15915 | 0.15852 | 0.14552 | 0.10356 | 0.084241 | 0.45521 | 6.2 | 3 | 0.79221 | 4.1053e-06 | 4.1053e-06 | 0.05266
13188.323 | 0.14106 | 0.15911 | 0.15853 | 0.14537 | 0.10371 | 0.084603 | 0.45536 | 6.2 | 3 | 0.79239 | 4.1063e-06 | 4.1063e-06 | 0.052664
13189.323 | 0.1411 | 0.15888 | 0.15838 | 0.14528 | 0.1035 | 0.084719 | 0.45524 | 6.2 | 3 | 0.79186 | 4.1035e-06 | 4.1035e-06 | 0.052668
13190.323 | 0.14127 | 0.15886 | 0.15844 | 0.14554 | 0.10379 | 0.084394 | 0.45536 | 6.2 | 3 | 0.7923 | 4.1058e-06 | 4.1058e-06 | 0.052673
13191.323 | 0.1411 | 0.1588 | 0.15876 | 0.14549 | 0.10377 | 0.084527 | 0.45505 | 6.2 | 3 | 0.79245 | 4.1066e-06 | 4.1066e-06 | 0.052677
13192.323 | 0.14127 | 0.15897 | 0.15829 | 0.14537 | 0.10364 | 0.084756 | 0.45536 | 6.2 | 3 | 0.7923 | 4.1058e-06 | 4.1058e-06 | 0.052681
13193.323 | 0.14125 | 0.15928 | 0.15823 | 0.14568 | 0.10394 | 0.084527 | 0.45543 | 6.2 | 3 | 0.79291 | 4.109e-06 | 4.109e-06 | 0.052685
13194.323 | 0.14101 | 0.15892 | 0.15831 | 0.14564 | 0.10368 | 0.084775 | 0.45555 | 6.2 | 3 | 0.79232 | 4.1059e-06 | 4.1059e-06 | 0.052689
13195.323 | 0.14125 | 0.15882 | 0.15821 | 0.14545 | 0.10373 | 0.085043 | 0.45524 | 6.2 | 3 | 0.79251 | 4.1069e-06 | 4.1069e-06 | 0.052693
13196.323 | 0.14091 | 0.15893 | 0.15838 | 0.1453 | 0.10379 | 0.084756 | 0.45528 | 6.2 | 3 | 0.79207 | 4.1046e-06 | 4.1046e-06 | 0.052697
13197.323 | 0.14087 | 0.1589 | 0.1585 | 0.14577 | 0.1037 | 0.084489 | 0.45532 | 6.2 | 3 | 0.79222 | 4.1054e-06 | 4.1054e-06 | 0.052701
13198.323 | 0.14133 | 0.1588 | 0.1585 | 0.14524 | 0.10372 | 0.084452 | 0.45566 | 6.2 | 3 | 0.79204 | 4.1044e-06 | 4.1044e-06 | 0.052705
13199.323 | 0.14087 | 0.15913 | 0.15869 | 0.14535 | 0.1037 | 0.084795 | 0.4554 | 6.2 | 3 | 0.79253 | 4.107e-06 | 4.107e-06 | 0.052709
13200.323 | 0.14102 | 0.15882 | 0.15825 | 0.14558 | 0.10347 | 0.084871 | 0.45566 | 6.2 | 3 | 0.79201 | 4.1043e-06 | 4.1043e-06 | 0.052714
13201.323 | 0.14093 | 0.1588 | 0.15825 | 0.14577 | 0.10372 | 0.084508 | 0.45547 | 6.2 | 3 | 0.79197 | 4.1041e-06 | 4.1041e-06 | 0.052718
13202.323 | 0.14127 | 0.1589 | 0.15844 | 0.14547 | 0.10375 | 0.084509 | 0.45547 | 6.2 | 3 | 0.79234 | 4.106e-06 | 4.106e-06 | 0.052722
13203.323 | 0.14091 | 0.15886 | 0.15808 | 0.14545 | 0.10383 | 0.084336 | 0.45521 | 6.2 | 3 | 0.79146 | 4.1014e-06 | 4.1014e-06 | 0.052726
13204.323 | 0.14125 | 0.15867 | 0.15823 | 0.14552 | 0.10356 | 0.084623 | 0.45582 | 6.2 | 3 | 0.79186 | 4.1035e-06 | 4.1035e-06 | 0.05273
13205.323 | 0.14116 | 0.15867 | 0.15854 | 0.14562 | 0.10362 | 0.084432 | 0.45555 | 6.2 | 3 | 0.79203 | 4.1044e-06 | 4.1044e-06 | 0.052734
13206.323 | 0.14097 | 0.15874 | 0.15833 | 0.14556 | 0.10373 | 0.084584 | 0.45532 | 6.2 | 3 | 0.79192 | 4.1038e-06 | 4.1038e-06 | 0.052738
13207.323 | 0.14097 | 0.15876 | 0.1585 | 0.14543 | 0.10328 | 0.084548 | 0.45532 | 6.2 | 3 | 0.79148 | 4.1016e-06 | 4.1016e-06 | 0.052742
13208.323 | 0.14103 | 0.15869 | 0.15813 | 0.14549 | 0.10381 | 0.084603 | 0.45551 | 6.2 | 3 | 0.79175 | 4.1029e-06 | 4.1029e-06 | 0.052746
13209.323 | 0.14099 | 0.15861 | 0.15836 | 0.14552 | 0.1041 | 0.084337 | 0.45521 | 6.2 | 3 | 0.79192 | 4.1038e-06 | 4.1038e-06 | 0.052751
13210.323 | 0.14108 | 0.15867 | 0.1584 | 0.14524 | 0.1036 | 0.084336 | 0.45536 | 6.2 | 3 | 0.79133 | 4.1008e-06 | 4.1008e-06 | 0.052755
13211.323 | 0.14095 | 0.15884 | 0.15825 | 0.14528 | 0.10356 | 0.084164 | 0.45555 | 6.2 | 3 | 0.79104 | 4.0993e-06 | 4.0993e-06 | 0.052759
13212.323 | 0.14082 | 0.15846 | 0.15821 | 0.14528 | 0.10352 | 0.084241 | 0.45536 | 6.2 | 3 | 0.79053 | 4.0966e-06 | 4.0966e-06 | 0.052763
13213.323 | 0.1411 | 0.15886 | 0.15842 | 0.14529 | 0.10349 | 0.084414 | 0.45513 | 6.2 | 3 | 0.79158 | 4.1021e-06 | 4.1021e-06 | 0.052767
13214.323 | 0.14108 | 0.15892 | 0.15833 | 0.1451 | 0.10362 | 0.08428 | 0.45532 | 6.2 | 3 | 0.79133 | 4.1008e-06 | 4.1008e-06 | 0.052771
13215.323 | 0.14122 | 0.15867 | 0.15846 | 0.1452 | 0.10343 | 0.084146 | 0.45502 | 6.2 | 3 | 0.79112 | 4.0997e-06 | 4.0997e-06 | 0.052775
13216.323 | 0.14112 | 0.15884 | 0.15817 | 0.14556 | 0.1036 | 0.084336 | 0.45532 | 6.2 | 3 | 0.79163 | 4.1023e-06 | 4.1023e-06 | 0.052779
13217.323 | 0.14118 | 0.15905 | 0.15867 | 0.14549 | 0.10345 | 0.084051 | 0.45532 | 6.2 | 3 | 0.79188 | 4.1036e-06 | 4.1036e-06 | 0.052783
13218.323 | 0.14108 | 0.15882 | 0.15854 | 0.14531 | 0.10354 | 0.084241 | 0.45517 | 6.2 | 3 | 0.79154 | 4.1019e-06 | 4.1019e-06 | 0.052787
13219.323 | 0.1411 | 0.15852 | 0.15844 | 0.14528 | 0.10354 | 0.084318 | 0.45517 | 6.2 | 3 | 0.79119 | 4.1001e-06 | 4.1001e-06 | 0.052792
13220.323 | 0.14129 | 0.15878 | 0.15861 | 0.14526 | 0.10354 | 0.084356 | 0.45528 | 6.2 | 3 | 0.79184 | 4.1034e-06 | 4.1034e-06 | 0.052796
13221.323 | 0.14127 | 0.15869 | 0.15836 | 0.14566 | 0.10352 | 0.084204 | 0.45517 | 6.2 | 3 | 0.79171 | 4.1027e-06 | 4.1027e-06 | 0.0528
13222.323 | 0.14101 | 0.15878 | 0.15829 | 0.14522 | 0.10356 | 0.083917 | 0.45543 | 6.2 | 3 | 0.79077 | 4.0979e-06 | 4.0979e-06 | 0.052804
13223.323 | 0.14078 | 0.15861 | 0.15854 | 0.14577 | 0.10337 | 0.084299 | 0.45509 | 6.2 | 3 | 0.79137 | 4.101e-06 | 4.101e-06 | 0.052808
13224.323 | 0.1411 | 0.15878 | 0.15842 | 0.14533 | 0.10347 | 0.08388 | 0.45502 | 6.2 | 3 | 0.79099 | 4.099e-06 | 4.099e-06 | 0.052812
13225.323 | 0.14087 | 0.15903 | 0.15848 | 0.14524 | 0.10379 | 0.084241 | 0.45509 | 6.2 | 3 | 0.79165 | 4.1024e-06 | 4.1024e-06 | 0.052816
13226.324 | 0.14068 | 0.15867 | 0.1585 | 0.14532 | 0.10347 | 0.083974 | 0.45524 | 6.2 | 3 | 0.79061 | 4.097e-06 | 4.1011e-06 | 0.05282
13227.324 | 0.1412 | 0.15876 | 0.15844 | 0.14549 | 0.10358 | 0.084241 | 0.45524 | 6.2 | 3 | 0.79171 | 4.1027e-06 | 4.1027e-06 | 0.052824
13228.324 | 0.14078 | 0.15888 | 0.15832 | 0.14539 | 0.10324 | 0.08447 | 0.45517 | 6.2 | 3 | 0.79108 | 4.0995e-06 | 4.0995e-06 | 0.052828
13229.324 | 0.14116 | 0.15882 | 0.15829 | 0.14533 | 0.10349 | 0.083689 | 0.4554 | 6.2 | 3 | 0.79077 | 4.0979e-06 | 4.0979e-06 | 0.052833
13230.324 | 0.14125 | 0.15897 | 0.15859 | 0.14556 | 0.10347 | 0.084375 | 0.45498 | 6.2 | 3 | 0.79222 | 4.1054e-06 | 4.1054e-06 | 0.052837
13231.324 | 0.14114 | 0.15899 | 0.15861 | 0.14541 | 0.10328 | 0.08388 | 0.45536 | 6.2 | 3 | 0.79131 | 4.1007e-06 | 4.1007e-06 | 0.052841
13232.324 | 0.14108 | 0.15907 | 0.15871 | 0.14541 | 0.10341 | 0.084033 | 0.45502 | 6.2 | 3 | 0.79171 | 4.1027e-06 | 4.1027e-06 | 0.052845
13233.324 | 0.14114 | 0.15874 | 0.15859 | 0.14522 | 0.10337 | 0.084012 | 0.45524 | 6.2 | 3 | 0.79108 | 4.0995e-06 | 4.0995e-06 | 0.052849
13234.324 | 0.14129 | 0.15896 | 0.15863 | 0.14547 | 0.10299 | 0.083899 | 0.45536 | 6.2 | 3 | 0.79124 | 4.1003e-06 | 4.1003e-06 | 0.052853
13235.324 | 0.14146 | 0.15895 | 0.15859 | 0.14552 | 0.10309 | 0.084318 | 0.45513 | 6.2 | 3 | 0.79194 | 4.1039e-06 | 4.1039e-06 | 0.052857
13236.324 | 0.14148 | 0.15894 | 0.15865 | 0.1452 | 0.10343 | 0.08365 | 0.45486 | 6.2 | 3 | 0.79135 | 4.1009e-06 | 4.1009e-06 | 0.052861
13237.324 | 0.14116 | 0.15888 | 0.15834 | 0.14503 | 0.10333 | 0.083516 | 0.45524 | 6.2 | 3 | 0.79026 | 4.0952e-06 | 4.0952e-06 | 0.052865
13238.324 | 0.14148 | 0.15899 | 0.15867 | 0.14539 | 0.10291 | 0.08365 | 0.45509 | 6.2 | 3 | 0.7911 | 4.0996e-06 | 4.0996e-06 | 0.052869
13239.324 | 0.14108 | 0.15909 | 0.15836 | 0.14543 | 0.10308 | 0.083688 | 0.45509 | 6.2 | 3 | 0.79073 | 4.0977e-06 | 4.0977e-06 | 0.052874
13240.324 | 0.14131 | 0.1592 | 0.15848 | 0.14539 | 0.10328 | 0.083689 | 0.45524 | 6.2 | 3 | 0.79135 | 4.1009e-06 | 4.1009e-06 | 0.052878
13241.324 | 0.14166 | 0.15903 | 0.15838 | 0.14505 | 0.10314 | 0.083955 | 0.45532 | 6.2 | 3 | 0.79122 | 4.1002e-06 | 4.1002e-06 | 0.052882
13242.324 | 0.1416 | 0.15916 | 0.15896 | 0.14547 | 0.10314 | 0.083822 | 0.45494 | 6.2 | 3 | 0.79215 | 4.105e-06 | 4.105e-06 | 0.052886
13243.324 | 0.14118 | 0.15911 | 0.1588 | 0.14537 | 0.10328 | 0.083784 | 0.45517 | 6.2 | 3 | 0.79152 | 4.1018e-06 | 4.1018e-06 | 0.05289
13244.324 | 0.14125 | 0.15912 | 0.15874 | 0.1453 | 0.10316 | 0.083974 | 0.45502 | 6.2 | 3 | 0.79155 | 4.1019e-06 | 4.1019e-06 | 0.052894
13245.324 | 0.1415 | 0.15909 | 0.15876 | 0.1452 | 0.10328 | 0.084051 | 0.45486 | 6.2 | 3 | 0.79188 | 4.1036e-06 | 4.1036e-06 | 0.052898
13246.324 | 0.1412 | 0.15905 | 0.15838 | 0.14554 | 0.10282 | 0.084166 | 0.45494 | 6.2 | 3 | 0.79116 | 4.0999e-06 | 4.0999e-06 | 0.052902
13247.324 | 0.14158 | 0.15903 | 0.15871 | 0.14545 | 0.10345 | 0.083727 | 0.45502 | 6.2 | 3 | 0.79194 | 4.1039e-06 | 4.1039e-06 | 0.052906
13248.324 | 0.14146 | 0.15935 | 0.15859 | 0.14562 | 0.10331 | 0.084108 | 0.45498 | 6.2 | 3 | 0.79245 | 4.1066e-06 | 4.1066e-06 | 0.05291
13249.324 | 0.14185 | 0.15932 | 0.15892 | 0.14532 | 0.10337 | 0.083746 | 0.4549 | 6.2 | 3 | 0.79251 | 4.1069e-06 | 4.1069e-06 | 0.052915
13250.324 | 0.14125 | 0.15928 | 0.15869 | 0.14545 | 0.10339 | 0.083804 | 0.45513 | 6.2 | 3 | 0.79186 | 4.1035e-06 | 4.1035e-06 | 0.052919
13251.324 | 0.14169 | 0.15905 | 0.15848 | 0.14551 | 0.10356 | 0.084261 | 0.45494 | 6.2 | 3 | 0.79255 | 4.1071e-06 | 4.1071e-06 | 0.052923
13252.324 | 0.14116 | 0.15937 | 0.15838 | 0.14535 | 0.10316 | 0.083804 | 0.45505 | 6.2 | 3 | 0.79124 | 4.1003e-06 | 4.1003e-06 | 0.052927
13253.324 | 0.14192 | 0.15926 | 0.15836 | 0.14533 | 0.10326 | 0.083803 | 0.45536 | 6.2 | 3 | 0.79194 | 4.1039e-06 | 4.1039e-06 | 0.052931
13254.324 | 0.14127 | 0.15901 | 0.15884 | 0.14564 | 0.10312 | 0.083783 | 0.45528 | 6.2 | 3 | 0.79167 | 4.1026e-06 | 4.1026e-06 | 0.052935
13255.324 | 0.14143 | 0.15924 | 0.15873 | 0.14547 | 0.10339 | 0.083611 | 0.45524 | 6.2 | 3 | 0.79186 | 4.1035e-06 | 4.1035e-06 | 0.052939
13256.324 | 0.14135 | 0.15909 | 0.15874 | 0.14585 | 0.10337 | 0.084204 | 0.45524 | 6.2 | 3 | 0.79261 | 4.1074e-06 | 4.1074e-06 | 0.052943
13257.324 | 0.14133 | 0.15913 | 0.15844 | 0.14545 | 0.10326 | 0.083403 | 0.45521 | 6.2 | 3 | 0.791 | 4.0991e-06 | 4.0991e-06 | 0.052947
13258.324 | 0.14135 | 0.15951 | 0.15874 | 0.14535 | 0.10305 | 0.083689 | 0.4549 | 6.2 | 3 | 0.79169 | 4.1026e-06 | 4.1026e-06 | 0.052952
13259.324 | 0.14127 | 0.15941 | 0.15855 | 0.14545 | 0.10333 | 0.083765 | 0.45517 | 6.2 | 3 | 0.79178 | 4.1031e-06 | 4.1031e-06 | 0.052956
13260.324 | 0.14156 | 0.15951 | 0.15888 | 0.14554 | 0.10312 | 0.083746 | 0.45505 | 6.2 | 3 | 0.79236 | 4.1061e-06 | 4.1061e-06 | 0.05296
13261.324 | 0.1416 | 0.15924 | 0.15867 | 0.14543 | 0.10324 | 0.083765 | 0.45528 | 6.2 | 3 | 0.79194 | 4.1039e-06 | 4.1039e-06 | 0.052964
13262.324 | 0.14152 | 0.15924 | 0.15871 | 0.14541 | 0.10352 | 0.084184 | 0.45543 | 6.2 | 3 | 0.79258 | 4.1073e-06 | 4.1073e-06 | 0.052968
13263.324 | 0.14148 | 0.1593 | 0.15867 | 0.14524 | 0.10297 | 0.083994 | 0.45502 | 6.2 | 3 | 0.79165 | 4.1025e-06 | 4.1025e-06 | 0.052972
13264.324 | 0.14192 | 0.15924 | 0.15888 | 0.14562 | 0.1032 | 0.083745 | 0.45513 | 6.2 | 3 | 0.7926 | 4.1074e-06 | 4.1074e-06 | 0.052976
13265.324 | 0.14152 | 0.15941 | 0.15865 | 0.14526 | 0.10335 | 0.083688 | 0.45509 | 6.2 | 3 | 0.79188 | 4.1036e-06 | 4.1036e-06 | 0.05298
13266.324 | 0.14146 | 0.15928 | 0.15846 | 0.1457 | 0.10322 | 0.083842 | 0.45502 | 6.2 | 3 | 0.79196 | 4.104e-06 | 4.104e-06 | 0.052984
13267.324 | 0.14164 | 0.15926 | 0.1588 | 0.14568 | 0.10325 | 0.083859 | 0.45502 | 6.2 | 3 | 0.79249 | 4.1068e-06 | 4.1068e-06 | 0.052988
13268.324 | 0.14173 | 0.15966 | 0.15875 | 0.14577 | 0.10316 | 0.083918 | 0.45521 | 6.2 | 3 | 0.79299 | 4.1094e-06 | 4.1094e-06 | 0.052993
13269.324 | 0.14127 | 0.1592 | 0.15844 | 0.1457 | 0.10318 | 0.083899 | 0.45486 | 6.2 | 3 | 0.79169 | 4.1026e-06 | 4.1026e-06 | 0.052997
13270.324 | 0.14156 | 0.15924 | 0.15876 | 0.14554 | 0.10318 | 0.083631 | 0.45502 | 6.2 | 3 | 0.79192 | 4.1038e-06 | 4.1038e-06 | 0.053001
13271.324 | 0.14158 | 0.15922 | 0.15871 | 0.14549 | 0.10312 | 0.083287 | 0.45509 | 6.2 | 3 | 0.7914 | 4.1011e-06 | 4.1011e-06 | 0.053005
13272.309 | 0.1415 | 0.15926 | 0.15892 | 0.14524 | 0.10307 | 0.083668 | 0.45547 | 6.2 | 3 | 0.79165 | 4.1024e-06 | 4.0409e-06 | 0.053009
13273.309 | 0.14158 | 0.15903 | 0.1589 | 0.14524 | 0.10326 | 0.083822 | 0.45513 | 6.2 | 3 | 0.79182 | 4.1033e-06 | 4.1033e-06 | 0.053013
13274.309 | 0.14156 | 0.15928 | 0.15873 | 0.1452 | 0.10331 | 0.083575 | 0.4549 | 6.2 | 3 | 0.79165 | 4.1024e-06 | 4.1024e-06 | 0.053017
13275.309 | 0.14166 | 0.15884 | 0.15901 | 0.14562 | 0.10314 | 0.083574 | 0.45498 | 6.2 | 3 | 0.79185 | 4.1034e-06 | 4.1034e-06 | 0.053021
13276.309 | 0.14198 | 0.15913 | 0.15878 | 0.14566 | 0.10305 | 0.083613 | 0.4549 | 6.2 | 3 | 0.79221 | 4.1053e-06 | 4.1053e-06 | 0.053025
13277.309 | 0.1416 | 0.15939 | 0.15892 | 0.1457 | 0.10309 | 0.083726 | 0.45482 | 6.2 | 3 | 0.79242 | 4.1064e-06 | 4.1064e-06 | 0.053029
13278.309 | 0.14175 | 0.1593 | 0.15871 | 0.14556 | 0.10314 | 0.083937 | 0.4549 | 6.2 | 3 | 0.7924 | 4.1063e-06 | 4.1063e-06 | 0.053034
13279.325 | 0.14135 | 0.15933 | 0.15895 | 0.14562 | 0.10301 | 0.083861 | 0.45494 | 6.2 | 3 | 0.79213 | 4.1049e-06 | 4.1706e-06 | 0.053038
13280.325 | 0.1415 | 0.15928 | 0.15886 | 0.14556 | 0.10308 | 0.083822 | 0.4554 | 6.2 | 3 | 0.79211 | 4.1048e-06 | 4.1048e-06 | 0.053042
13281.325 | 0.14184 | 0.1593 | 0.15878 | 0.14539 | 0.10291 | 0.083613 | 0.45505 | 6.2 | 3 | 0.79184 | 4.1034e-06 | 4.1034e-06 | 0.053046
13282.325 | 0.14207 | 0.15949 | 0.1589 | 0.14554 | 0.10326 | 0.083326 | 0.4549 | 6.2 | 3 | 0.79259 | 4.1073e-06 | 4.1073e-06 | 0.05305
13283.325 | 0.14167 | 0.15966 | 0.15871 | 0.14568 | 0.10305 | 0.083766 | 0.45513 | 6.2 | 3 | 0.79253 | 4.107e-06 | 4.107e-06 | 0.053054
13284.325 | 0.14123 | 0.15928 | 0.15857 | 0.14549 | 0.10324 | 0.083344 | 0.45502 | 6.2 | 3 | 0.79116 | 4.0999e-06 | 4.0999e-06 | 0.053058
13285.325 | 0.14135 | 0.15966 | 0.15882 | 0.14554 | 0.10308 | 0.08346 | 0.45494 | 6.2 | 3 | 0.79192 | 4.1038e-06 | 4.1038e-06 | 0.053062
13286.325 | 0.14141 | 0.15916 | 0.15903 | 0.14533 | 0.10297 | 0.083689 | 0.45509 | 6.2 | 3 | 0.7916 | 4.1022e-06 | 4.1022e-06 | 0.053066
13287.325 | 0.14133 | 0.15937 | 0.15884 | 0.14547 | 0.10314 | 0.083822 | 0.45494 | 6.2 | 3 | 0.79197 | 4.1041e-06 | 4.1041e-06 | 0.053071
13288.325 | 0.14169 | 0.15928 | 0.15901 | 0.14549 | 0.10305 | 0.083611 | 0.45517 | 6.2 | 3 | 0.79213 | 4.1049e-06 | 4.1049e-06 | 0.053075
13289.325 | 0.14186 | 0.15951 | 0.15903 | 0.14562 | 0.10295 | 0.083783 | 0.45482 | 6.2 | 3 | 0.79276 | 4.1082e-06 | 4.1082e-06 | 0.053079
13290.325 | 0.1416 | 0.15979 | 0.15895 | 0.14539 | 0.10314 | 0.083574 | 0.45532 | 6.2 | 3 | 0.79245 | 4.1066e-06 | 4.1066e-06 | 0.053083
13291.325 | 0.1416 | 0.15924 | 0.15888 | 0.14549 | 0.10314 | 0.083804 | 0.45509 | 6.2 | 3 | 0.79215 | 4.105e-06 | 4.105e-06 | 0.053087
13292.325 | 0.14164 | 0.15922 | 0.15895 | 0.1453 | 0.10271 | 0.083422 | 0.45486 | 6.2 | 3 | 0.79124 | 4.1003e-06 | 4.1003e-06 | 0.053091
13293.325 | 0.14156 | 0.15922 | 0.15898 | 0.14558 | 0.1032 | 0.083059 | 0.45505 | 6.2 | 3 | 0.7916 | 4.1022e-06 | 4.1022e-06 | 0.053095
13294.325 | 0.14175 | 0.15937 | 0.15912 | 0.14566 | 0.10312 | 0.083231 | 0.45536 | 6.2 | 3 | 0.79226 | 4.1056e-06 | 4.1056e-06 | 0.053099
13295.325 | 0.14167 | 0.15945 | 0.15913 | 0.14562 | 0.10307 | 0.083555 | 0.45502 | 6.2 | 3 | 0.79249 | 4.1068e-06 | 4.1068e-06 | 0.053103
13296.325 | 0.14162 | 0.15941 | 0.15873 | 0.14551 | 0.10318 | 0.083422 | 0.45509 | 6.2 | 3 | 0.79186 | 4.1035e-06 | 4.1035e-06 | 0.053107
13297.325 | 0.14154 | 0.15943 | 0.15882 | 0.14573 | 0.10303 | 0.08346 | 0.45505 | 6.2 | 3 | 0.79202 | 4.1043e-06 | 4.1043e-06 | 0.053112
13298.325 | 0.142 | 0.1592 | 0.15873 | 0.14543 | 0.10295 | 0.083574 | 0.45509 | 6.2 | 3 | 0.79188 | 4.1036e-06 | 4.1036e-06 | 0.053116
13299.325 | 0.14175 | 0.15947 | 0.15859 | 0.14568 | 0.10278 | 0.083347 | 0.45494 | 6.2 | 3 | 0.79161 | 4.1022e-06 | 4.1022e-06 | 0.05312
13300.325 | 0.1419 | 0.15932 | 0.15856 | 0.14524 | 0.10278 | 0.083269 | 0.4549 | 6.2 | 3 | 0.79106 | 4.0994e-06 | 4.0994e-06 | 0.053124
13301.325 | 0.14163 | 0.15949 | 0.15871 | 0.14558 | 0.10289 | 0.083574 | 0.45521 | 6.2 | 3 | 0.79188 | 4.1036e-06 | 4.1036e-06 | 0.053128
13302.325 | 0.14148 | 0.15976 | 0.15888 | 0.14545 | 0.10299 | 0.083193 | 0.45505 | 6.2 | 3 | 0.79175 | 4.1029e-06 | 4.1029e-06 | 0.053132
13303.325 | 0.142 | 0.15962 | 0.15865 | 0.14526 | 0.10299 | 0.083232 | 0.45486 | 6.2 | 3 | 0.79175 | 4.1029e-06 | 4.1029e-06 | 0.053136
13304.325 | 0.14146 | 0.15954 | 0.15873 | 0.14556 | 0.10293 | 0.083497 | 0.45494 | 6.2 | 3 | 0.79172 | 4.1028e-06 | 4.1028e-06 | 0.05314
13305.325 | 0.14171 | 0.15939 | 0.15888 | 0.14566 | 0.10288 | 0.083499 | 0.45486 | 6.2 | 3 | 0.79202 | 4.1043e-06 | 4.1043e-06 | 0.053144
13306.325 | 0.1416 | 0.15932 | 0.15882 | 0.14513 | 0.10309 | 0.083346 | 0.45498 | 6.2 | 3 | 0.79129 | 4.1006e-06 | 4.1006e-06 | 0.053149
13307.325 | 0.14125 | 0.15926 | 0.15888 | 0.14526 | 0.10289 | 0.083498 | 0.45505 | 6.2 | 3 | 0.79104 | 4.0993e-06 | 4.0993e-06 | 0.053153
13308.325 | 0.14181 | 0.15924 | 0.1588 | 0.14528 | 0.10261 | 0.083421 | 0.45528 | 6.2 | 3 | 0.79116 | 4.0999e-06 | 4.0999e-06 | 0.053157
13309.325 | 0.14148 | 0.15922 | 0.15886 | 0.1453 | 0.10251 | 0.083289 | 0.4549 | 6.2 | 3 | 0.79066 | 4.0973e-06 | 4.0973e-06 | 0.053161
13310.325 | 0.14143 | 0.15935 | 0.15876 | 0.14539 | 0.10289 | 0.083251 | 0.45482 | 6.2 | 3 | 0.79108 | 4.0995e-06 | 4.0995e-06 | 0.053165
13311.325 | 0.14139 | 0.15932 | 0.15873 | 0.14533 | 0.10282 | 0.083327 | 0.45479 | 6.2 | 3 | 0.79091 | 4.0986e-06 | 4.0986e-06 | 0.053169
13312.325 | 0.14154 | 0.15935 | 0.15865 | 0.14516 | 0.10299 | 0.083061 | 0.45494 | 6.2 | 3 | 0.79076 | 4.0978e-06 | 4.0978e-06 | 0.053173
13313.325 | 0.14147 | 0.15947 | 0.15857 | 0.14543 | 0.10242 | 0.083078 | 0.45498 | 6.2 | 3 | 0.79043 | 4.0961e-06 | 4.0961e-06 | 0.053177
13314.325 | 0.14144 | 0.15932 | 0.15894 | 0.14524 | 0.1028 | 0.082888 | 0.45471 | 6.2 | 3 | 0.79062 | 4.0971e-06 | 4.0971e-06 | 0.053181
13315.325 | 0.14171 | 0.15926 | 0.1588 | 0.14526 | 0.10267 | 0.082984 | 0.45486 | 6.2 | 3 | 0.79068 | 4.0974e-06 | 4.0974e-06 | 0.053185
13316.325 | 0.14162 | 0.15907 | 0.15871 | 0.14509 | 0.10249 | 0.083193 | 0.45479 | 6.2 | 3 | 0.79017 | 4.0947e-06 | 4.0947e-06 | 0.053189
13317.325 | 0.14156 | 0.15924 | 0.15871 | 0.14549 | 0.1027 | 0.082869 | 0.45471 | 6.2 | 3 | 0.79056 | 4.0968e-06 | 4.0968e-06 | 0.053194
13318.325 | 0.14181 | 0.15939 | 0.15876 | 0.14501 | 0.1024 | 0.083079 | 0.45502 | 6.2 | 3 | 0.79045 | 4.0962e-06 | 4.0962e-06 | 0.053198
13319.325 | 0.14146 | 0.15947 | 0.1589 | 0.14522 | 0.10268 | 0.082774 | 0.4546 | 6.2 | 3 | 0.79051 | 4.0965e-06 | 4.0965e-06 | 0.053202
13320.325 | 0.14156 | 0.15937 | 0.1588 | 0.14539 | 0.10299 | 0.083517 | 0.45463 | 6.2 | 3 | 0.79163 | 4.1024e-06 | 4.1024e-06 | 0.053206
13321.325 | 0.14179 | 0.15916 | 0.15913 | 0.14514 | 0.10274 | 0.083097 | 0.45498 | 6.2 | 3 | 0.79106 | 4.0994e-06 | 4.0994e-06 | 0.05321
13322.325 | 0.14137 | 0.15951 | 0.15873 | 0.14512 | 0.10261 | 0.082926 | 0.45467 | 6.2 | 3 | 0.79026 | 4.0952e-06 | 4.0952e-06 | 0.053214
13323.325 | 0.14156 | 0.15957 | 0.15896 | 0.14514 | 0.10259 | 0.082869 | 0.45486 | 6.2 | 3 | 0.79068 | 4.0974e-06 | 4.0974e-06 | 0.053218
13324.325 | 0.14129 | 0.15947 | 0.15888 | 0.14514 | 0.10248 | 0.082793 | 0.45467 | 6.2 | 3 | 0.79005 | 4.0942e-06 | 4.0942e-06 | 0.053222
13325.325 | 0.14177 | 0.15943 | 0.15886 | 0.14501 | 0.10251 | 0.082925 | 0.4549 | 6.2 | 3 | 0.79051 | 4.0965e-06 | 4.0965e-06 | 0.053226
13326.325 | 0.1416 | 0.15935 | 0.15888 | 0.14514 | 0.10276 | 0.083269 | 0.45471 | 6.2 | 3 | 0.791 | 4.0991e-06 | 4.0991e-06 | 0.05323
13327.325 | 0.14144 | 0.15947 | 0.15857 | 0.14512 | 0.10272 | 0.082982 | 0.45467 | 6.2 | 3 | 0.79031 | 4.0955e-06 | 4.0955e-06 | 0.053235
13328.325 | 0.14186 | 0.15954 | 0.15874 | 0.14528 | 0.10272 | 0.083096 | 0.45444 | 6.2 | 3 | 0.79125 | 4.1004e-06 | 4.1004e-06 | 0.053239
13329.325 | 0.14177 | 0.15941 | 0.15859 | 0.14522 | 0.10274 | 0.083537 | 0.45471 | 6.2 | 3 | 0.79127 | 4.1005e-06 | 4.1005e-06 | 0.053243
13330.326 | 0.14156 | 0.15928 | 0.15888 | 0.14495 | 0.1024 | 0.082982 | 0.45482 | 6.2 | 3 | 0.79005 | 4.0941e-06 | 4.0982e-06 | 0.053247
13331.326 | 0.1416 | 0.15964 | 0.15903 | 0.14499 | 0.10246 | 0.083308 | 0.45486 | 6.2 | 3 | 0.79102 | 4.0992e-06 | 4.0992e-06 | 0.053251
13332.326 | 0.14175 | 0.15945 | 0.15857 | 0.1453 | 0.10263 | 0.082793 | 0.45498 | 6.2 | 3 | 0.79049 | 4.0964e-06 | 4.0964e-06 | 0.053255
13333.326 | 0.1419 | 0.15937 | 0.15892 | 0.14533 | 0.10255 | 0.082715 | 0.45452 | 6.2 | 3 | 0.79079 | 4.098e-06 | 4.098e-06 | 0.053259
13334.326 | 0.14137 | 0.15958 | 0.1584 | 0.14541 | 0.10269 | 0.083098 | 0.45479 | 6.2 | 3 | 0.79055 | 4.0967e-06 | 4.0967e-06 | 0.053263
13335.326 | 0.14177 | 0.15937 | 0.15874 | 0.14533 | 0.10253 | 0.083079 | 0.4549 | 6.2 | 3 | 0.79083 | 4.0982e-06 | 4.0982e-06 | 0.053267
13336.326 | 0.14162 | 0.15964 | 0.15861 | 0.14533 | 0.10261 | 0.082926 | 0.4549 | 6.2 | 3 | 0.79073 | 4.0977e-06 | 4.0977e-06 | 0.053271
13337.326 | 0.1416 | 0.15953 | 0.15901 | 0.14522 | 0.10247 | 0.08304 | 0.45452 | 6.2 | 3 | 0.79087 | 4.0984e-06 | 4.0984e-06 | 0.053276
13338.326 | 0.14196 | 0.15949 | 0.15876 | 0.14512 | 0.1028 | 0.082811 | 0.4549 | 6.2 | 3 | 0.79095 | 4.0988e-06 | 4.0988e-06 | 0.05328
13339.326 | 0.1419 | 0.15964 | 0.15884 | 0.14499 | 0.1027 | 0.082831 | 0.45479 | 6.2 | 3 | 0.79091 | 4.0986e-06 | 4.0986e-06 | 0.053284
13340.326 | 0.14186 | 0.1596 | 0.15899 | 0.14516 | 0.10259 | 0.082983 | 0.45479 | 6.2 | 3 | 0.79119 | 4.1001e-06 | 4.1001e-06 | 0.053288
13341.326 | 0.14198 | 0.1596 | 0.1589 | 0.14566 | 0.10276 | 0.083135 | 0.45471 | 6.2 | 3 | 0.79203 | 4.1044e-06 | 4.1044e-06 | 0.053292
13342.326 | 0.14194 | 0.15957 | 0.15894 | 0.1455 | 0.10249 | 0.083116 | 0.45513 | 6.2 | 3 | 0.79156 | 4.102e-06 | 4.102e-06 | 0.053296
13343.326 | 0.14198 | 0.15951 | 0.15912 | 0.14552 | 0.10276 | 0.082907 | 0.45479 | 6.2 | 3 | 0.7918 | 4.1032e-06 | 4.1032e-06 | 0.0533
13344.326 | 0.14194 | 0.15968 | 0.15901 | 0.14516 | 0.10271 | 0.082982 | 0.45486 | 6.2 | 3 | 0.79148 | 4.1016e-06 | 4.1016e-06 | 0.053304
13345.326 | 0.14228 | 0.15987 | 0.15901 | 0.14537 | 0.10286 | 0.083193 | 0.45536 | 6.2 | 3 | 0.79259 | 4.1073e-06 | 4.1073e-06 | 0.053308
13346.326 | 0.14183 | 0.15974 | 0.15888 | 0.1457 | 0.10268 | 0.083059 | 0.45475 | 6.2 | 3 | 0.79188 | 4.1036e-06 | 4.1036e-06 | 0.053312
13347.326 | 0.14173 | 0.15995 | 0.15911 | 0.14511 | 0.10249 | 0.083269 | 0.4549 | 6.2 | 3 | 0.79165 | 4.1025e-06 | 4.1025e-06 | 0.053317
13348.326 | 0.14206 | 0.15951 | 0.15869 | 0.14574 | 0.10259 | 0.083061 | 0.4549 | 6.2 | 3 | 0.79164 | 4.1024e-06 | 4.1024e-06 | 0.053321
13349.326 | 0.14188 | 0.15968 | 0.15867 | 0.14533 | 0.10251 | 0.083364 | 0.45467 | 6.2 | 3 | 0.79144 | 4.1014e-06 | 4.1014e-06 | 0.053325
13350.326 | 0.14194 | 0.15966 | 0.15874 | 0.1455 | 0.10284 | 0.083231 | 0.45482 | 6.2 | 3 | 0.79192 | 4.1038e-06 | 4.1038e-06 | 0.053329
13351.326 | 0.14183 | 0.15958 | 0.15874 | 0.14562 | 0.10244 | 0.082754 | 0.45494 | 6.2 | 3 | 0.79096 | 4.0989e-06 | 4.0989e-06 | 0.053333
13352.326 | 0.14146 | 0.15974 | 0.15903 | 0.14533 | 0.10282 | 0.083174 | 0.45505 | 6.2 | 3 | 0.79156 | 4.102e-06 | 4.102e-06 | 0.053337
13353.326 | 0.14185 | 0.1596 | 0.15899 | 0.14512 | 0.10246 | 0.083136 | 0.45517 | 6.2 | 3 | 0.79116 | 4.0999e-06 | 4.0999e-06 | 0.053341
13354.326 | 0.14213 | 0.15964 | 0.15869 | 0.14535 | 0.10263 | 0.083517 | 0.45505 | 6.2 | 3 | 0.79196 | 4.104e-06 | 4.104e-06 | 0.053345
13355.326 | 0.14156 | 0.15954 | 0.15884 | 0.14541 | 0.1027 | 0.082831 | 0.45505 | 6.2 | 3 | 0.79089 | 4.0985e-06 | 4.0985e-06 | 0.053349
13356.326 | 0.142 | 0.15996 | 0.15897 | 0.14537 | 0.10263 | 0.083249 | 0.45486 | 6.2 | 3 | 0.79218 | 4.1052e-06 | 4.1052e-06 | 0.053353
13357.326 | 0.14179 | 0.15958 | 0.15903 | 0.14547 | 0.10269 | 0.082717 | 0.45456 | 6.2 | 3 | 0.79127 | 4.1005e-06 | 4.1005e-06 | 0.053358
13358.326 | 0.14185 | 0.15976 | 0.15892 | 0.14535 | 0.10276 | 0.083345 | 0.45498 | 6.2 | 3 | 0.79198 | 4.1041e-06 | 4.1041e-06 | 0.053362
13359.326 | 0.14177 | 0.15926 | 0.15888 | 0.14533 | 0.10272 | 0.083003 | 0.45509 | 6.2 | 3 | 0.79097 | 4.0989e-06 | 4.0989e-06 | 0.053366
13360.326 | 0.14181 | 0.15976 | 0.15886 | 0.14505 | 0.10238 | 0.082983 | 0.45467 | 6.2 | 3 | 0.79083 | 4.0982e-06 | 4.0982e-06 | 0.05337
13361.326 | 0.14177 | 0.15937 | 0.1588 | 0.14522 | 0.10272 | 0.082793 | 0.45486 | 6.2 | 3 | 0.79068 | 4.0974e-06 | 4.0974e-06 | 0.053374
13362.326 | 0.14205 | 0.15974 | 0.15892 | 0.1453 | 0.10263 | 0.083003 | 0.45494 | 6.2 | 3 | 0.79163 | 4.1024e-06 | 4.1024e-06 | 0.053378
13363.311 | 0.14154 | 0.1597 | 0.15901 | 0.14531 | 0.10278 | 0.082869 | 0.45471 | 6.2 | 3 | 0.79122 | 4.1002e-06 | 4.0387e-06 | 0.053382
13364.311 | 0.14154 | 0.15949 | 0.15911 | 0.14554 | 0.10259 | 0.083136 | 0.45479 | 6.2 | 3 | 0.7914 | 4.1012e-06 | 4.1012e-06 | 0.053386
13365.311 | 0.14154 | 0.1597 | 0.15893 | 0.1453 | 0.10295 | 0.082965 | 0.45475 | 6.2 | 3 | 0.79139 | 4.1011e-06 | 4.1011e-06 | 0.05339
13366.311 | 0.14148 | 0.15947 | 0.15874 | 0.14507 | 0.10251 | 0.082908 | 0.45456 | 6.2 | 3 | 0.79018 | 4.0948e-06 | 4.0948e-06 | 0.053394
13367.311 | 0.1419 | 0.15937 | 0.15884 | 0.14535 | 0.10221 | 0.083136 | 0.4549 | 6.2 | 3 | 0.79081 | 4.0981e-06 | 4.0981e-06 | 0.053399
13368.326 | 0.14177 | 0.15958 | 0.15873 | 0.14528 | 0.10293 | 0.082603 | 0.45482 | 6.2 | 3 | 0.79089 | 4.0985e-06 | 4.16e-06 | 0.053403
13369.326 | 0.14166 | 0.15949 | 0.15896 | 0.14508 | 0.10263 | 0.083136 | 0.45479 | 6.2 | 3 | 0.79095 | 4.0988e-06 | 4.0988e-06 | 0.053407
13370.326 | 0.14181 | 0.15915 | 0.15894 | 0.14505 | 0.10253 | 0.082946 | 0.45505 | 6.2 | 3 | 0.79041 | 4.096e-06 | 4.096e-06 | 0.053411
13371.326 | 0.14167 | 0.15932 | 0.15878 | 0.14486 | 0.10274 | 0.083059 | 0.45482 | 6.2 | 3 | 0.79043 | 4.0961e-06 | 4.0961e-06 | 0.053415
13372.326 | 0.14198 | 0.15953 | 0.15882 | 0.14518 | 0.10244 | 0.083097 | 0.45463 | 6.2 | 3 | 0.79104 | 4.0993e-06 | 4.0993e-06 | 0.053419
13373.326 | 0.1415 | 0.15934 | 0.15869 | 0.14516 | 0.10251 | 0.083079 | 0.45471 | 6.2 | 3 | 0.79028 | 4.0953e-06 | 4.0953e-06 | 0.053423
13374.326 | 0.14177 | 0.1596 | 0.15897 | 0.14566 | 0.1023 | 0.082622 | 0.45505 | 6.2 | 3 | 0.79093 | 4.0987e-06 | 4.0987e-06 | 0.053427
13375.326 | 0.14137 | 0.15943 | 0.15892 | 0.14539 | 0.10267 | 0.082716 | 0.45467 | 6.2 | 3 | 0.79049 | 4.0964e-06 | 4.0964e-06 | 0.053431
13376.326 | 0.14145 | 0.15957 | 0.15876 | 0.14533 | 0.10236 | 0.082679 | 0.45456 | 6.2 | 3 | 0.79015 | 4.0947e-06 | 4.0947e-06 | 0.053435
13377.326 | 0.14154 | 0.15951 | 0.15873 | 0.14533 | 0.10217 | 0.082755 | 0.45498 | 6.2 | 3 | 0.79003 | 4.0941e-06 | 4.0941e-06 | 0.05344
13378.326 | 0.14169 | 0.15955 | 0.15892 | 0.1452 | 0.10261 | 0.082774 | 0.45498 | 6.2 | 3 | 0.79074 | 4.0977e-06 | 4.0977e-06 | 0.053444
13379.326 | 0.14144 | 0.15958 | 0.15884 | 0.14531 | 0.10268 | 0.082869 | 0.45498 | 6.2 | 3 | 0.79074 | 4.0977e-06 | 4.0977e-06 | 0.053448
13380.326 | 0.14147 | 0.15937 | 0.15893 | 0.14509 | 0.10244 | 0.08266 | 0.45486 | 6.2 | 3 | 0.78996 | 4.0937e-06 | 4.0937e-06 | 0.053452
13381.326 | 0.14188 | 0.15979 | 0.15878 | 0.14551 | 0.10253 | 0.082736 | 0.45498 | 6.2 | 3 | 0.79123 | 4.1003e-06 | 4.1003e-06 | 0.053456
13382.327 | 0.14192 | 0.15966 | 0.15871 | 0.14533 | 0.10242 | 0.082469 | 0.45479 | 6.2 | 3 | 0.79051 | 4.0965e-06 | 4.1006e-06 | 0.05346
13383.327 | 0.14171 | 0.15935 | 0.15871 | 0.14528 | 0.10234 | 0.082794 | 0.45475 | 6.2 | 3 | 0.79018 | 4.0948e-06 | 4.0948e-06 | 0.053464
13384.327 | 0.14152 | 0.15978 | 0.15882 | 0.1453 | 0.10255 | 0.082849 | 0.45471 | 6.2 | 3 | 0.79081 | 4.0981e-06 | 4.0981e-06 | 0.053468
13385.327 | 0.1419 | 0.15949 | 0.15892 | 0.14524 | 0.1024 | 0.083098 | 0.45456 | 6.2 | 3 | 0.79104 | 4.0993e-06 | 4.0993e-06 | 0.053472
13386.327 | 0.14173 | 0.1596 | 0.15896 | 0.14518 | 0.10234 | 0.082946 | 0.4549 | 6.2 | 3 | 0.79076 | 4.0978e-06 | 4.0978e-06 | 0.053476
13387.327 | 0.14192 | 0.15955 | 0.15884 | 0.14518 | 0.10244 | 0.082964 | 0.45467 | 6.2 | 3 | 0.79089 | 4.0985e-06 | 4.0985e-06 | 0.053481
13388.327 | 0.14219 | 0.1597 | 0.15903 | 0.14533 | 0.10263 | 0.082964 | 0.45475 | 6.2 | 3 | 0.79184 | 4.1034e-06 | 4.1034e-06 | 0.053485
13389.327 | 0.14181 | 0.15964 | 0.1589 | 0.14543 | 0.10272 | 0.082888 | 0.45471 | 6.2 | 3 | 0.79139 | 4.1011e-06 | 4.1011e-06 | 0.053489
13390.327 | 0.14179 | 0.15958 | 0.15878 | 0.14541 | 0.10244 | 0.082718 | 0.45471 | 6.2 | 3 | 0.79072 | 4.0976e-06 | 4.0976e-06 | 0.053493
13391.327 | 0.14186 | 0.15976 | 0.15911 | 0.14514 | 0.10253 | 0.08264 | 0.45479 | 6.2 | 3 | 0.79104 | 4.0993e-06 | 4.0993e-06 | 0.053497
13392.327 | 0.14217 | 0.15937 | 0.15892 | 0.14503 | 0.1024 | 0.082889 | 0.45494 | 6.2 | 3 | 0.79078 | 4.0979e-06 | 4.0979e-06 | 0.053501
13393.327 | 0.14188 | 0.15972 | 0.15878 | 0.14514 | 0.1023 | 0.082982 | 0.45463 | 6.2 | 3 | 0.79081 | 4.0981e-06 | 4.0981e-06 | 0.053505
13394.327 | 0.14184 | 0.15962 | 0.15907 | 0.14541 | 0.10221 | 0.083022 | 0.4549 | 6.2 | 3 | 0.79118 | 4.1e-06 | 4.1e-06 | 0.053509
13395.327 | 0.1419 | 0.15962 | 0.15907 | 0.14528 | 0.10236 | 0.082926 | 0.45479 | 6.2 | 3 | 0.79116 | 4.0999e-06 | 4.0999e-06 | 0.053513
13396.327 | 0.14225 | 0.1597 | 0.1589 | 0.14539 | 0.10234 | 0.08264 | 0.45482 | 6.2 | 3 | 0.79121 | 4.1002e-06 | 4.1002e-06 | 0.053517
13397.327 | 0.14202 | 0.15993 | 0.15892 | 0.14514 | 0.10238 | 0.082908 | 0.45444 | 6.2 | 3 | 0.79129 | 4.1006e-06 | 4.1006e-06 | 0.053522
13398.327 | 0.14204 | 0.15966 | 0.15911 | 0.14556 | 0.10259 | 0.082868 | 0.45463 | 6.2 | 3 | 0.79182 | 4.1033e-06 | 4.1033e-06 | 0.053526
13399.327 | 0.1424 | 0.15985 | 0.1588 | 0.14543 | 0.10257 | 0.083003 | 0.45467 | 6.2 | 3 | 0.79205 | 4.1045e-06 | 4.1045e-06 | 0.05353
13400.327 | 0.14213 | 0.15989 | 0.15899 | 0.14547 | 0.10274 | 0.083194 | 0.45475 | 6.2 | 3 | 0.79242 | 4.1064e-06 | 4.1064e-06 | 0.053534
13401.327 | 0.14181 | 0.15981 | 0.15895 | 0.14541 | 0.10276 | 0.083021 | 0.45482 | 6.2 | 3 | 0.79177 | 4.103e-06 | 4.103e-06 | 0.053538
13402.327 | 0.14228 | 0.15976 | 0.15905 | 0.14541 | 0.10268 | 0.082811 | 0.45498 | 6.2 | 3 | 0.79199 | 4.1042e-06 | 4.1042e-06 | 0.053542
13403.327 | 0.14202 | 0.15979 | 0.15897 | 0.14554 | 0.1027 | 0.082754 | 0.45494 | 6.2 | 3 | 0.79178 | 4.1031e-06 | 4.1031e-06 | 0.053546
13404.327 | 0.14204 | 0.15955 | 0.15909 | 0.1455 | 0.10238 | 0.082983 | 0.45479 | 6.2 | 3 | 0.79154 | 4.1019e-06 | 4.1019e-06 | 0.05355
13405.327 | 0.14183 | 0.15991 | 0.15922 | 0.14528 | 0.10251 | 0.083059 | 0.45494 | 6.2 | 3 | 0.79181 | 4.1033e-06 | 4.1033e-06 | 0.053554
13406.327 | 0.14177 | 0.15979 | 0.15909 | 0.14551 | 0.10236 | 0.082735 | 0.45502 | 6.2 | 3 | 0.79125 | 4.1004e-06 | 4.1004e-06 | 0.053558
13407.327 | 0.14207 | 0.16002 | 0.15907 | 0.1453 | 0.10261 | 0.083041 | 0.45502 | 6.2 | 3 | 0.79211 | 4.1048e-06 | 4.1048e-06 | 0.053563
13408.327 | 0.14204 | 0.16002 | 0.15893 | 0.14545 | 0.10257 | 0.082678 | 0.45486 | 6.2 | 3 | 0.79169 | 4.1027e-06 | 4.1027e-06 | 0.053567
13409.327 | 0.14232 | 0.15995 | 0.15878 | 0.14537 | 0.10259 | 0.082926 | 0.45479 | 6.2 | 3 | 0.79194 | 4.1039e-06 | 4.1039e-06 | 0.053571
13410.327 | 0.14196 | 0.15977 | 0.15878 | 0.14562 | 0.10259 | 0.083003 | 0.45486 | 6.2 | 3 | 0.79173 | 4.1028e-06 | 4.1028e-06 | 0.053575
13411.327 | 0.14181 | 0.15951 | 0.15896 | 0.14537 | 0.1024 | 0.082945 | 0.45486 | 6.2 | 3 | 0.79098 | 4.099e-06 | 4.099e-06 | 0.053579
13412.327 | 0.14192 | 0.15958 | 0.15886 | 0.14543 | 0.10232 | 0.082659 | 0.45479 | 6.2 | 3 | 0.79077 | 4.0979e-06 | 4.0979e-06 | 0.053583
13413.327 | 0.14196 | 0.15977 | 0.15899 | 0.14552 | 0.10227 | 0.082678 | 0.45494 | 6.2 | 3 | 0.79119 | 4.1001e-06 | 4.1001e-06 | 0.053587
13414.327 | 0.14194 | 0.15993 | 0.1592 | 0.14558 | 0.10217 | 0.082488 | 0.45448 | 6.2 | 3 | 0.79131 | 4.1007e-06 | 4.1007e-06 | 0.053591
13415.327 | 0.14188 | 0.15962 | 0.1589 | 0.1453 | 0.10232 | 0.082431 | 0.45467 | 6.2 | 3 | 0.79046 | 4.0962e-06 | 4.0962e-06 | 0.053595
13416.327 | 0.14213 | 0.15972 | 0.15915 | 0.14511 | 0.10215 | 0.08285 | 0.45502 | 6.2 | 3 | 0.7911 | 4.0996e-06 | 4.0996e-06 | 0.053599
13417.327 | 0.14173 | 0.15941 | 0.15871 | 0.14495 | 0.10232 | 0.082641 | 0.45475 | 6.2 | 3 | 0.78977 | 4.0927e-06 | 4.0927e-06 | 0.053604
13418.327 | 0.142 | 0.15949 | 0.15899 | 0.14531 | 0.10211 | 0.082622 | 0.45494 | 6.2 | 3 | 0.79053 | 4.0966e-06 | 4.0966e-06 | 0.053608
13419.327 | 0.14186 | 0.15951 | 0.15874 | 0.14507 | 0.10242 | 0.082736 | 0.45463 | 6.2 | 3 | 0.79034 | 4.0956e-06 | 4.0956e-06 | 0.053612
13420.327 | 0.14146 | 0.15955 | 0.15873 | 0.1453 | 0.10242 | 0.082525 | 0.45471 | 6.2 | 3 | 0.78997 | 4.0938e-06 | 4.0938e-06 | 0.053616
13421.327 | 0.14204 | 0.15977 | 0.15899 | 0.14543 | 0.10211 | 0.082546 | 0.45475 | 6.2 | 3 | 0.79089 | 4.0985e-06 | 4.0985e-06 | 0.05362
13422.327 | 0.14183 | 0.1597 | 0.15899 | 0.14516 | 0.10217 | 0.082831 | 0.45475 | 6.2 | 3 | 0.79068 | 4.0974e-06 | 4.0974e-06 | 0.053624
13423.327 | 0.14188 | 0.15962 | 0.15909 | 0.14543 | 0.10211 | 0.082564 | 0.45467 | 6.2 | 3 | 0.7907 | 4.0975e-06 | 4.0975e-06 | 0.053628
13424.327 | 0.1419 | 0.15979 | 0.15895 | 0.14508 | 0.10223 | 0.082946 | 0.45471 | 6.2 | 3 | 0.79091 | 4.0986e-06 | 4.0986e-06 | 0.053632
13425.327 | 0.14223 | 0.15962 | 0.15916 | 0.14511 | 0.102 | 0.082469 | 0.45471 | 6.2 | 3 | 0.79058 | 4.0969e-06 | 4.0969e-06 | 0.053636
13426.327 | 0.1416 | 0.15962 | 0.15869 | 0.14535 | 0.10215 | 0.082374 | 0.45471 | 6.2 | 3 | 0.78979 | 4.0928e-06 | 4.0928e-06 | 0.05364
13427.327 | 0.14202 | 0.15964 | 0.15886 | 0.14528 | 0.1024 | 0.082793 | 0.45471 | 6.2 | 3 | 0.79099 | 4.099e-06 | 4.099e-06 | 0.053645
13428.327 | 0.1419 | 0.16 | 0.15899 | 0.14509 | 0.10217 | 0.082603 | 0.45467 | 6.2 | 3 | 0.79076 | 4.0978e-06 | 4.0978e-06 | 0.053649
13429.327 | 0.14217 | 0.15979 | 0.15913 | 0.14543 | 0.10217 | 0.082316 | 0.45482 | 6.2 | 3 | 0.791 | 4.0991e-06 | 4.0991e-06 | 0.053653
13430.327 | 0.14192 | 0.15968 | 0.15897 | 0.1452 | 0.10234 | 0.082697 | 0.45452 | 6.2 | 3 | 0.79081 | 4.0981e-06 | 4.0981e-06 | 0.053657
13431.327 | 0.14211 | 0.15989 | 0.15897 | 0.14549 | 0.10223 | 0.082488 | 0.45482 | 6.2 | 3 | 0.79117 | 4.1e-06 | 4.1e-06 | 0.053661
13432.327 | 0.14211 | 0.16006 | 0.15892 | 0.1451 | 0.10232 | 0.08245 | 0.45448 | 6.2 | 3 | 0.79096 | 4.0989e-06 | 4.0989e-06 | 0.053665
13433.327 | 0.14234 | 0.16012 | 0.15913 | 0.14507 | 0.10164 | 0.082202 | 0.45452 | 6.2 | 3 | 0.79049 | 4.0964e-06 | 4.0964e-06 | 0.053669
13434.328 | 0.14211 | 0.16042 | 0.15918 | 0.14533 | 0.10206 | 0.082334 | 0.45441 | 6.2 | 3 | 0.79144 | 4.1014e-06 | 4.1055e-06 | 0.053673
13435.328 | 0.14228 | 0.1601 | 0.1592 | 0.14469 | 0.10211 | 0.082182 | 0.45444 | 6.2 | 3 | 0.79056 | 4.0968e-06 | 4.0968e-06 | 0.053677
13436.328 | 0.14234 | 0.15995 | 0.15934 | 0.14514 | 0.10192 | 0.082392 | 0.45444 | 6.2 | 3 | 0.79108 | 4.0995e-06 | 4.0995e-06 | 0.053681
13437.328 | 0.14244 | 0.15977 | 0.15903 | 0.14484 | 0.10202 | 0.082431 | 0.45452 | 6.2 | 3 | 0.79053 | 4.0966e-06 | 4.0966e-06 | 0.053686
13438.328 | 0.14245 | 0.16035 | 0.15882 | 0.14541 | 0.10204 | 0.082451 | 0.45463 | 6.2 | 3 | 0.79152 | 4.1018e-06 | 4.1018e-06 | 0.05369
13439.328 | 0.14211 | 0.16017 | 0.15895 | 0.14524 | 0.10209 | 0.082259 | 0.45475 | 6.2 | 3 | 0.79083 | 4.0982e-06 | 4.0982e-06 | 0.053694
13440.328 | 0.14234 | 0.16027 | 0.15905 | 0.14522 | 0.10185 | 0.082715 | 0.45463 | 6.2 | 3 | 0.79144 | 4.1013e-06 | 4.1013e-06 | 0.053698
13441.328 | 0.142 | 0.15996 | 0.15939 | 0.14522 | 0.10179 | 0.082507 | 0.45456 | 6.2 | 3 | 0.79087 | 4.0984e-06 | 4.0984e-06 | 0.053702
13442.328 | 0.14226 | 0.16021 | 0.15909 | 0.14512 | 0.10206 | 0.082068 | 0.45448 | 6.2 | 3 | 0.79081 | 4.0981e-06 | 4.0981e-06 | 0.053706
13443.328 | 0.14223 | 0.16008 | 0.15918 | 0.14503 | 0.10206 | 0.082259 | 0.45448 | 6.2 | 3 | 0.79083 | 4.0982e-06 | 4.0982e-06 | 0.05371
13444.328 | 0.14228 | 0.16023 | 0.15907 | 0.14516 | 0.10185 | 0.082392 | 0.45456 | 6.2 | 3 | 0.79099 | 4.099e-06 | 4.099e-06 | 0.053714
13445.328 | 0.14196 | 0.16006 | 0.15899 | 0.14501 | 0.10169 | 0.082621 | 0.45452 | 6.2 | 3 | 0.79034 | 4.0956e-06 | 4.0956e-06 | 0.053718
13446.328 | 0.14192 | 0.16015 | 0.1593 | 0.14501 | 0.10177 | 0.082316 | 0.45421 | 6.2 | 3 | 0.79047 | 4.0963e-06 | 4.0963e-06 | 0.053722
13447.328 | 0.14228 | 0.15998 | 0.15888 | 0.14522 | 0.10186 | 0.082373 | 0.45448 | 6.2 | 3 | 0.7906 | 4.097e-06 | 4.097e-06 | 0.053726
13448.328 | 0.14242 | 0.1597 | 0.15918 | 0.1452 | 0.10186 | 0.082736 | 0.45429 | 6.2 | 3 | 0.7911 | 4.0996e-06 | 4.0996e-06 | 0.053731
13449.328 | 0.14238 | 0.16029 | 0.15901 | 0.14526 | 0.10175 | 0.08243 | 0.4546 | 6.2 | 3 | 0.79112 | 4.0997e-06 | 4.0997e-06 | 0.053735
13450.328 | 0.1419 | 0.15972 | 0.15903 | 0.1453 | 0.10194 | 0.082564 | 0.45448 | 6.2 | 3 | 0.79045 | 4.0962e-06 | 4.0962e-06 | 0.053739
13451.328 | 0.14202 | 0.16008 | 0.15905 | 0.1449 | 0.10181 | 0.082487 | 0.45456 | 6.2 | 3 | 0.79034 | 4.0956e-06 | 4.0956e-06 | 0.053743
13452.328 | 0.14223 | 0.15998 | 0.15894 | 0.14514 | 0.10211 | 0.082316 | 0.45441 | 6.2 | 3 | 0.79072 | 4.0976e-06 | 4.0976e-06 | 0.053747
13453.328 | 0.14217 | 0.15976 | 0.15909 | 0.14535 | 0.1019 | 0.082354 | 0.45452 | 6.2 | 3 | 0.79062 | 4.0971e-06 | 4.0971e-06 | 0.053751
13454.328 | 0.14188 | 0.15989 | 0.15913 | 0.14488 | 0.10188 | 0.08266 | 0.45452 | 6.2 | 3 | 0.79032 | 4.0955e-06 | 4.0955e-06 | 0.053755
13455.328 | 0.14226 | 0.15993 | 0.1589 | 0.14499 | 0.10154 | 0.082392 | 0.45448 | 6.2 | 3 | 0.79001 | 4.0939e-06 | 4.0939e-06 | 0.053759
13456.328 | 0.142 | 0.15964 | 0.15911 | 0.14514 | 0.10171 | 0.082374 | 0.45437 | 6.2 | 3 | 0.78998 | 4.0938e-06 | 4.0938e-06 | 0.053763
13457.328 | 0.14211 | 0.15975 | 0.15907 | 0.1448 | 0.10164 | 0.082869 | 0.45433 | 6.2 | 3 | 0.79024 | 4.0951e-06 | 4.0951e-06 | 0.053767
13458.328 | 0.14232 | 0.15966 | 0.15873 | 0.14522 | 0.10167 | 0.082355 | 0.45429 | 6.2 | 3 | 0.78996 | 4.0937e-06 | 4.0937e-06 | 0.053772
13459.328 | 0.14166 | 0.15972 | 0.1589 | 0.14514 | 0.10202 | 0.082431 | 0.45433 | 6.2 | 3 | 0.78986 | 4.0932e-06 | 4.0932e-06 | 0.053776
13460.328 | 0.1419 | 0.15968 | 0.15897 | 0.14503 | 0.10207 | 0.082488 | 0.45444 | 6.2 | 3 | 0.79014 | 4.0946e-06 | 4.0946e-06 | 0.05378
13461.328 | 0.14196 | 0.15939 | 0.15897 | 0.14522 | 0.10181 | 0.082698 | 0.45467 | 6.2 | 3 | 0.79005 | 4.0942e-06 | 4.0942e-06 | 0.053784
13462.328 | 0.14207 | 0.15989 | 0.15913 | 0.14516 | 0.10175 | 0.082507 | 0.4546 | 6.2 | 3 | 0.79051 | 4.0965e-06 | 4.0965e-06 | 0.053788
13463.328 | 0.14196 | 0.15949 | 0.15899 | 0.1453 | 0.10238 | 0.082925 | 0.45494 | 6.2 | 3 | 0.79104 | 4.0993e-06 | 4.0993e-06 | 0.053792
13464.328 | 0.14171 | 0.15939 | 0.15892 | 0.14556 | 0.10236 | 0.083212 | 0.45524 | 6.2 | 3 | 0.79116 | 4.0999e-06 | 4.0999e-06 | 0.053796
13465.328 | 0.14142 | 0.15968 | 0.15916 | 0.14535 | 0.1023 | 0.083021 | 0.45509 | 6.2 | 3 | 0.79094 | 4.0988e-06 | 4.0988e-06 | 0.0538
13466.328 | 0.1416 | 0.15954 | 0.15878 | 0.14552 | 0.1023 | 0.083174 | 0.45509 | 6.2 | 3 | 0.79093 | 4.0987e-06 | 4.0987e-06 | 0.053804
13467.328 | 0.14173 | 0.15939 | 0.1589 | 0.14526 | 0.10257 | 0.08285 | 0.45524 | 6.2 | 3 | 0.7907 | 4.0975e-06 | 4.0975e-06 | 0.053808
13468.328 | 0.14169 | 0.15943 | 0.15899 | 0.14556 | 0.10244 | 0.083156 | 0.45528 | 6.2 | 3 | 0.79127 | 4.1005e-06 | 4.1005e-06 | 0.053813
13469.328 | 0.1415 | 0.15941 | 0.15869 | 0.14556 | 0.10272 | 0.083384 | 0.45536 | 6.2 | 3 | 0.79127 | 4.1005e-06 | 4.1005e-06 | 0.053817
13470.328 | 0.14154 | 0.15935 | 0.15863 | 0.14556 | 0.10278 | 0.083783 | 0.45517 | 6.2 | 3 | 0.79165 | 4.1024e-06 | 4.1024e-06 | 0.053821
13471.328 | 0.14181 | 0.15926 | 0.15848 | 0.1455 | 0.10274 | 0.083536 | 0.45486 | 6.2 | 3 | 0.79133 | 4.1008e-06 | 4.1008e-06 | 0.053825
13472.328 | 0.14165 | 0.15918 | 0.15863 | 0.14554 | 0.10301 | 0.083536 | 0.45524 | 6.2 | 3 | 0.79156 | 4.102e-06 | 4.102e-06 | 0.053829
13473.328 | 0.14209 | 0.15917 | 0.15894 | 0.14589 | 0.10297 | 0.083498 | 0.45521 | 6.2 | 3 | 0.79255 | 4.1071e-06 | 4.1071e-06 | 0.053833
13474.328 | 0.14181 | 0.15945 | 0.15886 | 0.14547 | 0.10297 | 0.083574 | 0.45528 | 6.2 | 3 | 0.79213 | 4.1049e-06 | 4.1049e-06 | 0.053837
13475.328 | 0.14133 | 0.15951 | 0.15863 | 0.14556 | 0.10331 | 0.083956 | 0.45555 | 6.2 | 3 | 0.7923 | 4.1058e-06 | 4.1058e-06 | 0.053841
13476.328 | 0.14139 | 0.15924 | 0.15873 | 0.14575 | 0.10349 | 0.084299 | 0.4557 | 6.2 | 3 | 0.79289 | 4.1089e-06 | 4.1089e-06 | 0.053845
13477.328 | 0.14171 | 0.15909 | 0.15873 | 0.14583 | 0.10301 | 0.084204 | 0.4554 | 6.2 | 3 | 0.79257 | 4.1072e-06 | 4.1072e-06 | 0.053849
13478.328 | 0.14139 | 0.15924 | 0.15863 | 0.14573 | 0.10316 | 0.084548 | 0.45578 | 6.2 | 3 | 0.7927 | 4.1079e-06 | 4.1079e-06 | 0.053854
13479.328 | 0.1415 | 0.15918 | 0.15874 | 0.14564 | 0.10331 | 0.084261 | 0.45566 | 6.2 | 3 | 0.79264 | 4.1076e-06 | 4.1076e-06 | 0.053858
13480.328 | 0.14129 | 0.15928 | 0.15878 | 0.14577 | 0.10364 | 0.084623 | 0.45585 | 6.2 | 3 | 0.79339 | 4.1114e-06 | 4.1114e-06 | 0.053862
13481.328 | 0.14175 | 0.15956 | 0.15867 | 0.14619 | 0.10353 | 0.08468 | 0.45566 | 6.2 | 3 | 0.79438 | 4.1166e-06 | 4.1166e-06 | 0.053866
13482.328 | 0.14137 | 0.15924 | 0.15874 | 0.14585 | 0.10352 | 0.084279 | 0.45574 | 6.2 | 3 | 0.793 | 4.1094e-06 | 4.1094e-06 | 0.05387
13483.328 | 0.14144 | 0.15937 | 0.15861 | 0.14564 | 0.10356 | 0.084546 | 0.45559 | 6.2 | 3 | 0.79318 | 4.1103e-06 | 4.1103e-06 | 0.053874
13484.328 | 0.1415 | 0.15928 | 0.15892 | 0.1461 | 0.10368 | 0.084566 | 0.45616 | 6.2 | 3 | 0.79403 | 4.1148e-06 | 4.1148e-06 | 0.053878
13485.328 | 0.14137 | 0.15922 | 0.15886 | 0.14594 | 0.10385 | 0.084738 | 0.45593 | 6.2 | 3 | 0.79398 | 4.1145e-06 | 4.1145e-06 | 0.053882
13486.329 | 0.14146 | 0.1593 | 0.15854 | 0.14604 | 0.10381 | 0.084699 | 0.45612 | 6.2 | 3 | 0.79384 | 4.1138e-06 | 4.1179e-06 | 0.053886
13487.329 | 0.14123 | 0.15916 | 0.15867 | 0.14575 | 0.10345 | 0.084718 | 0.4562 | 6.2 | 3 | 0.79298 | 4.1094e-06 | 4.1094e-06 | 0.053891
13488.329 | 0.14114 | 0.15924 | 0.15859 | 0.14612 | 0.10368 | 0.085042 | 0.45616 | 6.2 | 3 | 0.79381 | 4.1136e-06 | 4.1136e-06 | 0.053895
13489.329 | 0.14112 | 0.15894 | 0.15852 | 0.14585 | 0.10373 | 0.084929 | 0.45604 | 6.2 | 3 | 0.79309 | 4.1099e-06 | 4.1099e-06 | 0.053899
13490.329 | 0.14078 | 0.15915 | 0.1584 | 0.14575 | 0.10368 | 0.084528 | 0.45624 | 6.2 | 3 | 0.79228 | 4.1057e-06 | 4.1057e-06 | 0.053903
13491.329 | 0.14129 | 0.15897 | 0.15863 | 0.14613 | 0.10389 | 0.084814 | 0.45612 | 6.2 | 3 | 0.79373 | 4.1132e-06 | 4.1132e-06 | 0.053907
13492.329 | 0.1412 | 0.15905 | 0.15882 | 0.14615 | 0.10356 | 0.084776 | 0.45624 | 6.2 | 3 | 0.79356 | 4.1123e-06 | 4.1123e-06 | 0.053911
13493.329 | 0.14085 | 0.15926 | 0.15857 | 0.14613 | 0.10414 | 0.084966 | 0.45639 | 6.2 | 3 | 0.79392 | 4.1142e-06 | 4.1142e-06 | 0.053915
13494.329 | 0.14103 | 0.15892 | 0.15865 | 0.14594 | 0.10389 | 0.084889 | 0.45627 | 6.2 | 3 | 0.79331 | 4.111e-06 | 4.111e-06 | 0.053919
13495.329 | 0.14129 | 0.15886 | 0.15861 | 0.14604 | 0.104 | 0.084966 | 0.45624 | 6.2 | 3 | 0.79377 | 4.1134e-06 | 4.1134e-06 | 0.053923
13496.329 | 0.14093 | 0.15892 | 0.1585 | 0.14596 | 0.10415 | 0.084926 | 0.45654 | 6.2 | 3 | 0.79339 | 4.1114e-06 | 4.1114e-06 | 0.053928
13497.329 | 0.14116 | 0.15888 | 0.15863 | 0.14606 | 0.104 | 0.084909 | 0.45624 | 6.2 | 3 | 0.79363 | 4.1127e-06 | 4.1127e-06 | 0.053932
13498.329 | 0.14089 | 0.15892 | 0.15859 | 0.14612 | 0.10396 | 0.085271 | 0.45643 | 6.2 | 3 | 0.79375 | 4.1133e-06 | 4.1133e-06 | 0.053936
13499.329 | 0.14089 | 0.15892 | 0.15873 | 0.14604 | 0.10391 | 0.084813 | 0.45646 | 6.2 | 3 | 0.79329 | 4.111e-06 | 4.111e-06 | 0.05394
13500.329 | 0.14091 | 0.1588 | 0.1589 | 0.1461 | 0.10383 | 0.084832 | 0.45624 | 6.2 | 3 | 0.79337 | 4.1113e-06 | 4.1113e-06 | 0.053944
13501.329 | 0.14091 | 0.15869 | 0.15878 | 0.14621 | 0.10408 | 0.085136 | 0.45673 | 6.2 | 3 | 0.7938 | 4.1136e-06 | 4.1136e-06 | 0.053948
13502.329 | 0.14122 | 0.1589 | 0.15842 | 0.1461 | 0.10417 | 0.084851 | 0.45639 | 6.2 | 3 | 0.79366 | 4.1128e-06 | 4.1128e-06 | 0.053952
13503.329 | 0.14108 | 0.15878 | 0.15873 | 0.14615 | 0.10385 | 0.085195 | 0.4562 | 6.2 | 3 | 0.79379 | 4.1135e-06 | 4.1135e-06 | 0.053956
13504.329 | 0.1408 | 0.15901 | 0.15842 | 0.14623 | 0.10431 | 0.085271 | 0.45658 | 6.2 | 3 | 0.79404 | 4.1148e-06 | 4.1148e-06 | 0.05396
13505.329 | 0.14083 | 0.15888 | 0.15869 | 0.14644 | 0.10406 | 0.085119 | 0.45612 | 6.2 | 3 | 0.79402 | 4.1147e-06 | 4.1147e-06 | 0.053965
13506.329 | 0.1407 | 0.1589 | 0.15846 | 0.14642 | 0.10394 | 0.085059 | 0.45643 | 6.2 | 3 | 0.79348 | 4.1119e-06 | 4.1119e-06 | 0.053969
13507.329 | 0.14103 | 0.15905 | 0.15859 | 0.14604 | 0.10392 | 0.085024 | 0.4565 | 6.2 | 3 | 0.79365 | 4.1128e-06 | 4.1128e-06 | 0.053973
13508.329 | 0.1408 | 0.15894 | 0.15844 | 0.14587 | 0.10415 | 0.085214 | 0.45646 | 6.2 | 3 | 0.79341 | 4.1115e-06 | 4.1115e-06 | 0.053977
13509.329 | 0.14057 | 0.1589 | 0.15844 | 0.14594 | 0.10412 | 0.085003 | 0.45643 | 6.2 | 3 | 0.79297 | 4.1093e-06 | 4.1093e-06 | 0.053981
13510.329 | 0.14057 | 0.15874 | 0.15857 | 0.14623 | 0.10425 | 0.085079 | 0.45612 | 6.2 | 3 | 0.79344 | 4.1117e-06 | 4.1117e-06 | 0.053985
13511.329 | 0.1408 | 0.15888 | 0.15867 | 0.14627 | 0.10404 | 0.084966 | 0.45627 | 6.2 | 3 | 0.79362 | 4.1126e-06 | 4.1126e-06 | 0.053989
13512.329 | 0.14101 | 0.15855 | 0.15867 | 0.14621 | 0.10393 | 0.085195 | 0.4565 | 6.2 | 3 | 0.79356 | 4.1123e-06 | 4.1123e-06 | 0.053993
13513.329 | 0.14066 | 0.15874 | 0.15873 | 0.14623 | 0.10385 | 0.085251 | 0.45639 | 6.2 | 3 | 0.79346 | 4.1118e-06 | 4.1118e-06 | 0.053997
13514.329 | 0.14072 | 0.1588 | 0.15861 | 0.14612 | 0.10412 | 0.085061 | 0.45646 | 6.2 | 3 | 0.79343 | 4.1117e-06 | 4.1117e-06 | 0.054002
13515.329 | 0.14101 | 0.15897 | 0.15865 | 0.14631 | 0.10412 | 0.085061 | 0.45624 | 6.2 | 3 | 0.79411 | 4.1152e-06 | 4.1152e-06 | 0.054006
13516.329 | 0.14047 | 0.15876 | 0.15838 | 0.14619 | 0.10404 | 0.0851 | 0.45643 | 6.2 | 3 | 0.79295 | 4.1092e-06 | 4.1092e-06 | 0.05401
13517.329 | 0.14076 | 0.15857 | 0.15873 | 0.14633 | 0.10412 | 0.084642 | 0.45646 | 6.2 | 3 | 0.79314 | 4.1102e-06 | 4.1102e-06 | 0.054014
13518.329 | 0.14083 | 0.15869 | 0.15861 | 0.14617 | 0.10412 | 0.085101 | 0.45646 | 6.2 | 3 | 0.79352 | 4.1121e-06 | 4.1121e-06 | 0.054018
13519.329 | 0.14087 | 0.15874 | 0.15842 | 0.14619 | 0.10391 | 0.084853 | 0.45681 | 6.2 | 3 | 0.79299 | 4.1094e-06 | 4.1094e-06 | 0.054022
13520.329 | 0.14087 | 0.1588 | 0.15855 | 0.14594 | 0.10423 | 0.085004 | 0.45639 | 6.2 | 3 | 0.79341 | 4.1116e-06 | 4.1116e-06 | 0.054026
13521.329 | 0.14105 | 0.15873 | 0.15863 | 0.14644 | 0.10404 | 0.084909 | 0.45654 | 6.2 | 3 | 0.79379 | 4.1135e-06 | 4.1135e-06 | 0.05403
13522.329 | 0.14129 | 0.15899 | 0.1584 | 0.14592 | 0.10425 | 0.085252 | 0.45643 | 6.2 | 3 | 0.79411 | 4.1152e-06 | 4.1152e-06 | 0.054035
13523.329 | 0.14087 | 0.15882 | 0.15861 | 0.14646 | 0.10425 | 0.0851 | 0.45631 | 6.2 | 3 | 0.79411 | 4.1152e-06 | 4.1152e-06 | 0.054039
13524.329 | 0.14072 | 0.15892 | 0.15854 | 0.14598 | 0.10391 | 0.084984 | 0.45635 | 6.2 | 3 | 0.79305 | 4.1097e-06 | 4.1097e-06 | 0.054043
13525.329 | 0.14064 | 0.15873 | 0.15867 | 0.14623 | 0.10392 | 0.085022 | 0.45639 | 6.2 | 3 | 0.79321 | 4.1105e-06 | 4.1105e-06 | 0.054047
13526.329 | 0.14059 | 0.15884 | 0.1588 | 0.14621 | 0.10419 | 0.085174 | 0.45662 | 6.2 | 3 | 0.79381 | 4.1136e-06 | 4.1136e-06 | 0.054051
13527.329 | 0.14085 | 0.15859 | 0.15875 | 0.1461 | 0.10427 | 0.085022 | 0.45669 | 6.2 | 3 | 0.79358 | 4.1124e-06 | 4.1124e-06 | 0.054055
13528.329 | 0.14099 | 0.15863 | 0.15829 | 0.14642 | 0.10434 | 0.084756 | 0.45685 | 6.2 | 3 | 0.79343 | 4.1116e-06 | 4.1116e-06 | 0.054059
13529.329 | 0.14099 | 0.15863 | 0.15874 | 0.14613 | 0.10406 | 0.085138 | 0.45654 | 6.2 | 3 | 0.79369 | 4.113e-06 | 4.113e-06 | 0.054063
13530.329 | 0.1408 | 0.15884 | 0.15874 | 0.14612 | 0.10389 | 0.084909 | 0.45658 | 6.2 | 3 | 0.79329 | 4.111e-06 | 4.111e-06 | 0.054067
13531.329 | 0.14066 | 0.1588 | 0.15857 | 0.1465 | 0.104 | 0.08489 | 0.45658 | 6.2 | 3 | 0.79343 | 4.1116e-06 | 4.1116e-06 | 0.054072
13532.329 | 0.14091 | 0.15874 | 0.15854 | 0.14602 | 0.1041 | 0.084852 | 0.45627 | 6.2 | 3 | 0.79316 | 4.1103e-06 | 4.1103e-06 | 0.054076
13533.329 | 0.14108 | 0.15892 | 0.15833 | 0.14634 | 0.10406 | 0.084698 | 0.45658 | 6.2 | 3 | 0.79343 | 4.1116e-06 | 4.1116e-06 | 0.05408
13534.329 | 0.14059 | 0.15888 | 0.15857 | 0.14602 | 0.1039 | 0.084642 | 0.45643 | 6.2 | 3 | 0.79261 | 4.1074e-06 | 4.1074e-06 | 0.054084
13535.329 | 0.14074 | 0.15863 | 0.15886 | 0.14652 | 0.10389 | 0.084928 | 0.45639 | 6.2 | 3 | 0.79356 | 4.1123e-06 | 4.1123e-06 | 0.054088
13536.329 | 0.14123 | 0.15897 | 0.15854 | 0.14644 | 0.10389 | 0.085005 | 0.45635 | 6.2 | 3 | 0.79407 | 4.115e-06 | 4.115e-06 | 0.054092
13537.329 | 0.14095 | 0.15884 | 0.15878 | 0.14611 | 0.10417 | 0.084774 | 0.45635 | 6.2 | 3 | 0.79363 | 4.1127e-06 | 4.1127e-06 | 0.054096
13538.33 | 0.14076 | 0.15909 | 0.15882 | 0.14644 | 0.10398 | 0.084603 | 0.45624 | 6.2 | 3 | 0.79369 | 4.113e-06 | 4.1171e-06 | 0.0541
13539.33 | 0.14104 | 0.15903 | 0.15871 | 0.14646 | 0.10394 | 0.084814 | 0.4565 | 6.2 | 3 | 0.794 | 4.1146e-06 | 4.1146e-06 | 0.054104
13540.33 | 0.14108 | 0.1589 | 0.15865 | 0.14585 | 0.1036 | 0.084603 | 0.45639 | 6.2 | 3 | 0.79268 | 4.1078e-06 | 4.1078e-06 | 0.054109
13541.33 | 0.14104 | 0.15897 | 0.15878 | 0.14661 | 0.10389 | 0.084774 | 0.45643 | 6.2 | 3 | 0.79407 | 4.115e-06 | 4.115e-06 | 0.054113
13542.33 | 0.14114 | 0.15916 | 0.15855 | 0.14644 | 0.10396 | 0.084509 | 0.45612 | 6.2 | 3 | 0.79377 | 4.1134e-06 | 4.1134e-06 | 0.054117
13543.33 | 0.14114 | 0.15928 | 0.15892 | 0.14638 | 0.10371 | 0.084432 | 0.45635 | 6.2 | 3 | 0.79386 | 4.1139e-06 | 4.1139e-06 | 0.054121
13544.33 | 0.14105 | 0.15913 | 0.15871 | 0.14648 | 0.10394 | 0.084451 | 0.45639 | 6.2 | 3 | 0.79375 | 4.1133e-06 | 4.1133e-06 | 0.054125
13545.33 | 0.14118 | 0.15932 | 0.1589 | 0.14621 | 0.10379 | 0.084738 | 0.45662 | 6.2 | 3 | 0.79413 | 4.1153e-06 | 4.1153e-06 | 0.054129
13546.33 | 0.1416 | 0.15926 | 0.15888 | 0.14642 | 0.10368 | 0.084737 | 0.45643 | 6.2 | 3 | 0.79457 | 4.1176e-06 | 4.1176e-06 | 0.054133
13547.33 | 0.14101 | 0.15926 | 0.15905 | 0.1464 | 0.10375 | 0.084584 | 0.45589 | 6.2 | 3 | 0.79405 | 4.1149e-06 | 4.1149e-06 | 0.054137
13548.33 | 0.14148 | 0.15901 | 0.15892 | 0.14632 | 0.10398 | 0.084413 | 0.45631 | 6.2 | 3 | 0.79413 | 4.1153e-06 | 4.1153e-06 | 0.054141
13549.33 | 0.14137 | 0.15886 | 0.15863 | 0.14644 | 0.104 | 0.084738 | 0.45627 | 6.2 | 3 | 0.79404 | 4.1148e-06 | 4.1148e-06 | 0.054146
13550.33 | 0.14122 | 0.15909 | 0.15888 | 0.14623 | 0.10373 | 0.084393 | 0.45624 | 6.2 | 3 | 0.79354 | 4.1122e-06 | 4.1122e-06 | 0.05415
13551.33 | 0.14137 | 0.15941 | 0.15886 | 0.14606 | 0.10385 | 0.084909 | 0.45646 | 6.2 | 3 | 0.79445 | 4.117e-06 | 4.117e-06 | 0.054154
13552.33 | 0.14112 | 0.15916 | 0.15895 | 0.14623 | 0.10366 | 0.084261 | 0.4565 | 6.2 | 3 | 0.79339 | 4.1114e-06 | 4.1114e-06 | 0.054158
13553.33 | 0.14133 | 0.15909 | 0.1588 | 0.14646 | 0.10362 | 0.084375 | 0.45627 | 6.2 | 3 | 0.79367 | 4.1129e-06 | 4.1129e-06 | 0.054162
13554.33 | 0.14122 | 0.15924 | 0.15875 | 0.1463 | 0.10368 | 0.084604 | 0.45624 | 6.2 | 3 | 0.79379 | 4.1135e-06 | 4.1135e-06 | 0.054166
13555.33 | 0.1412 | 0.15892 | 0.1589 | 0.14625 | 0.10381 | 0.084548 | 0.45616 | 6.2 | 3 | 0.79362 | 4.1126e-06 | 4.1126e-06 | 0.05417
13556.33 | 0.14137 | 0.15899 | 0.1588 | 0.14634 | 0.10377 | 0.084451 | 0.45616 | 6.2 | 3 | 0.79373 | 4.1132e-06 | 4.1132e-06 | 0.054174
13557.33 | 0.14139 | 0.15943 | 0.15901 | 0.14621 | 0.10375 | 0.084357 | 0.45631 | 6.2 | 3 | 0.79415 | 4.1154e-06 | 4.1154e-06 | 0.054178
13558.33 | 0.14156 | 0.15945 | 0.15867 | 0.14636 | 0.1037 | 0.08428 | 0.45643 | 6.2 | 3 | 0.79402 | 4.1147e-06 | 4.1147e-06 | 0.054183
13559.33 | 0.14112 | 0.15926 | 0.15899 | 0.14644 | 0.10371 | 0.084091 | 0.45631 | 6.2 | 3 | 0.79362 | 4.1126e-06 | 4.1126e-06 | 0.054187
13560.33 | 0.14145 | 0.15922 | 0.15918 | 0.14611 | 0.10402 | 0.084051 | 0.45643 | 6.2 | 3 | 0.79404 | 4.1148e-06 | 4.1148e-06 | 0.054191
13561.33 | 0.14124 | 0.15924 | 0.15878 | 0.14621 | 0.10385 | 0.084052 | 0.45635 | 6.2 | 3 | 0.79337 | 4.1114e-06 | 4.1114e-06 | 0.054195
13562.33 | 0.1412 | 0.15943 | 0.1589 | 0.14659 | 0.10339 | 0.084146 | 0.45604 | 6.2 | 3 | 0.79365 | 4.1128e-06 | 4.1128e-06 | 0.054199
13563.33 | 0.14154 | 0.15893 | 0.15905 | 0.14655 | 0.10372 | 0.084222 | 0.45604 | 6.2 | 3 | 0.79402 | 4.1147e-06 | 4.1147e-06 | 0.054203
13564.33 | 0.1412 | 0.15937 | 0.15909 | 0.14634 | 0.10358 | 0.084489 | 0.45646 | 6.2 | 3 | 0.79408 | 4.115e-06 | 4.115e-06 | 0.054207
13565.33 | 0.14129 | 0.1593 | 0.15884 | 0.1464 | 0.10385 | 0.084166 | 0.45627 | 6.2 | 3 | 0.79384 | 4.1138e-06 | 4.1138e-06 | 0.054211
13566.33 | 0.14099 | 0.15953 | 0.15905 | 0.14621 | 0.10368 | 0.084243 | 0.45616 | 6.2 | 3 | 0.79369 | 4.113e-06 | 4.113e-06 | 0.054215
13567.33 | 0.14103 | 0.15911 | 0.15882 | 0.14613 | 0.10341 | 0.084394 | 0.45616 | 6.2 | 3 | 0.79289 | 4.1089e-06 | 4.1089e-06 | 0.05422
13568.33 | 0.14101 | 0.15935 | 0.15882 | 0.14648 | 0.1036 | 0.084166 | 0.4562 | 6.2 | 3 | 0.79343 | 4.1116e-06 | 4.1116e-06 | 0.054224
13569.33 | 0.14124 | 0.1592 | 0.15888 | 0.14608 | 0.10389 | 0.083937 | 0.4562 | 6.2 | 3 | 0.79322 | 4.1106e-06 | 4.1106e-06 | 0.054228
13570.33 | 0.14127 | 0.15924 | 0.15875 | 0.14625 | 0.10326 | 0.083956 | 0.45624 | 6.2 | 3 | 0.79272 | 4.108e-06 | 4.108e-06 | 0.054232
13571.33 | 0.14127 | 0.15886 | 0.15861 | 0.146 | 0.10373 | 0.084298 | 0.45627 | 6.2 | 3 | 0.79278 | 4.1083e-06 | 4.1083e-06 | 0.054236
13572.33 | 0.14118 | 0.15914 | 0.15884 | 0.1464 | 0.10371 | 0.084089 | 0.45612 | 6.2 | 3 | 0.79337 | 4.1113e-06 | 4.1113e-06 | 0.05424
13573.33 | 0.14164 | 0.15911 | 0.15892 | 0.14638 | 0.10368 | 0.084299 | 0.45643 | 6.2 | 3 | 0.79402 | 4.1147e-06 | 4.1147e-06 | 0.054244
13574.33 | 0.14089 | 0.15916 | 0.15913 | 0.14625 | 0.10385 | 0.084318 | 0.45624 | 6.2 | 3 | 0.7936 | 4.1125e-06 | 4.1125e-06 | 0.054248
13575.33 | 0.14116 | 0.15905 | 0.15871 | 0.1461 | 0.10343 | 0.083842 | 0.45585 | 6.2 | 3 | 0.79228 | 4.1057e-06 | 4.1057e-06 | 0.054252
13576.33 | 0.14112 | 0.15916 | 0.15901 | 0.14598 | 0.10352 | 0.084069 | 0.45604 | 6.2 | 3 | 0.79287 | 4.1088e-06 | 4.1088e-06 | 0.054257
13577.33 | 0.14108 | 0.15915 | 0.15873 | 0.14608 | 0.10352 | 0.083708 | 0.4562 | 6.2 | 3 | 0.79226 | 4.1056e-06 | 4.1056e-06 | 0.054261
13578.33 | 0.14122 | 0.15916 | 0.15899 | 0.14659 | 0.10337 | 0.083918 | 0.45597 | 6.2 | 3 | 0.79326 | 4.1108e-06 | 4.1108e-06 | 0.054265
13579.33 | 0.14127 | 0.15886 | 0.15899 | 0.1464 | 0.10335 | 0.084051 | 0.45589 | 6.2 | 3 | 0.79293 | 4.1091e-06 | 4.1091e-06 | 0.054269
13580.33 | 0.14135 | 0.15922 | 0.15901 | 0.14634 | 0.10362 | 0.083954 | 0.45593 | 6.2 | 3 | 0.7935 | 4.112e-06 | 4.112e-06 | 0.054273
13581.33 | 0.14131 | 0.15905 | 0.15878 | 0.146 | 0.10331 | 0.084164 | 0.45597 | 6.2 | 3 | 0.79262 | 4.1075e-06 | 4.1075e-06 | 0.054277
13582.33 | 0.14131 | 0.15913 | 0.15882 | 0.14606 | 0.10341 | 0.083993 | 0.45627 | 6.2 | 3 | 0.79272 | 4.108e-06 | 4.108e-06 | 0.054281
13583.33 | 0.1415 | 0.15899 | 0.1589 | 0.14608 | 0.10326 | 0.084204 | 0.45601 | 6.2 | 3 | 0.79293 | 4.1091e-06 | 4.1091e-06 | 0.054285
13584.33 | 0.14089 | 0.15901 | 0.1588 | 0.14602 | 0.10337 | 0.083976 | 0.45589 | 6.2 | 3 | 0.79207 | 4.1046e-06 | 4.1046e-06 | 0.054289
13585.33 | 0.14103 | 0.1592 | 0.15876 | 0.1461 | 0.10328 | 0.084032 | 0.45593 | 6.2 | 3 | 0.7924 | 4.1063e-06 | 4.1063e-06 | 0.054294
13586.33 | 0.14141 | 0.15907 | 0.15888 | 0.14598 | 0.10348 | 0.083956 | 0.45608 | 6.2 | 3 | 0.79278 | 4.1083e-06 | 4.1083e-06 | 0.054298
13587.33 | 0.14108 | 0.15915 | 0.1589 | 0.146 | 0.10322 | 0.083326 | 0.45585 | 6.2 | 3 | 0.79167 | 4.1025e-06 | 4.1025e-06 | 0.054302
13588.33 | 0.14118 | 0.15907 | 0.15884 | 0.14617 | 0.10307 | 0.083881 | 0.45604 | 6.2 | 3 | 0.79221 | 4.1053e-06 | 4.1053e-06 | 0.054306
13589.33 | 0.14106 | 0.1593 | 0.15901 | 0.14615 | 0.10322 | 0.08365 | 0.45604 | 6.2 | 3 | 0.79239 | 4.1063e-06 | 4.1063e-06 | 0.05431
13590.331 | 0.14103 | 0.15924 | 0.15884 | 0.14596 | 0.10305 | 0.083746 | 0.45582 | 6.2 | 3 | 0.79186 | 4.1035e-06 | 4.1076e-06 | 0.054314
13591.331 | 0.14104 | 0.15922 | 0.1592 | 0.14589 | 0.10316 | 0.084204 | 0.45589 | 6.2 | 3 | 0.79272 | 4.108e-06 | 4.108e-06 | 0.054318
13592.331 | 0.14122 | 0.15924 | 0.15897 | 0.14606 | 0.10324 | 0.083841 | 0.45597 | 6.2 | 3 | 0.79257 | 4.1072e-06 | 4.1072e-06 | 0.054322
13593.331 | 0.1412 | 0.15937 | 0.15899 | 0.146 | 0.1031 | 0.083879 | 0.45616 | 6.2 | 3 | 0.79255 | 4.1071e-06 | 4.1071e-06 | 0.054326
13594.331 | 0.14101 | 0.15962 | 0.15895 | 0.1461 | 0.10309 | 0.08365 | 0.45578 | 6.2 | 3 | 0.79241 | 4.1064e-06 | 4.1064e-06 | 0.054331
13595.331 | 0.14123 | 0.15911 | 0.15905 | 0.14589 | 0.10316 | 0.083594 | 0.45601 | 6.2 | 3 | 0.79203 | 4.1044e-06 | 4.1044e-06 | 0.054335
13596.331 | 0.14135 | 0.15918 | 0.15909 | 0.14596 | 0.10331 | 0.083631 | 0.45582 | 6.2 | 3 | 0.79253 | 4.107e-06 | 4.107e-06 | 0.054339
13597.331 | 0.1411 | 0.15928 | 0.15905 | 0.14613 | 0.10303 | 0.083478 | 0.45578 | 6.2 | 3 | 0.79207 | 4.1046e-06 | 4.1046e-06 | 0.054343
13598.331 | 0.14122 | 0.1592 | 0.15916 | 0.14596 | 0.10297 | 0.083308 | 0.45597 | 6.2 | 3 | 0.79182 | 4.1033e-06 | 4.1033e-06 | 0.054347
13599.331 | 0.14127 | 0.15939 | 0.15928 | 0.14613 | 0.10305 | 0.083402 | 0.45593 | 6.2 | 3 | 0.79253 | 4.107e-06 | 4.107e-06 | 0.054351
13600.331 | 0.14127 | 0.15922 | 0.15922 | 0.14625 | 0.10299 | 0.083727 | 0.45604 | 6.2 | 3 | 0.79268 | 4.1078e-06 | 4.1078e-06 | 0.054355
13601.331 | 0.14114 | 0.15901 | 0.15878 | 0.14594 | 0.10297 | 0.083631 | 0.45578 | 6.2 | 3 | 0.79148 | 4.1015e-06 | 4.1015e-06 | 0.054359
13602.331 | 0.14124 | 0.1593 | 0.1588 | 0.146 | 0.10276 | 0.083156 | 0.45582 | 6.2 | 3 | 0.79125 | 4.1004e-06 | 4.1004e-06 | 0.054363
13603.331 | 0.14127 | 0.15909 | 0.15882 | 0.1457 | 0.10322 | 0.083308 | 0.45608 | 6.2 | 3 | 0.79141 | 4.1012e-06 | 4.1012e-06 | 0.054367
13604.331 | 0.14141 | 0.15924 | 0.15899 | 0.14627 | 0.10301 | 0.083193 | 0.45578 | 6.2 | 3 | 0.79211 | 4.1048e-06 | 4.1048e-06 | 0.054372
13605.331 | 0.1415 | 0.15953 | 0.15911 | 0.146 | 0.10288 | 0.083574 | 0.45593 | 6.2 | 3 | 0.79259 | 4.1073e-06 | 4.1073e-06 | 0.054376
13606.331 | 0.14148 | 0.15964 | 0.15876 | 0.14575 | 0.10297 | 0.083555 | 0.45578 | 6.2 | 3 | 0.79217 | 4.1051e-06 | 4.1051e-06 | 0.05438
13607.331 | 0.14143 | 0.15918 | 0.15882 | 0.14596 | 0.10331 | 0.083327 | 0.45585 | 6.2 | 3 | 0.79203 | 4.1044e-06 | 4.1044e-06 | 0.054384
13608.331 | 0.14158 | 0.15928 | 0.15899 | 0.14558 | 0.10263 | 0.083497 | 0.4557 | 6.2 | 3 | 0.79156 | 4.102e-06 | 4.102e-06 | 0.054388
13609.331 | 0.14131 | 0.15962 | 0.15893 | 0.14592 | 0.10274 | 0.083156 | 0.45559 | 6.2 | 3 | 0.79169 | 4.1026e-06 | 4.1026e-06 | 0.054392
13610.331 | 0.1416 | 0.15964 | 0.15905 | 0.14602 | 0.10286 | 0.083021 | 0.45566 | 6.2 | 3 | 0.79218 | 4.1052e-06 | 4.1052e-06 | 0.054396
13611.331 | 0.14131 | 0.15943 | 0.15926 | 0.1457 | 0.10274 | 0.083346 | 0.45589 | 6.2 | 3 | 0.79179 | 4.1031e-06 | 4.1031e-06 | 0.0544
13612.331 | 0.14171 | 0.15945 | 0.15897 | 0.14581 | 0.10284 | 0.083479 | 0.45563 | 6.2 | 3 | 0.79226 | 4.1056e-06 | 4.1056e-06 | 0.054404
13613.331 | 0.14173 | 0.15918 | 0.15897 | 0.14556 | 0.10272 | 0.083327 | 0.45585 | 6.2 | 3 | 0.7915 | 4.1016e-06 | 4.1016e-06 | 0.054408
13614.331 | 0.14143 | 0.15943 | 0.15888 | 0.1461 | 0.10269 | 0.083156 | 0.45566 | 6.2 | 3 | 0.79167 | 4.1026e-06 | 4.1026e-06 | 0.054413
13615.331 | 0.14145 | 0.1596 | 0.15899 | 0.14594 | 0.10269 | 0.083442 | 0.45532 | 6.2 | 3 | 0.79211 | 4.1048e-06 | 4.1048e-06 | 0.054417
13616.331 | 0.14183 | 0.15935 | 0.15901 | 0.14575 | 0.10267 | 0.083041 | 0.45555 | 6.2 | 3 | 0.79165 | 4.1025e-06 | 4.1025e-06 | 0.054421
13617.331 | 0.14158 | 0.15939 | 0.15909 | 0.14585 | 0.10278 | 0.082869 | 0.4557 | 6.2 | 3 | 0.79156 | 4.102e-06 | 4.102e-06 | 0.054425
13618.331 | 0.14169 | 0.15964 | 0.15886 | 0.14591 | 0.10265 | 0.082946 | 0.45559 | 6.2 | 3 | 0.79169 | 4.1026e-06 | 4.1026e-06 | 0.054429
13619.331 | 0.14156 | 0.15979 | 0.15915 | 0.14568 | 0.10246 | 0.08306 | 0.45555 | 6.2 | 3 | 0.79169 | 4.1026e-06 | 4.1026e-06 | 0.054433
13620.331 | 0.14175 | 0.15953 | 0.15916 | 0.14623 | 0.10257 | 0.08304 | 0.45536 | 6.2 | 3 | 0.79228 | 4.1057e-06 | 4.1057e-06 | 0.054437
13621.331 | 0.14167 | 0.15941 | 0.15918 | 0.14579 | 0.10291 | 0.082736 | 0.45578 | 6.2 | 3 | 0.79171 | 4.1028e-06 | 4.1028e-06 | 0.054441
13622.331 | 0.14164 | 0.15956 | 0.15907 | 0.1461 | 0.10255 | 0.083078 | 0.45543 | 6.2 | 3 | 0.792 | 4.1042e-06 | 4.1042e-06 | 0.054445
13623.331 | 0.14167 | 0.15976 | 0.15897 | 0.14585 | 0.10238 | 0.082888 | 0.45559 | 6.2 | 3 | 0.79152 | 4.1018e-06 | 4.1018e-06 | 0.05445
13624.331 | 0.14169 | 0.15951 | 0.15907 | 0.14591 | 0.10269 | 0.083041 | 0.45524 | 6.2 | 3 | 0.7919 | 4.1037e-06 | 4.1037e-06 | 0.054454
13625.331 | 0.14188 | 0.15979 | 0.15892 | 0.14598 | 0.1024 | 0.08283 | 0.4554 | 6.2 | 3 | 0.7918 | 4.1032e-06 | 4.1032e-06 | 0.054458
13626.331 | 0.14165 | 0.15949 | 0.15893 | 0.14577 | 0.10257 | 0.082793 | 0.45528 | 6.2 | 3 | 0.79121 | 4.1002e-06 | 4.1002e-06 | 0.054462
13627.331 | 0.1419 | 0.1597 | 0.15943 | 0.14581 | 0.10251 | 0.083118 | 0.4554 | 6.2 | 3 | 0.79248 | 4.1067e-06 | 4.1067e-06 | 0.054466
13628.331 | 0.14184 | 0.1596 | 0.15928 | 0.14562 | 0.10246 | 0.082507 | 0.45547 | 6.2 | 3 | 0.79131 | 4.1007e-06 | 4.1007e-06 | 0.05447
13629.331 | 0.1415 | 0.15972 | 0.15928 | 0.14583 | 0.10242 | 0.083003 | 0.45543 | 6.2 | 3 | 0.79175 | 4.103e-06 | 4.103e-06 | 0.054474
13630.331 | 0.14186 | 0.15991 | 0.15914 | 0.14577 | 0.10246 | 0.082945 | 0.4554 | 6.2 | 3 | 0.79209 | 4.1047e-06 | 4.1047e-06 | 0.054478
13631.331 | 0.14164 | 0.15995 | 0.15941 | 0.14568 | 0.10259 | 0.082773 | 0.45566 | 6.2 | 3 | 0.79203 | 4.1044e-06 | 4.1044e-06 | 0.054482
13632.331 | 0.14148 | 0.15974 | 0.15901 | 0.14571 | 0.10251 | 0.082603 | 0.45524 | 6.2 | 3 | 0.79107 | 4.0994e-06 | 4.0994e-06 | 0.054486
13633.331 | 0.14167 | 0.15989 | 0.15899 | 0.14568 | 0.1024 | 0.082641 | 0.45517 | 6.2 | 3 | 0.79127 | 4.1005e-06 | 4.1005e-06 | 0.054491
13634.331 | 0.14188 | 0.15957 | 0.15899 | 0.14573 | 0.10263 | 0.082793 | 0.45543 | 6.2 | 3 | 0.7916 | 4.1022e-06 | 4.1022e-06 | 0.054495
13635.331 | 0.14179 | 0.16008 | 0.15899 | 0.14566 | 0.10228 | 0.083117 | 0.45532 | 6.2 | 3 | 0.79192 | 4.1038e-06 | 4.1038e-06 | 0.054499
13636.331 | 0.14187 | 0.1597 | 0.1592 | 0.14568 | 0.10221 | 0.082659 | 0.4549 | 6.2 | 3 | 0.79131 | 4.1007e-06 | 4.1007e-06 | 0.054503
13637.331 | 0.14162 | 0.15972 | 0.15939 | 0.14572 | 0.10213 | 0.082716 | 0.45505 | 6.2 | 3 | 0.79129 | 4.1006e-06 | 4.1006e-06 | 0.054507
13638.331 | 0.14154 | 0.15983 | 0.15928 | 0.14585 | 0.10206 | 0.082488 | 0.45505 | 6.2 | 3 | 0.79104 | 4.0993e-06 | 4.0993e-06 | 0.054511
13639.331 | 0.14183 | 0.15981 | 0.15951 | 0.14596 | 0.10234 | 0.082678 | 0.45517 | 6.2 | 3 | 0.79213 | 4.1049e-06 | 4.1049e-06 | 0.054515
13640.331 | 0.14177 | 0.16002 | 0.15947 | 0.14612 | 0.10219 | 0.082449 | 0.4557 | 6.2 | 3 | 0.79201 | 4.1043e-06 | 4.1043e-06 | 0.054519
13641.331 | 0.14219 | 0.15949 | 0.15913 | 0.1461 | 0.10215 | 0.082677 | 0.45517 | 6.2 | 3 | 0.79173 | 4.1028e-06 | 4.1028e-06 | 0.054523
13642.332 | 0.14171 | 0.15991 | 0.1593 | 0.14583 | 0.10228 | 0.082527 | 0.45528 | 6.2 | 3 | 0.79156 | 4.102e-06 | 4.1061e-06 | 0.054527
13643.332 | 0.14198 | 0.15979 | 0.15922 | 0.14608 | 0.10257 | 0.082412 | 0.45528 | 6.2 | 3 | 0.79205 | 4.1045e-06 | 4.1045e-06 | 0.054532
13644.332 | 0.14184 | 0.16 | 0.15934 | 0.14598 | 0.10209 | 0.082888 | 0.45528 | 6.2 | 3 | 0.79215 | 4.105e-06 | 4.105e-06 | 0.054536
13645.332 | 0.14169 | 0.15979 | 0.15947 | 0.14606 | 0.10246 | 0.082888 | 0.4557 | 6.2 | 3 | 0.79236 | 4.1061e-06 | 4.1061e-06 | 0.05454
13646.332 | 0.14198 | 0.15979 | 0.15922 | 0.14596 | 0.10251 | 0.082524 | 0.45524 | 6.2 | 3 | 0.792 | 4.1042e-06 | 4.1042e-06 | 0.054544
13647.332 | 0.14209 | 0.15972 | 0.15932 | 0.14575 | 0.10223 | 0.082621 | 0.4557 | 6.2 | 3 | 0.79173 | 4.1028e-06 | 4.1028e-06 | 0.054548
13648.332 | 0.14213 | 0.15985 | 0.15909 | 0.14573 | 0.10242 | 0.082716 | 0.4557 | 6.2 | 3 | 0.79194 | 4.1039e-06 | 4.1039e-06 | 0.054552
13649.332 | 0.14198 | 0.15993 | 0.15928 | 0.14577 | 0.10229 | 0.082565 | 0.45532 | 6.2 | 3 | 0.7918 | 4.1032e-06 | 4.1032e-06 | 0.054556
13650.332 | 0.14198 | 0.1597 | 0.15936 | 0.14608 | 0.10259 | 0.082888 | 0.45555 | 6.2 | 3 | 0.79259 | 4.1073e-06 | 4.1073e-06 | 0.05456
13651.332 | 0.1416 | 0.15989 | 0.1592 | 0.14615 | 0.10259 | 0.082944 | 0.45555 | 6.2 | 3 | 0.79237 | 4.1062e-06 | 4.1062e-06 | 0.054564
13652.332 | 0.14196 | 0.16008 | 0.15937 | 0.14608 | 0.10276 | 0.082298 | 0.45559 | 6.2 | 3 | 0.79255 | 4.1071e-06 | 4.1071e-06 | 0.054569
13653.332 | 0.14219 | 0.16033 | 0.15968 | 0.146 | 0.10229 | 0.082773 | 0.45559 | 6.2 | 3 | 0.79325 | 4.1107e-06 | 4.1107e-06 | 0.054573
13654.332 | 0.14185 | 0.16019 | 0.15953 | 0.14604 | 0.10223 | 0.082772 | 0.45559 | 6.2 | 3 | 0.7926 | 4.1074e-06 | 4.1074e-06 | 0.054577
13655.332 | 0.14217 | 0.15974 | 0.15939 | 0.14608 | 0.1023 | 0.082508 | 0.45547 | 6.2 | 3 | 0.79219 | 4.1052e-06 | 4.1052e-06 | 0.054581
13656.332 | 0.14225 | 0.15991 | 0.15915 | 0.14619 | 0.10225 | 0.08264 | 0.45528 | 6.2 | 3 | 0.79238 | 4.1062e-06 | 4.1062e-06 | 0.054585
13657.332 | 0.14198 | 0.16017 | 0.15957 | 0.14598 | 0.10215 | 0.082506 | 0.45563 | 6.2 | 3 | 0.79236 | 4.1061e-06 | 4.1061e-06 | 0.054589
13658.332 | 0.14207 | 0.16012 | 0.15937 | 0.14619 | 0.10204 | 0.082621 | 0.4554 | 6.2 | 3 | 0.79241 | 4.1064e-06 | 4.1064e-06 | 0.054593
13659.332 | 0.14181 | 0.15998 | 0.15947 | 0.146 | 0.1024 | 0.082641 | 0.45555 | 6.2 | 3 | 0.7923 | 4.1058e-06 | 4.1058e-06 | 0.054597
13660.332 | 0.14204 | 0.15987 | 0.1596 | 0.14587 | 0.10236 | 0.082716 | 0.45524 | 6.2 | 3 | 0.79245 | 4.1066e-06 | 4.1066e-06 | 0.054601
13661.332 | 0.14188 | 0.15979 | 0.15922 | 0.14634 | 0.10217 | 0.082486 | 0.4554 | 6.2 | 3 | 0.7919 | 4.1037e-06 | 4.1037e-06 | 0.054605
13662.332 | 0.14198 | 0.15979 | 0.15943 | 0.14611 | 0.10244 | 0.082679 | 0.4554 | 6.2 | 3 | 0.79244 | 4.1065e-06 | 4.1065e-06 | 0.05461
13663.332 | 0.14236 | 0.15998 | 0.15943 | 0.14591 | 0.10259 | 0.082583 | 0.45517 | 6.2 | 3 | 0.79285 | 4.1087e-06 | 4.1087e-06 | 0.054614
13664.332 | 0.14217 | 0.1601 | 0.15935 | 0.14604 | 0.10217 | 0.082602 | 0.45524 | 6.2 | 3 | 0.79244 | 4.1065e-06 | 4.1065e-06 | 0.054618
13665.332 | 0.14179 | 0.15993 | 0.15957 | 0.14619 | 0.10228 | 0.082164 | 0.45559 | 6.2 | 3 | 0.79192 | 4.1038e-06 | 4.1038e-06 | 0.054622
13666.332 | 0.14217 | 0.16027 | 0.15928 | 0.14602 | 0.10234 | 0.082544 | 0.45559 | 6.2 | 3 | 0.79262 | 4.1075e-06 | 4.1075e-06 | 0.054626
13667.332 | 0.14194 | 0.16019 | 0.15939 | 0.14613 | 0.10228 | 0.082488 | 0.45543 | 6.2 | 3 | 0.79243 | 4.1065e-06 | 4.1065e-06 | 0.05463
13668.332 | 0.14206 | 0.15983 | 0.15934 | 0.14615 | 0.10204 | 0.082506 | 0.45547 | 6.2 | 3 | 0.79192 | 4.1038e-06 | 4.1038e-06 | 0.054634
13669.332 | 0.14207 | 0.16006 | 0.15928 | 0.14627 | 0.10223 | 0.082182 | 0.45524 | 6.2 | 3 | 0.79209 | 4.1047e-06 | 4.1047e-06 | 0.054638
13670.332 | 0.14181 | 0.16031 | 0.15955 | 0.14608 | 0.10244 | 0.082069 | 0.45524 | 6.2 | 3 | 0.79224 | 4.1055e-06 | 4.1055e-06 | 0.054642
13671.332 | 0.14192 | 0.15977 | 0.15915 | 0.14579 | 0.10226 | 0.082507 | 0.45528 | 6.2 | 3 | 0.7914 | 4.1012e-06 | 4.1012e-06 | 0.054647
13672.332 | 0.14196 | 0.15973 | 0.15922 | 0.14587 | 0.102 | 0.081973 | 0.45505 | 6.2 | 3 | 0.79075 | 4.0978e-06 | 4.0978e-06 | 0.054651
13673.332 | 0.14192 | 0.16 | 0.15922 | 0.14623 | 0.10238 | 0.082469 | 0.45536 | 6.2 | 3 | 0.79222 | 4.1054e-06 | 4.1054e-06 | 0.054655
13674.332 | 0.14177 | 0.15991 | 0.15962 | 0.14602 | 0.10206 | 0.082277 | 0.45502 | 6.2 | 3 | 0.79165 | 4.1024e-06 | 4.1024e-06 | 0.054659
13675.332 | 0.14188 | 0.15998 | 0.15954 | 0.14577 | 0.10202 | 0.082259 | 0.45536 | 6.2 | 3 | 0.79146 | 4.1015e-06 | 4.1015e-06 | 0.054663
13676.332 | 0.14177 | 0.16002 | 0.15945 | 0.14588 | 0.10186 | 0.082241 | 0.4554 | 6.2 | 3 | 0.79123 | 4.1003e-06 | 4.1003e-06 | 0.054667
13677.332 | 0.14188 | 0.15981 | 0.15945 | 0.14591 | 0.1023 | 0.082221 | 0.45559 | 6.2 | 3 | 0.79158 | 4.102e-06 | 4.102e-06 | 0.054671
13678.332 | 0.14202 | 0.16012 | 0.15914 | 0.14608 | 0.102 | 0.082316 | 0.45521 | 6.2 | 3 | 0.79167 | 4.1025e-06 | 4.1025e-06 | 0.054675
13679.332 | 0.14181 | 0.15998 | 0.1596 | 0.14594 | 0.10192 | 0.082278 | 0.45524 | 6.2 | 3 | 0.79154 | 4.1019e-06 | 4.1019e-06 | 0.054679
13680.332 | 0.14202 | 0.16021 | 0.15924 | 0.14596 | 0.10171 | 0.082164 | 0.45532 | 6.2 | 3 | 0.79131 | 4.1007e-06 | 4.1007e-06 | 0.054683
13681.332 | 0.142 | 0.15964 | 0.1593 | 0.14611 | 0.10213 | 0.082431 | 0.45528 | 6.2 | 3 | 0.79162 | 4.1023e-06 | 4.1023e-06 | 0.054688
13682.332 | 0.14198 | 0.15983 | 0.15939 | 0.14594 | 0.10217 | 0.082336 | 0.45528 | 6.2 | 3 | 0.79165 | 4.1024e-06 | 4.1024e-06 | 0.054692
13683.332 | 0.14236 | 0.15977 | 0.15913 | 0.1459 | 0.10217 | 0.08203 | 0.45521 | 6.2 | 3 | 0.79136 | 4.101e-06 | 4.101e-06 | 0.054696
13684.332 | 0.14188 | 0.15983 | 0.15949 | 0.14581 | 0.10175 | 0.081936 | 0.45502 | 6.2 | 3 | 0.7907 | 4.0975e-06 | 4.0975e-06 | 0.0547
13685.332 | 0.14203 | 0.15987 | 0.15945 | 0.14594 | 0.10206 | 0.082354 | 0.45532 | 6.2 | 3 | 0.79171 | 4.1027e-06 | 4.1027e-06 | 0.054704
13686.332 | 0.14198 | 0.15996 | 0.15949 | 0.14606 | 0.10198 | 0.082049 | 0.45532 | 6.2 | 3 | 0.79152 | 4.1018e-06 | 4.1018e-06 | 0.054708
13687.332 | 0.14188 | 0.16027 | 0.15985 | 0.14613 | 0.10253 | 0.081877 | 0.45521 | 6.2 | 3 | 0.79254 | 4.1071e-06 | 4.1071e-06 | 0.054712
13688.332 | 0.14202 | 0.15998 | 0.15953 | 0.146 | 0.10207 | 0.082087 | 0.4554 | 6.2 | 3 | 0.79169 | 4.1027e-06 | 4.1027e-06 | 0.054716
13689.332 | 0.14228 | 0.15985 | 0.15954 | 0.14606 | 0.10209 | 0.082182 | 0.45494 | 6.2 | 3 | 0.79201 | 4.1043e-06 | 4.1043e-06 | 0.05472
13690.332 | 0.14225 | 0.16032 | 0.15954 | 0.14596 | 0.10198 | 0.081916 | 0.45555 | 6.2 | 3 | 0.79197 | 4.1041e-06 | 4.1041e-06 | 0.054724
13691.332 | 0.14211 | 0.16027 | 0.15928 | 0.14562 | 0.10213 | 0.082087 | 0.4549 | 6.2 | 3 | 0.7915 | 4.1017e-06 | 4.1017e-06 | 0.054729
13692.332 | 0.14209 | 0.1601 | 0.15945 | 0.14623 | 0.10181 | 0.082241 | 0.45482 | 6.2 | 3 | 0.79192 | 4.1038e-06 | 4.1038e-06 | 0.054733
13693.332 | 0.14257 | 0.16019 | 0.15962 | 0.14602 | 0.10219 | 0.081992 | 0.45498 | 6.2 | 3 | 0.79258 | 4.1073e-06 | 4.1073e-06 | 0.054737
13694.333 | 0.14228 | 0.16033 | 0.15954 | 0.14629 | 0.10192 | 0.081878 | 0.45502 | 6.2 | 3 | 0.79224 | 4.1055e-06 | 4.1096e-06 | 0.054741
13695.333 | 0.14269 | 0.16021 | 0.15964 | 0.14623 | 0.10187 | 0.082316 | 0.45521 | 6.2 | 3 | 0.79295 | 4.1092e-06 | 4.1092e-06 | 0.054745
13696.333 | 0.14249 | 0.16044 | 0.15966 | 0.14611 | 0.10211 | 0.082087 | 0.45513 | 6.2 | 3 | 0.79291 | 4.109e-06 | 4.109e-06 | 0.054749
13697.333 | 0.14244 | 0.16002 | 0.15947 | 0.14608 | 0.10167 | 0.081839 | 0.45524 | 6.2 | 3 | 0.79151 | 4.1017e-06 | 4.1017e-06 | 0.054753
13698.333 | 0.1424 | 0.16027 | 0.15951 | 0.14625 | 0.10185 | 0.081897 | 0.45513 | 6.2 | 3 | 0.79217 | 4.1051e-06 | 4.1051e-06 | 0.054757
13699.333 | 0.14228 | 0.16021 | 0.15937 | 0.14608 | 0.10169 | 0.082183 | 0.45517 | 6.2 | 3 | 0.79183 | 4.1033e-06 | 4.1033e-06 | 0.054761
13700.333 | 0.1424 | 0.15993 | 0.15945 | 0.14621 | 0.10207 | 0.082089 | 0.45524 | 6.2 | 3 | 0.79215 | 4.105e-06 | 4.105e-06 | 0.054766
13701.333 | 0.14221 | 0.16035 | 0.15957 | 0.1461 | 0.10179 | 0.081782 | 0.45513 | 6.2 | 3 | 0.79179 | 4.1031e-06 | 4.1031e-06 | 0.05477
13702.333 | 0.14246 | 0.16033 | 0.1597 | 0.14592 | 0.10227 | 0.081763 | 0.45524 | 6.2 | 3 | 0.79243 | 4.1065e-06 | 4.1065e-06 | 0.054774
13703.333 | 0.14232 | 0.1601 | 0.15975 | 0.1461 | 0.10168 | 0.082259 | 0.4549 | 6.2 | 3 | 0.79221 | 4.1053e-06 | 4.1053e-06 | 0.054778
13704.333 | 0.14226 | 0.16021 | 0.1597 | 0.14594 | 0.10187 | 0.081744 | 0.45532 | 6.2 | 3 | 0.79173 | 4.1028e-06 | 4.1028e-06 | 0.054782
13705.333 | 0.14184 | 0.16008 | 0.15979 | 0.14602 | 0.10207 | 0.081974 | 0.45517 | 6.2 | 3 | 0.79178 | 4.1031e-06 | 4.1031e-06 | 0.054786
13706.333 | 0.14238 | 0.16019 | 0.15943 | 0.14571 | 0.10202 | 0.081954 | 0.45505 | 6.2 | 3 | 0.79169 | 4.1026e-06 | 4.1026e-06 | 0.05479
13707.333 | 0.14204 | 0.15981 | 0.15941 | 0.14591 | 0.10189 | 0.081991 | 0.45505 | 6.2 | 3 | 0.79104 | 4.0993e-06 | 4.0993e-06 | 0.054794
13708.333 | 0.14202 | 0.16015 | 0.15958 | 0.14564 | 0.10192 | 0.081897 | 0.45524 | 6.2 | 3 | 0.79121 | 4.1002e-06 | 4.1002e-06 | 0.054798
13709.333 | 0.14198 | 0.15993 | 0.15958 | 0.14562 | 0.10177 | 0.081821 | 0.45517 | 6.2 | 3 | 0.7907 | 4.0975e-06 | 4.0975e-06 | 0.054802
13710.333 | 0.1423 | 0.16004 | 0.15928 | 0.14573 | 0.10183 | 0.081878 | 0.45513 | 6.2 | 3 | 0.79106 | 4.0994e-06 | 4.0994e-06 | 0.054807
13711.333 | 0.1423 | 0.16008 | 0.15947 | 0.146 | 0.10162 | 0.081724 | 0.45505 | 6.2 | 3 | 0.79119 | 4.1001e-06 | 4.1001e-06 | 0.054811
13712.333 | 0.14217 | 0.16046 | 0.15953 | 0.14571 | 0.10156 | 0.081534 | 0.45517 | 6.2 | 3 | 0.79097 | 4.0989e-06 | 4.0989e-06 | 0.054815
13713.333 | 0.14225 | 0.15985 | 0.15937 | 0.14598 | 0.1019 | 0.081782 | 0.45479 | 6.2 | 3 | 0.79114 | 4.0998e-06 | 4.0998e-06 | 0.054819
13714.333 | 0.14242 | 0.16014 | 0.15981 | 0.14583 | 0.10177 | 0.081858 | 0.45513 | 6.2 | 3 | 0.79182 | 4.1033e-06 | 4.1033e-06 | 0.054823
13715.333 | 0.14221 | 0.16006 | 0.15933 | 0.14604 | 0.10162 | 0.081744 | 0.45517 | 6.2 | 3 | 0.791 | 4.0991e-06 | 4.0991e-06 | 0.054827
13716.333 | 0.14211 | 0.15996 | 0.15939 | 0.14596 | 0.10181 | 0.081554 | 0.45502 | 6.2 | 3 | 0.79079 | 4.098e-06 | 4.098e-06 | 0.054831
13717.333 | 0.14188 | 0.16036 | 0.15964 | 0.14613 | 0.10175 | 0.082106 | 0.45517 | 6.2 | 3 | 0.79188 | 4.1036e-06 | 4.1036e-06 | 0.054835
13718.333 | 0.14234 | 0.16008 | 0.1596 | 0.14602 | 0.10185 | 0.081649 | 0.45494 | 6.2 | 3 | 0.79153 | 4.1018e-06 | 4.1018e-06 | 0.054839
13719.333 | 0.14186 | 0.15995 | 0.15949 | 0.14585 | 0.10171 | 0.081439 | 0.45505 | 6.2 | 3 | 0.7903 | 4.0954e-06 | 4.0954e-06 | 0.054843
13720.333 | 0.14194 | 0.16004 | 0.15951 | 0.14608 | 0.10196 | 0.081593 | 0.45517 | 6.2 | 3 | 0.79112 | 4.0997e-06 | 4.0997e-06 | 0.054848
13721.333 | 0.14225 | 0.1601 | 0.15934 | 0.14592 | 0.10186 | 0.081459 | 0.45482 | 6.2 | 3 | 0.79093 | 4.0987e-06 | 4.0987e-06 | 0.054852
13722.333 | 0.14223 | 0.16012 | 0.15945 | 0.14623 | 0.10198 | 0.081326 | 0.45502 | 6.2 | 3 | 0.79133 | 4.1008e-06 | 4.1008e-06 | 0.054856
13723.333 | 0.14196 | 0.15985 | 0.15968 | 0.14596 | 0.10168 | 0.081688 | 0.45502 | 6.2 | 3 | 0.79082 | 4.0981e-06 | 4.0981e-06 | 0.05486
13724.333 | 0.14236 | 0.15996 | 0.15957 | 0.14598 | 0.10169 | 0.081477 | 0.45498 | 6.2 | 3 | 0.79104 | 4.0993e-06 | 4.0993e-06 | 0.054864
13725.333 | 0.14222 | 0.16 | 0.15962 | 0.14619 | 0.10202 | 0.081879 | 0.4554 | 6.2 | 3 | 0.79194 | 4.1039e-06 | 4.1039e-06 | 0.054868
13726.333 | 0.14209 | 0.16006 | 0.15977 | 0.14613 | 0.10204 | 0.081744 | 0.45517 | 6.2 | 3 | 0.79185 | 4.1034e-06 | 4.1034e-06 | 0.054872
13727.333 | 0.14244 | 0.16021 | 0.1596 | 0.14591 | 0.10173 | 0.081706 | 0.45563 | 6.2 | 3 | 0.79159 | 4.1021e-06 | 4.1021e-06 | 0.054876
13728.333 | 0.14265 | 0.16021 | 0.15974 | 0.14634 | 0.10204 | 0.08184 | 0.45559 | 6.2 | 3 | 0.79281 | 4.1085e-06 | 4.1085e-06 | 0.05488
13729.333 | 0.14225 | 0.16014 | 0.15981 | 0.146 | 0.1019 | 0.081725 | 0.45502 | 6.2 | 3 | 0.79183 | 4.1033e-06 | 4.1033e-06 | 0.054884
13730.333 | 0.14247 | 0.16017 | 0.1596 | 0.14617 | 0.10198 | 0.08142 | 0.45509 | 6.2 | 3 | 0.79182 | 4.1033e-06 | 4.1033e-06 | 0.054889
13731.333 | 0.14227 | 0.16044 | 0.15937 | 0.1465 | 0.10188 | 0.081745 | 0.45532 | 6.2 | 3 | 0.79221 | 4.1053e-06 | 4.1053e-06 | 0.054893
13732.333 | 0.14259 | 0.16052 | 0.15962 | 0.14659 | 0.10202 | 0.08161 | 0.45528 | 6.2 | 3 | 0.79295 | 4.1092e-06 | 4.1092e-06 | 0.054897
13733.333 | 0.14255 | 0.16052 | 0.15985 | 0.1461 | 0.10196 | 0.081763 | 0.45547 | 6.2 | 3 | 0.79274 | 4.1081e-06 | 4.1081e-06 | 0.054901
13734.333 | 0.14227 | 0.16067 | 0.15962 | 0.14608 | 0.10179 | 0.081534 | 0.45524 | 6.2 | 3 | 0.79196 | 4.104e-06 | 4.104e-06 | 0.054905
13735.333 | 0.14227 | 0.16023 | 0.15981 | 0.14602 | 0.10171 | 0.08165 | 0.45509 | 6.2 | 3 | 0.79169 | 4.1026e-06 | 4.1026e-06 | 0.054909
13736.333 | 0.14259 | 0.16058 | 0.15972 | 0.14623 | 0.10217 | 0.081343 | 0.45536 | 6.2 | 3 | 0.79263 | 4.1075e-06 | 4.1075e-06 | 0.054913
13737.333 | 0.14213 | 0.16046 | 0.15949 | 0.14613 | 0.1016 | 0.081629 | 0.45532 | 6.2 | 3 | 0.79144 | 4.1014e-06 | 4.1014e-06 | 0.054917
13738.333 | 0.1423 | 0.16012 | 0.15976 | 0.14608 | 0.10187 | 0.081402 | 0.45536 | 6.2 | 3 | 0.79152 | 4.1018e-06 | 4.1018e-06 | 0.054921
13739.333 | 0.14247 | 0.16014 | 0.1596 | 0.14625 | 0.10189 | 0.081573 | 0.45521 | 6.2 | 3 | 0.79192 | 4.1038e-06 | 4.1038e-06 | 0.054926
13740.333 | 0.14215 | 0.1604 | 0.15956 | 0.146 | 0.10196 | 0.081439 | 0.45494 | 6.2 | 3 | 0.79152 | 4.1018e-06 | 4.1018e-06 | 0.05493
13741.333 | 0.14245 | 0.16038 | 0.15974 | 0.14631 | 0.10175 | 0.081248 | 0.4554 | 6.2 | 3 | 0.79188 | 4.1036e-06 | 4.1036e-06 | 0.054934
13742.333 | 0.14244 | 0.16021 | 0.15953 | 0.14634 | 0.10179 | 0.081326 | 0.45513 | 6.2 | 3 | 0.79163 | 4.1024e-06 | 4.1024e-06 | 0.054938
13743.333 | 0.14242 | 0.16015 | 0.15958 | 0.146 | 0.10175 | 0.081478 | 0.45532 | 6.2 | 3 | 0.79139 | 4.1011e-06 | 4.1011e-06 | 0.054942
13744.333 | 0.14236 | 0.16021 | 0.15956 | 0.14602 | 0.10187 | 0.081688 | 0.45513 | 6.2 | 3 | 0.79171 | 4.1028e-06 | 4.1028e-06 | 0.054946
13745.333 | 0.14211 | 0.15995 | 0.15981 | 0.14592 | 0.10187 | 0.081706 | 0.45482 | 6.2 | 3 | 0.79137 | 4.101e-06 | 4.101e-06 | 0.05495
13746.334 | 0.14238 | 0.16019 | 0.15941 | 0.14612 | 0.10144 | 0.081307 | 0.45509 | 6.2 | 3 | 0.79085 | 4.0983e-06 | 4.1024e-06 | 0.054954
13747.334 | 0.14253 | 0.16023 | 0.15972 | 0.14598 | 0.10192 | 0.081516 | 0.4549 | 6.2 | 3 | 0.7919 | 4.1037e-06 | 4.1037e-06 | 0.054958
13748.334 | 0.14242 | 0.16029 | 0.15958 | 0.14608 | 0.10171 | 0.081496 | 0.45509 | 6.2 | 3 | 0.79157 | 4.102e-06 | 4.102e-06 | 0.054962
13749.334 | 0.14204 | 0.16056 | 0.1596 | 0.14621 | 0.1016 | 0.081572 | 0.45532 | 6.2 | 3 | 0.79158 | 4.1021e-06 | 4.1021e-06 | 0.054967
13750.334 | 0.14242 | 0.16038 | 0.1597 | 0.14627 | 0.1019 | 0.081612 | 0.45498 | 6.2 | 3 | 0.79228 | 4.1057e-06 | 4.1057e-06 | 0.054971
13751.334 | 0.14253 | 0.16042 | 0.15985 | 0.14627 | 0.10175 | 0.081267 | 0.45509 | 6.2 | 3 | 0.79209 | 4.1047e-06 | 4.1047e-06 | 0.054975
13752.334 | 0.14238 | 0.16021 | 0.15949 | 0.14591 | 0.10162 | 0.081173 | 0.45524 | 6.2 | 3 | 0.79078 | 4.0979e-06 | 4.0979e-06 | 0.054979
13753.334 | 0.14247 | 0.16023 | 0.15974 | 0.14611 | 0.10183 | 0.081306 | 0.45502 | 6.2 | 3 | 0.79169 | 4.1026e-06 | 4.1026e-06 | 0.054983
13754.334 | 0.142 | 0.16044 | 0.15976 | 0.14604 | 0.10158 | 0.08144 | 0.45505 | 6.2 | 3 | 0.79125 | 4.1004e-06 | 4.1004e-06 | 0.054987
13755.334 | 0.14232 | 0.16021 | 0.15955 | 0.14591 | 0.10175 | 0.081038 | 0.45528 | 6.2 | 3 | 0.79077 | 4.0979e-06 | 4.0979e-06 | 0.054991
13756.334 | 0.14194 | 0.1601 | 0.15966 | 0.14592 | 0.10154 | 0.081342 | 0.45505 | 6.2 | 3 | 0.79051 | 4.0965e-06 | 4.0965e-06 | 0.054995
13757.334 | 0.14215 | 0.16031 | 0.15968 | 0.14604 | 0.10156 | 0.081172 | 0.45486 | 6.2 | 3 | 0.79091 | 4.0986e-06 | 4.0986e-06 | 0.054999
13758.334 | 0.14219 | 0.16019 | 0.15941 | 0.14613 | 0.10143 | 0.081363 | 0.45498 | 6.2 | 3 | 0.79072 | 4.0976e-06 | 4.0976e-06 | 0.055003
13759.334 | 0.14238 | 0.16033 | 0.15953 | 0.14608 | 0.10164 | 0.080849 | 0.45471 | 6.2 | 3 | 0.7908 | 4.098e-06 | 4.098e-06 | 0.055008
13760.334 | 0.14219 | 0.16031 | 0.15962 | 0.1461 | 0.10183 | 0.081364 | 0.45498 | 6.2 | 3 | 0.79141 | 4.1012e-06 | 4.1012e-06 | 0.055012
13761.334 | 0.14203 | 0.15987 | 0.15945 | 0.14602 | 0.10154 | 0.081592 | 0.45509 | 6.2 | 3 | 0.79051 | 4.0965e-06 | 4.0965e-06 | 0.055016
13762.334 | 0.14234 | 0.16037 | 0.15987 | 0.14623 | 0.10158 | 0.081267 | 0.45513 | 6.2 | 3 | 0.79165 | 4.1024e-06 | 4.1024e-06 | 0.05502
13763.334 | 0.14226 | 0.16015 | 0.15945 | 0.14592 | 0.10135 | 0.080981 | 0.45494 | 6.2 | 3 | 0.79012 | 4.0945e-06 | 4.0945e-06 | 0.055024
13764.334 | 0.14205 | 0.16042 | 0.15953 | 0.14583 | 0.10162 | 0.081382 | 0.45509 | 6.2 | 3 | 0.79083 | 4.0982e-06 | 4.0982e-06 | 0.055028
13765.334 | 0.14253 | 0.16048 | 0.15989 | 0.14587 | 0.10131 | 0.081535 | 0.45498 | 6.2 | 3 | 0.79162 | 4.1023e-06 | 4.1023e-06 | 0.055032
13766.334 | 0.14205 | 0.16021 | 0.15943 | 0.14583 | 0.1015 | 0.081076 | 0.45517 | 6.2 | 3 | 0.79011 | 4.0944e-06 | 4.0944e-06 | 0.055036
13767.334 | 0.1424 | 0.16048 | 0.15956 | 0.14623 | 0.10139 | 0.081363 | 0.45498 | 6.2 | 3 | 0.79142 | 4.1013e-06 | 4.1013e-06 | 0.05504
13768.334 | 0.14251 | 0.1604 | 0.15956 | 0.14623 | 0.10175 | 0.080809 | 0.45475 | 6.2 | 3 | 0.79127 | 4.1005e-06 | 4.1005e-06 | 0.055044
13769.334 | 0.14227 | 0.16056 | 0.15987 | 0.14585 | 0.1015 | 0.081211 | 0.45494 | 6.2 | 3 | 0.79125 | 4.1004e-06 | 4.1004e-06 | 0.055049
13770.334 | 0.14227 | 0.16025 | 0.15953 | 0.14604 | 0.10164 | 0.081115 | 0.45502 | 6.2 | 3 | 0.79083 | 4.0982e-06 | 4.0982e-06 | 0.055053
13771.334 | 0.14238 | 0.16023 | 0.15975 | 0.14589 | 0.10169 | 0.081154 | 0.45551 | 6.2 | 3 | 0.7911 | 4.0996e-06 | 4.0996e-06 | 0.055057
13772.334 | 0.14257 | 0.16038 | 0.15964 | 0.14596 | 0.10154 | 0.081324 | 0.45502 | 6.2 | 3 | 0.79142 | 4.1013e-06 | 4.1013e-06 | 0.055061
13773.334 | 0.14234 | 0.16033 | 0.15981 | 0.14604 | 0.10162 | 0.081496 | 0.45513 | 6.2 | 3 | 0.79163 | 4.1024e-06 | 4.1024e-06 | 0.055065
13774.334 | 0.14238 | 0.16029 | 0.15972 | 0.1457 | 0.10162 | 0.081497 | 0.45498 | 6.2 | 3 | 0.7912 | 4.1001e-06 | 4.1001e-06 | 0.055069
13775.334 | 0.14232 | 0.16031 | 0.15979 | 0.14583 | 0.10143 | 0.08102 | 0.45513 | 6.2 | 3 | 0.7907 | 4.0975e-06 | 4.0975e-06 | 0.055073
13776.334 | 0.14257 | 0.16038 | 0.15958 | 0.14619 | 0.10165 | 0.081172 | 0.45498 | 6.2 | 3 | 0.79156 | 4.1019e-06 | 4.1019e-06 | 0.055077
13777.334 | 0.14223 | 0.16008 | 0.15949 | 0.14638 | 0.10173 | 0.081192 | 0.45524 | 6.2 | 3 | 0.7911 | 4.0996e-06 | 4.0996e-06 | 0.055081
13778.334 | 0.14202 | 0.16019 | 0.15998 | 0.146 | 0.10154 | 0.081516 | 0.45498 | 6.2 | 3 | 0.79125 | 4.1004e-06 | 4.1004e-06 | 0.055085
13779.334 | 0.14251 | 0.16038 | 0.15949 | 0.14604 | 0.10168 | 0.081325 | 0.45521 | 6.2 | 3 | 0.79142 | 4.1013e-06 | 4.1013e-06 | 0.05509
13780.334 | 0.14249 | 0.16025 | 0.15974 | 0.1461 | 0.10156 | 0.081419 | 0.45517 | 6.2 | 3 | 0.79156 | 4.102e-06 | 4.102e-06 | 0.055094
13781.334 | 0.14223 | 0.16042 | 0.15972 | 0.14617 | 0.10146 | 0.081173 | 0.45509 | 6.2 | 3 | 0.79118 | 4.1e-06 | 4.1e-06 | 0.055098
13782.334 | 0.14228 | 0.1604 | 0.15983 | 0.14602 | 0.1015 | 0.08121 | 0.45517 | 6.2 | 3 | 0.79125 | 4.1004e-06 | 4.1004e-06 | 0.055102
13783.334 | 0.14272 | 0.16014 | 0.15947 | 0.14585 | 0.10188 | 0.081172 | 0.45513 | 6.2 | 3 | 0.79123 | 4.1003e-06 | 4.1003e-06 | 0.055106
13784.334 | 0.14255 | 0.16017 | 0.15955 | 0.1457 | 0.10154 | 0.081173 | 0.45521 | 6.2 | 3 | 0.79068 | 4.0974e-06 | 4.0974e-06 | 0.05511
13785.334 | 0.14226 | 0.16031 | 0.15951 | 0.14625 | 0.10154 | 0.081419 | 0.45509 | 6.2 | 3 | 0.79129 | 4.1006e-06 | 4.1006e-06 | 0.055114
13786.334 | 0.14244 | 0.16018 | 0.15968 | 0.14598 | 0.10164 | 0.081096 | 0.45521 | 6.2 | 3 | 0.79101 | 4.0991e-06 | 4.0991e-06 | 0.055118
13787.334 | 0.14228 | 0.16006 | 0.15972 | 0.1461 | 0.10152 | 0.080905 | 0.45494 | 6.2 | 3 | 0.79059 | 4.0969e-06 | 4.0969e-06 | 0.055122
13788.334 | 0.14249 | 0.16057 | 0.15951 | 0.14589 | 0.10146 | 0.081229 | 0.45502 | 6.2 | 3 | 0.79116 | 4.0999e-06 | 4.0999e-06 | 0.055126
13789.334 | 0.1423 | 0.16029 | 0.15964 | 0.14598 | 0.10148 | 0.081077 | 0.45486 | 6.2 | 3 | 0.79078 | 4.0979e-06 | 4.0979e-06 | 0.055131
13790.334 | 0.14242 | 0.16017 | 0.15977 | 0.14613 | 0.10154 | 0.081154 | 0.45494 | 6.2 | 3 | 0.7912 | 4.1001e-06 | 4.1001e-06 | 0.055135
13791.334 | 0.14221 | 0.16015 | 0.15951 | 0.146 | 0.10143 | 0.081039 | 0.45513 | 6.2 | 3 | 0.79034 | 4.0956e-06 | 4.0956e-06 | 0.055139
13792.334 | 0.14205 | 0.16023 | 0.15937 | 0.14621 | 0.10164 | 0.081286 | 0.45486 | 6.2 | 3 | 0.7908 | 4.098e-06 | 4.098e-06 | 0.055143
13793.334 | 0.14272 | 0.16037 | 0.15958 | 0.14587 | 0.10158 | 0.081133 | 0.45505 | 6.2 | 3 | 0.79125 | 4.1004e-06 | 4.1004e-06 | 0.055147
13794.334 | 0.14257 | 0.16033 | 0.15956 | 0.14566 | 0.10164 | 0.081097 | 0.45509 | 6.2 | 3 | 0.79085 | 4.0983e-06 | 4.0983e-06 | 0.055151
13795.334 | 0.14211 | 0.16033 | 0.16004 | 0.146 | 0.10183 | 0.080868 | 0.45517 | 6.2 | 3 | 0.79117 | 4.1e-06 | 4.1e-06 | 0.055155
13796.334 | 0.14274 | 0.16046 | 0.15966 | 0.14621 | 0.10152 | 0.081211 | 0.45486 | 6.2 | 3 | 0.79181 | 4.1032e-06 | 4.1032e-06 | 0.055159
13797.334 | 0.14261 | 0.16035 | 0.1596 | 0.14606 | 0.10173 | 0.081248 | 0.45505 | 6.2 | 3 | 0.7916 | 4.1022e-06 | 4.1022e-06 | 0.055163
13798.334 | 0.14244 | 0.16019 | 0.15995 | 0.14617 | 0.10164 | 0.081249 | 0.4554 | 6.2 | 3 | 0.79163 | 4.1024e-06 | 4.1024e-06 | 0.055167
13799.335 | 0.14245 | 0.16077 | 0.15974 | 0.14631 | 0.10189 | 0.081382 | 0.45486 | 6.2 | 3 | 0.79253 | 4.107e-06 | 4.1111e-06 | 0.055172
13800.335 | 0.14253 | 0.16033 | 0.1596 | 0.14562 | 0.10165 | 0.081115 | 0.45475 | 6.2 | 3 | 0.79085 | 4.0983e-06 | 4.0983e-06 | 0.055176
13801.335 | 0.14236 | 0.16029 | 0.15951 | 0.14593 | 0.10143 | 0.081135 | 0.45505 | 6.2 | 3 | 0.79064 | 4.0972e-06 | 4.0972e-06 | 0.05518
13802.335 | 0.14236 | 0.16035 | 0.15958 | 0.14564 | 0.10177 | 0.081382 | 0.45486 | 6.2 | 3 | 0.79108 | 4.0995e-06 | 4.0995e-06 | 0.055184
13803.335 | 0.14228 | 0.16052 | 0.15977 | 0.14606 | 0.10135 | 0.080886 | 0.45521 | 6.2 | 3 | 0.79087 | 4.0984e-06 | 4.0984e-06 | 0.055188
13804.335 | 0.14242 | 0.16046 | 0.15985 | 0.14594 | 0.10145 | 0.080849 | 0.45467 | 6.2 | 3 | 0.79097 | 4.0989e-06 | 4.0989e-06 | 0.055192
13805.335 | 0.14251 | 0.16033 | 0.15995 | 0.14585 | 0.10118 | 0.081078 | 0.45463 | 6.2 | 3 | 0.79089 | 4.0985e-06 | 4.0985e-06 | 0.055196
13806.335 | 0.14219 | 0.16029 | 0.15995 | 0.14634 | 0.1015 | 0.081019 | 0.45486 | 6.2 | 3 | 0.79129 | 4.1006e-06 | 4.1006e-06 | 0.0552
13807.335 | 0.14246 | 0.16044 | 0.16004 | 0.14594 | 0.10133 | 0.081134 | 0.45513 | 6.2 | 3 | 0.79135 | 4.1009e-06 | 4.1009e-06 | 0.055204
13808.335 | 0.14236 | 0.16073 | 0.15987 | 0.14606 | 0.10118 | 0.081229 | 0.45486 | 6.2 | 3 | 0.79142 | 4.1013e-06 | 4.1013e-06 | 0.055208
13809.335 | 0.14255 | 0.16036 | 0.15995 | 0.14596 | 0.10164 | 0.081134 | 0.45494 | 6.2 | 3 | 0.79159 | 4.1021e-06 | 4.1021e-06 | 0.055213
13810.335 | 0.1423 | 0.16046 | 0.16002 | 0.146 | 0.10133 | 0.080963 | 0.45482 | 6.2 | 3 | 0.79108 | 4.0995e-06 | 4.0995e-06 | 0.055217
13811.335 | 0.14259 | 0.16044 | 0.15975 | 0.14611 | 0.10125 | 0.08081 | 0.45498 | 6.2 | 3 | 0.79097 | 4.0989e-06 | 4.0989e-06 | 0.055221
13812.335 | 0.14263 | 0.16063 | 0.15993 | 0.146 | 0.10128 | 0.081191 | 0.45502 | 6.2 | 3 | 0.79165 | 4.1025e-06 | 4.1025e-06 | 0.055225
13813.335 | 0.1423 | 0.16061 | 0.15977 | 0.14606 | 0.10154 | 0.080906 | 0.45456 | 6.2 | 3 | 0.7912 | 4.1001e-06 | 4.1001e-06 | 0.055229
13814.335 | 0.14255 | 0.16046 | 0.15996 | 0.14594 | 0.10137 | 0.080905 | 0.45471 | 6.2 | 3 | 0.79119 | 4.1001e-06 | 4.1001e-06 | 0.055233
13815.335 | 0.14257 | 0.16046 | 0.15981 | 0.14581 | 0.1012 | 0.080811 | 0.45467 | 6.2 | 3 | 0.79067 | 4.0973e-06 | 4.0973e-06 | 0.055237
13816.335 | 0.14249 | 0.16046 | 0.15972 | 0.14604 | 0.10126 | 0.080753 | 0.4549 | 6.2 | 3 | 0.79072 | 4.0976e-06 | 4.0976e-06 | 0.055241
13817.335 | 0.14244 | 0.16016 | 0.15987 | 0.14592 | 0.10145 | 0.080944 | 0.45479 | 6.2 | 3 | 0.79078 | 4.0979e-06 | 4.0979e-06 | 0.055245
13818.335 | 0.14261 | 0.1605 | 0.1596 | 0.14573 | 0.10097 | 0.08062 | 0.45494 | 6.2 | 3 | 0.79003 | 4.0941e-06 | 4.0941e-06 | 0.055249
13819.335 | 0.14268 | 0.16033 | 0.15941 | 0.14617 | 0.10124 | 0.081115 | 0.45517 | 6.2 | 3 | 0.79095 | 4.0988e-06 | 4.0988e-06 | 0.055254
13820.335 | 0.14217 | 0.16012 | 0.16 | 0.14575 | 0.10124 | 0.080906 | 0.45486 | 6.2 | 3 | 0.79019 | 4.0949e-06 | 4.0949e-06 | 0.055258
13821.335 | 0.14215 | 0.16035 | 0.16019 | 0.14587 | 0.10122 | 0.080601 | 0.45463 | 6.2 | 3 | 0.79038 | 4.0958e-06 | 4.0958e-06 | 0.055262
13822.335 | 0.1424 | 0.16063 | 0.15993 | 0.14621 | 0.10129 | 0.080601 | 0.45475 | 6.2 | 3 | 0.79106 | 4.0994e-06 | 4.0994e-06 | 0.055266
13823.335 | 0.14247 | 0.16061 | 0.15991 | 0.14573 | 0.10141 | 0.081191 | 0.45505 | 6.2 | 3 | 0.79133 | 4.1008e-06 | 4.1008e-06 | 0.05527
13824.335 | 0.14223 | 0.16046 | 0.15974 | 0.14587 | 0.10124 | 0.081077 | 0.45509 | 6.2 | 3 | 0.7906 | 4.097e-06 | 4.097e-06 | 0.055274
13825.335 | 0.1427 | 0.16065 | 0.15991 | 0.14589 | 0.10141 | 0.081019 | 0.45467 | 6.2 | 3 | 0.79157 | 4.102e-06 | 4.102e-06 | 0.055278
13826.335 | 0.14249 | 0.16038 | 0.15991 | 0.14598 | 0.10124 | 0.081097 | 0.45509 | 6.2 | 3 | 0.7911 | 4.0996e-06 | 4.0996e-06 | 0.055282
13827.335 | 0.14217 | 0.16042 | 0.15976 | 0.14589 | 0.10148 | 0.081021 | 0.45479 | 6.2 | 3 | 0.79074 | 4.0977e-06 | 4.0977e-06 | 0.055286
13828.335 | 0.14263 | 0.16073 | 0.15968 | 0.14608 | 0.10116 | 0.081001 | 0.4546 | 6.2 | 3 | 0.79127 | 4.1005e-06 | 4.1005e-06 | 0.05529
13829.335 | 0.14282 | 0.16082 | 0.15985 | 0.14589 | 0.10168 | 0.081307 | 0.45482 | 6.2 | 3 | 0.79236 | 4.1061e-06 | 4.1061e-06 | 0.055295
13830.335 | 0.14244 | 0.16061 | 0.16017 | 0.14644 | 0.10129 | 0.080772 | 0.45486 | 6.2 | 3 | 0.79173 | 4.1028e-06 | 4.1028e-06 | 0.055299
13831.335 | 0.14246 | 0.1605 | 0.15983 | 0.14596 | 0.10135 | 0.080563 | 0.45475 | 6.2 | 3 | 0.79066 | 4.0973e-06 | 4.0973e-06 | 0.055303
13832.335 | 0.14257 | 0.16069 | 0.15975 | 0.14602 | 0.10154 | 0.081001 | 0.45482 | 6.2 | 3 | 0.79157 | 4.102e-06 | 4.102e-06 | 0.055307
13833.335 | 0.1424 | 0.16027 | 0.15979 | 0.14638 | 0.10144 | 0.081554 | 0.45521 | 6.2 | 3 | 0.79184 | 4.1034e-06 | 4.1034e-06 | 0.055311
13834.335 | 0.1424 | 0.16006 | 0.15977 | 0.1464 | 0.10186 | 0.081459 | 0.45532 | 6.2 | 3 | 0.79195 | 4.104e-06 | 4.104e-06 | 0.055315
13835.335 | 0.14211 | 0.16048 | 0.15978 | 0.14623 | 0.10219 | 0.081553 | 0.45513 | 6.2 | 3 | 0.79234 | 4.106e-06 | 4.106e-06 | 0.055319
13836.335 | 0.14238 | 0.16038 | 0.15995 | 0.14633 | 0.10179 | 0.081364 | 0.45509 | 6.2 | 3 | 0.79219 | 4.1052e-06 | 4.1052e-06 | 0.055323
13837.335 | 0.14247 | 0.16059 | 0.15979 | 0.1463 | 0.10186 | 0.080907 | 0.45532 | 6.2 | 3 | 0.79194 | 4.1039e-06 | 4.1039e-06 | 0.055327
13838.335 | 0.14249 | 0.16044 | 0.15974 | 0.14646 | 0.10186 | 0.080944 | 0.45513 | 6.2 | 3 | 0.79194 | 4.1039e-06 | 4.1039e-06 | 0.055331
13839.335 | 0.14238 | 0.16054 | 0.1601 | 0.14652 | 0.10219 | 0.081172 | 0.4554 | 6.2 | 3 | 0.79289 | 4.1089e-06 | 4.1089e-06 | 0.055336
13840.335 | 0.1423 | 0.16021 | 0.15989 | 0.14631 | 0.10223 | 0.081478 | 0.4554 | 6.2 | 3 | 0.79241 | 4.1064e-06 | 4.1064e-06 | 0.05534
13841.335 | 0.14205 | 0.16019 | 0.15953 | 0.14659 | 0.10213 | 0.081078 | 0.45543 | 6.2 | 3 | 0.79158 | 4.1021e-06 | 4.1021e-06 | 0.055344
13842.335 | 0.14224 | 0.16021 | 0.15991 | 0.14634 | 0.10225 | 0.081458 | 0.45547 | 6.2 | 3 | 0.79241 | 4.1064e-06 | 4.1064e-06 | 0.055348
13843.335 | 0.14202 | 0.16014 | 0.15966 | 0.14665 | 0.10244 | 0.081649 | 0.45532 | 6.2 | 3 | 0.79255 | 4.1071e-06 | 4.1071e-06 | 0.055352
13844.335 | 0.14228 | 0.16036 | 0.15966 | 0.14648 | 0.10253 | 0.081687 | 0.45582 | 6.2 | 3 | 0.793 | 4.1095e-06 | 4.1095e-06 | 0.055356
13845.335 | 0.14211 | 0.16016 | 0.16 | 0.14629 | 0.10251 | 0.081286 | 0.45574 | 6.2 | 3 | 0.79236 | 4.1061e-06 | 4.1061e-06 | 0.05536
13846.335 | 0.14209 | 0.16031 | 0.15991 | 0.14661 | 0.10251 | 0.081725 | 0.45578 | 6.2 | 3 | 0.79316 | 4.1102e-06 | 4.1102e-06 | 0.055364
13847.335 | 0.14253 | 0.16027 | 0.1596 | 0.14646 | 0.10234 | 0.081726 | 0.45585 | 6.2 | 3 | 0.79293 | 4.1091e-06 | 4.1091e-06 | 0.055368
13848.335 | 0.14225 | 0.16033 | 0.15966 | 0.14663 | 0.10278 | 0.081782 | 0.45597 | 6.2 | 3 | 0.79343 | 4.1116e-06 | 4.1116e-06 | 0.055373
13849.335 | 0.14244 | 0.16027 | 0.15962 | 0.14673 | 0.10267 | 0.081859 | 0.45589 | 6.2 | 3 | 0.79358 | 4.1124e-06 | 4.1124e-06 | 0.055377
13850.335 | 0.14228 | 0.16037 | 0.15951 | 0.14674 | 0.10295 | 0.081687 | 0.45582 | 6.2 | 3 | 0.79354 | 4.1122e-06 | 4.1122e-06 | 0.055381
13851.336 | 0.14198 | 0.15989 | 0.15957 | 0.14657 | 0.10274 | 0.081878 | 0.45601 | 6.2 | 3 | 0.79263 | 4.1075e-06 | 4.1116e-06 | 0.055385
13852.336 | 0.14175 | 0.15993 | 0.15945 | 0.14648 | 0.1024 | 0.082106 | 0.45566 | 6.2 | 3 | 0.79211 | 4.1048e-06 | 4.1048e-06 | 0.055389
13853.336 | 0.14175 | 0.16023 | 0.15945 | 0.14644 | 0.10268 | 0.081744 | 0.45563 | 6.2 | 3 | 0.7923 | 4.1058e-06 | 4.1058e-06 | 0.055393
13854.336 | 0.14164 | 0.16029 | 0.1596 | 0.14678 | 0.10251 | 0.081742 | 0.45585 | 6.2 | 3 | 0.79256 | 4.1072e-06 | 4.1072e-06 | 0.055397
13855.336 | 0.14209 | 0.16002 | 0.15953 | 0.14652 | 0.10257 | 0.082049 | 0.45589 | 6.2 | 3 | 0.79278 | 4.1083e-06 | 4.1083e-06 | 0.055401
13856.336 | 0.14181 | 0.1601 | 0.15943 | 0.14642 | 0.10259 | 0.081553 | 0.45566 | 6.2 | 3 | 0.7919 | 4.1037e-06 | 4.1037e-06 | 0.055405
13857.336 | 0.14192 | 0.15987 | 0.15972 | 0.14675 | 0.10269 | 0.082144 | 0.45566 | 6.2 | 3 | 0.79308 | 4.1099e-06 | 4.1099e-06 | 0.05541
13858.336 | 0.14175 | 0.15983 | 0.15958 | 0.14642 | 0.10282 | 0.081821 | 0.45574 | 6.2 | 3 | 0.79222 | 4.1054e-06 | 4.1054e-06 | 0.055414
13859.336 | 0.14204 | 0.15983 | 0.15943 | 0.14657 | 0.10276 | 0.082126 | 0.45563 | 6.2 | 3 | 0.79276 | 4.1082e-06 | 4.1082e-06 | 0.055418
13860.336 | 0.14175 | 0.15993 | 0.1597 | 0.14673 | 0.10278 | 0.081897 | 0.45585 | 6.2 | 3 | 0.79278 | 4.1083e-06 | 4.1083e-06 | 0.055422
13861.336 | 0.14181 | 0.15976 | 0.15966 | 0.14661 | 0.10267 | 0.082144 | 0.45612 | 6.2 | 3 | 0.79264 | 4.1076e-06 | 4.1076e-06 | 0.055426
13862.336 | 0.14181 | 0.15989 | 0.15972 | 0.14673 | 0.10288 | 0.082145 | 0.45578 | 6.2 | 3 | 0.79316 | 4.1103e-06 | 4.1103e-06 | 0.05543
13863.336 | 0.14184 | 0.15998 | 0.15954 | 0.14623 | 0.10291 | 0.081953 | 0.45612 | 6.2 | 3 | 0.79247 | 4.1067e-06 | 4.1067e-06 | 0.055434
13864.336 | 0.1419 | 0.15993 | 0.15964 | 0.14644 | 0.10263 | 0.082049 | 0.45582 | 6.2 | 3 | 0.79259 | 4.1073e-06 | 4.1073e-06 | 0.055438
13865.336 | 0.14211 | 0.15977 | 0.1596 | 0.14661 | 0.10257 | 0.082393 | 0.45593 | 6.2 | 3 | 0.79306 | 4.1098e-06 | 4.1098e-06 | 0.055442
13866.336 | 0.14171 | 0.15987 | 0.15935 | 0.14646 | 0.10267 | 0.081954 | 0.45624 | 6.2 | 3 | 0.79201 | 4.1043e-06 | 4.1043e-06 | 0.055446
13867.336 | 0.14196 | 0.15995 | 0.15957 | 0.14676 | 0.10265 | 0.081916 | 0.45589 | 6.2 | 3 | 0.7928 | 4.1084e-06 | 4.1084e-06 | 0.055451
13868.336 | 0.14169 | 0.15985 | 0.15968 | 0.14661 | 0.10274 | 0.082316 | 0.45593 | 6.2 | 3 | 0.79289 | 4.1089e-06 | 4.1089e-06 | 0.055455
13869.336 | 0.14188 | 0.15981 | 0.15932 | 0.14674 | 0.10278 | 0.081897 | 0.45608 | 6.2 | 3 | 0.79243 | 4.1065e-06 | 4.1065e-06 | 0.055459
13870.336 | 0.14146 | 0.15991 | 0.15935 | 0.14669 | 0.10297 | 0.082489 | 0.45604 | 6.2 | 3 | 0.79287 | 4.1088e-06 | 4.1088e-06 | 0.055463
13871.336 | 0.142 | 0.16019 | 0.1597 | 0.14676 | 0.10303 | 0.081706 | 0.45578 | 6.2 | 3 | 0.79339 | 4.1114e-06 | 4.1114e-06 | 0.055467
13872.336 | 0.142 | 0.16008 | 0.15964 | 0.14663 | 0.10282 | 0.081019 | 0.45593 | 6.2 | 3 | 0.79219 | 4.1052e-06 | 4.1052e-06 | 0.055471
13873.336 | 0.14183 | 0.16023 | 0.15962 | 0.14644 | 0.1027 | 0.080983 | 0.45547 | 6.2 | 3 | 0.79181 | 4.1032e-06 | 4.1032e-06 | 0.055475
13874.336 | 0.14175 | 0.16017 | 0.15956 | 0.14649 | 0.10284 | 0.081134 | 0.45563 | 6.2 | 3 | 0.79195 | 4.104e-06 | 4.104e-06 | 0.055479
13875.336 | 0.14177 | 0.15991 | 0.15953 | 0.14674 | 0.10278 | 0.081153 | 0.45559 | 6.2 | 3 | 0.79188 | 4.1036e-06 | 4.1036e-06 | 0.055483
13876.336 | 0.14198 | 0.16033 | 0.15962 | 0.14669 | 0.10282 | 0.081288 | 0.45574 | 6.2 | 3 | 0.79272 | 4.108e-06 | 4.108e-06 | 0.055488
13877.336 | 0.14169 | 0.15996 | 0.15924 | 0.14642 | 0.10303 | 0.081364 | 0.45566 | 6.2 | 3 | 0.79171 | 4.1027e-06 | 4.1027e-06 | 0.055492
13878.336 | 0.14194 | 0.16004 | 0.15955 | 0.14636 | 0.10303 | 0.081611 | 0.45582 | 6.2 | 3 | 0.79253 | 4.107e-06 | 4.107e-06 | 0.055496
13879.336 | 0.14213 | 0.15979 | 0.15949 | 0.14665 | 0.10297 | 0.081496 | 0.45578 | 6.2 | 3 | 0.79253 | 4.107e-06 | 4.107e-06 | 0.0555
13880.336 | 0.142 | 0.15985 | 0.15966 | 0.14646 | 0.10314 | 0.08142 | 0.45582 | 6.2 | 3 | 0.79253 | 4.107e-06 | 4.107e-06 | 0.055504
13881.336 | 0.14204 | 0.15998 | 0.15947 | 0.14684 | 0.10314 | 0.081896 | 0.45574 | 6.2 | 3 | 0.79337 | 4.1113e-06 | 4.1113e-06 | 0.055508
13882.336 | 0.14194 | 0.15987 | 0.15966 | 0.1468 | 0.10318 | 0.081688 | 0.45589 | 6.2 | 3 | 0.79314 | 4.1101e-06 | 4.1101e-06 | 0.055512
13883.336 | 0.14204 | 0.15979 | 0.15954 | 0.14653 | 0.10291 | 0.081706 | 0.45593 | 6.2 | 3 | 0.79253 | 4.107e-06 | 4.107e-06 | 0.055516
13884.336 | 0.14203 | 0.15985 | 0.15951 | 0.14669 | 0.10303 | 0.081629 | 0.45585 | 6.2 | 3 | 0.79274 | 4.1081e-06 | 4.1081e-06 | 0.05552
13885.336 | 0.14192 | 0.15983 | 0.15966 | 0.14659 | 0.10333 | 0.081554 | 0.45582 | 6.2 | 3 | 0.79289 | 4.1089e-06 | 4.1089e-06 | 0.055525
13886.336 | 0.14194 | 0.15993 | 0.15934 | 0.14657 | 0.10318 | 0.081707 | 0.45578 | 6.2 | 3 | 0.79266 | 4.1077e-06 | 4.1077e-06 | 0.055529
13887.336 | 0.14169 | 0.15996 | 0.15958 | 0.14667 | 0.10309 | 0.081916 | 0.45574 | 6.2 | 3 | 0.79291 | 4.109e-06 | 4.109e-06 | 0.055533
13888.336 | 0.14146 | 0.16004 | 0.15937 | 0.1468 | 0.10329 | 0.081515 | 0.4557 | 6.2 | 3 | 0.79249 | 4.1068e-06 | 4.1068e-06 | 0.055537
13889.336 | 0.14225 | 0.15968 | 0.1593 | 0.14676 | 0.10316 | 0.081535 | 0.45608 | 6.2 | 3 | 0.79268 | 4.1078e-06 | 4.1078e-06 | 0.055541
13890.336 | 0.14184 | 0.15985 | 0.1593 | 0.14661 | 0.10322 | 0.081611 | 0.45582 | 6.2 | 3 | 0.79243 | 4.1065e-06 | 4.1065e-06 | 0.055545
13891.336 | 0.1419 | 0.15958 | 0.1597 | 0.14657 | 0.10291 | 0.081572 | 0.45566 | 6.2 | 3 | 0.79224 | 4.1055e-06 | 4.1055e-06 | 0.055549
13892.336 | 0.14209 | 0.15996 | 0.15941 | 0.14697 | 0.10307 | 0.081439 | 0.45578 | 6.2 | 3 | 0.79295 | 4.1091e-06 | 4.1091e-06 | 0.055553
13893.336 | 0.14196 | 0.15979 | 0.15957 | 0.1469 | 0.10322 | 0.081574 | 0.45624 | 6.2 | 3 | 0.79301 | 4.1095e-06 | 4.1095e-06 | 0.055557
13894.336 | 0.14194 | 0.16019 | 0.15951 | 0.14672 | 0.10339 | 0.081439 | 0.45578 | 6.2 | 3 | 0.7932 | 4.1104e-06 | 4.1104e-06 | 0.055561
13895.336 | 0.14166 | 0.1597 | 0.15956 | 0.14688 | 0.10312 | 0.081632 | 0.45589 | 6.2 | 3 | 0.79255 | 4.1071e-06 | 4.1071e-06 | 0.055566
13896.336 | 0.1419 | 0.15995 | 0.15943 | 0.14652 | 0.10301 | 0.081611 | 0.45616 | 6.2 | 3 | 0.79242 | 4.1064e-06 | 4.1064e-06 | 0.05557
13897.336 | 0.14211 | 0.16002 | 0.15909 | 0.14686 | 0.10299 | 0.08142 | 0.45593 | 6.2 | 3 | 0.79249 | 4.1068e-06 | 4.1068e-06 | 0.055574
13898.336 | 0.14192 | 0.15983 | 0.15947 | 0.14692 | 0.10328 | 0.081478 | 0.45578 | 6.2 | 3 | 0.79289 | 4.1089e-06 | 4.1089e-06 | 0.055578
13899.336 | 0.14166 | 0.15987 | 0.15962 | 0.14653 | 0.10347 | 0.081572 | 0.45563 | 6.2 | 3 | 0.79272 | 4.108e-06 | 4.108e-06 | 0.055582
13900.336 | 0.14169 | 0.15993 | 0.15935 | 0.14638 | 0.10303 | 0.081458 | 0.45593 | 6.2 | 3 | 0.79184 | 4.1034e-06 | 4.1034e-06 | 0.055586
13901.336 | 0.14192 | 0.15993 | 0.15922 | 0.14669 | 0.10318 | 0.081478 | 0.45616 | 6.2 | 3 | 0.79241 | 4.1064e-06 | 4.1064e-06 | 0.05559
13902.336 | 0.14165 | 0.15983 | 0.15943 | 0.14655 | 0.10284 | 0.081725 | 0.45582 | 6.2 | 3 | 0.79203 | 4.1044e-06 | 4.1044e-06 | 0.055594
13903.337 | 0.14188 | 0.15991 | 0.15972 | 0.14686 | 0.10318 | 0.081572 | 0.45608 | 6.2 | 3 | 0.79312 | 4.11e-06 | 4.1141e-06 | 0.055598
13904.337 | 0.14192 | 0.15985 | 0.15979 | 0.14667 | 0.10293 | 0.081783 | 0.45566 | 6.2 | 3 | 0.79295 | 4.1092e-06 | 4.1092e-06 | 0.055603
13905.337 | 0.14184 | 0.15979 | 0.15958 | 0.1464 | 0.10324 | 0.081782 | 0.45574 | 6.2 | 3 | 0.79264 | 4.1076e-06 | 4.1076e-06 | 0.055607
13906.337 | 0.14188 | 0.15977 | 0.15922 | 0.14655 | 0.10276 | 0.081781 | 0.45593 | 6.2 | 3 | 0.79198 | 4.1041e-06 | 4.1041e-06 | 0.055611
13907.337 | 0.14183 | 0.15977 | 0.15964 | 0.14686 | 0.10299 | 0.081421 | 0.45612 | 6.2 | 3 | 0.79251 | 4.1069e-06 | 4.1069e-06 | 0.055615
13908.337 | 0.14211 | 0.15958 | 0.15943 | 0.1469 | 0.10316 | 0.081686 | 0.45612 | 6.2 | 3 | 0.79287 | 4.1088e-06 | 4.1088e-06 | 0.055619
13909.337 | 0.14181 | 0.15943 | 0.15945 | 0.1468 | 0.10322 | 0.082126 | 0.45624 | 6.2 | 3 | 0.79283 | 4.1086e-06 | 4.1086e-06 | 0.055623
13910.337 | 0.14186 | 0.15979 | 0.15962 | 0.14672 | 0.10307 | 0.081572 | 0.45601 | 6.2 | 3 | 0.79264 | 4.1076e-06 | 4.1076e-06 | 0.055627
13911.337 | 0.14154 | 0.15968 | 0.15958 | 0.14673 | 0.1031 | 0.081593 | 0.45566 | 6.2 | 3 | 0.79223 | 4.1054e-06 | 4.1054e-06 | 0.055631
13912.337 | 0.14204 | 0.15995 | 0.15976 | 0.14652 | 0.10265 | 0.081514 | 0.45601 | 6.2 | 3 | 0.79241 | 4.1064e-06 | 4.1064e-06 | 0.055635
13913.337 | 0.1416 | 0.15968 | 0.15926 | 0.14667 | 0.1029 | 0.081821 | 0.45582 | 6.2 | 3 | 0.79192 | 4.1038e-06 | 4.1038e-06 | 0.05564
13914.337 | 0.14194 | 0.15991 | 0.15958 | 0.14665 | 0.10328 | 0.081706 | 0.45589 | 6.2 | 3 | 0.79306 | 4.1098e-06 | 4.1098e-06 | 0.055644
13915.337 | 0.14179 | 0.15995 | 0.15928 | 0.14676 | 0.10303 | 0.081421 | 0.45593 | 6.2 | 3 | 0.79223 | 4.1054e-06 | 4.1054e-06 | 0.055648
13916.337 | 0.14181 | 0.15996 | 0.1593 | 0.14667 | 0.10288 | 0.081686 | 0.45589 | 6.2 | 3 | 0.7923 | 4.1058e-06 | 4.1058e-06 | 0.055652
13917.337 | 0.14213 | 0.15987 | 0.15962 | 0.14674 | 0.10295 | 0.081649 | 0.45601 | 6.2 | 3 | 0.79297 | 4.1093e-06 | 4.1093e-06 | 0.055656
13918.337 | 0.14179 | 0.1597 | 0.1596 | 0.14667 | 0.10303 | 0.081382 | 0.45566 | 6.2 | 3 | 0.79217 | 4.1051e-06 | 4.1051e-06 | 0.05566
13919.337 | 0.14183 | 0.15989 | 0.15943 | 0.14655 | 0.10278 | 0.081249 | 0.45604 | 6.2 | 3 | 0.79173 | 4.1029e-06 | 4.1029e-06 | 0.055664
13920.337 | 0.142 | 0.16017 | 0.15941 | 0.14644 | 0.10309 | 0.081421 | 0.45547 | 6.2 | 3 | 0.79253 | 4.107e-06 | 4.107e-06 | 0.055668
13921.337 | 0.14219 | 0.1597 | 0.15922 | 0.14633 | 0.10284 | 0.081554 | 0.4557 | 6.2 | 3 | 0.79182 | 4.1033e-06 | 4.1033e-06 | 0.055672
13922.337 | 0.14185 | 0.15998 | 0.15977 | 0.14629 | 0.1031 | 0.081477 | 0.45593 | 6.2 | 3 | 0.79247 | 4.1067e-06 | 4.1067e-06 | 0.055676
13923.337 | 0.14202 | 0.16004 | 0.15924 | 0.14653 | 0.10307 | 0.081383 | 0.45582 | 6.2 | 3 | 0.79228 | 4.1057e-06 | 4.1057e-06 | 0.055681
13924.337 | 0.1423 | 0.15987 | 0.1593 | 0.14678 | 0.10335 | 0.081516 | 0.45601 | 6.2 | 3 | 0.79312 | 4.1101e-06 | 4.1101e-06 | 0.055685
13925.337 | 0.142 | 0.16014 | 0.15934 | 0.14657 | 0.10337 | 0.081209 | 0.45601 | 6.2 | 3 | 0.79262 | 4.1075e-06 | 4.1075e-06 | 0.055689
13926.337 | 0.14194 | 0.15998 | 0.15951 | 0.14674 | 0.10318 | 0.081382 | 0.45597 | 6.2 | 3 | 0.79274 | 4.1081e-06 | 4.1081e-06 | 0.055693
13927.337 | 0.1419 | 0.15996 | 0.15922 | 0.1468 | 0.10314 | 0.081324 | 0.45574 | 6.2 | 3 | 0.79236 | 4.1061e-06 | 4.1061e-06 | 0.055697
13928.337 | 0.14209 | 0.15979 | 0.15926 | 0.14686 | 0.10314 | 0.081402 | 0.45604 | 6.2 | 3 | 0.79255 | 4.1071e-06 | 4.1071e-06 | 0.055701
13929.337 | 0.14185 | 0.15977 | 0.15939 | 0.14709 | 0.10307 | 0.081324 | 0.45585 | 6.2 | 3 | 0.79249 | 4.1068e-06 | 4.1068e-06 | 0.055705
13930.337 | 0.14169 | 0.15985 | 0.15893 | 0.14688 | 0.10316 | 0.081648 | 0.45585 | 6.2 | 3 | 0.79217 | 4.1051e-06 | 4.1051e-06 | 0.055709
13931.337 | 0.14173 | 0.15964 | 0.15943 | 0.14673 | 0.10307 | 0.081609 | 0.45608 | 6.2 | 3 | 0.7922 | 4.1053e-06 | 4.1053e-06 | 0.055713
13932.337 | 0.14192 | 0.15972 | 0.15922 | 0.14678 | 0.1028 | 0.080943 | 0.45604 | 6.2 | 3 | 0.79139 | 4.1011e-06 | 4.1011e-06 | 0.055718
13933.337 | 0.14211 | 0.15978 | 0.15924 | 0.14684 | 0.10328 | 0.081516 | 0.45574 | 6.2 | 3 | 0.79276 | 4.1082e-06 | 4.1082e-06 | 0.055722
13934.337 | 0.14194 | 0.15983 | 0.15918 | 0.14671 | 0.10309 | 0.081516 | 0.45578 | 6.2 | 3 | 0.79226 | 4.1056e-06 | 4.1056e-06 | 0.055726
13935.337 | 0.142 | 0.15972 | 0.15951 | 0.14672 | 0.10328 | 0.081705 | 0.45585 | 6.2 | 3 | 0.79293 | 4.1091e-06 | 4.1091e-06 | 0.05573
13936.337 | 0.14181 | 0.15993 | 0.15957 | 0.14669 | 0.10268 | 0.080981 | 0.4557 | 6.2 | 3 | 0.79165 | 4.1024e-06 | 4.1024e-06 | 0.055734
13937.337 | 0.14196 | 0.16002 | 0.15937 | 0.14674 | 0.10308 | 0.081344 | 0.45582 | 6.2 | 3 | 0.79253 | 4.107e-06 | 4.107e-06 | 0.055738
13938.337 | 0.14183 | 0.16012 | 0.15943 | 0.14661 | 0.10314 | 0.08142 | 0.45578 | 6.2 | 3 | 0.79255 | 4.1071e-06 | 4.1071e-06 | 0.055742
13939.337 | 0.14221 | 0.15987 | 0.1596 | 0.14692 | 0.10288 | 0.081574 | 0.45566 | 6.2 | 3 | 0.79305 | 4.1097e-06 | 4.1097e-06 | 0.055746
13940.337 | 0.14211 | 0.16006 | 0.15934 | 0.14661 | 0.10301 | 0.081516 | 0.45585 | 6.2 | 3 | 0.79265 | 4.1076e-06 | 4.1076e-06 | 0.05575
13941.337 | 0.14175 | 0.16 | 0.15916 | 0.14648 | 0.10307 | 0.081363 | 0.45578 | 6.2 | 3 | 0.79182 | 4.1033e-06 | 4.1033e-06 | 0.055754
13942.337 | 0.14183 | 0.15981 | 0.1593 | 0.14674 | 0.10307 | 0.081743 | 0.45593 | 6.2 | 3 | 0.79249 | 4.1068e-06 | 4.1068e-06 | 0.055759
13943.337 | 0.1423 | 0.16025 | 0.15955 | 0.14699 | 0.10295 | 0.081381 | 0.45547 | 6.2 | 3 | 0.79343 | 4.1116e-06 | 4.1116e-06 | 0.055763
13944.337 | 0.14198 | 0.15976 | 0.15932 | 0.14688 | 0.1031 | 0.081211 | 0.45563 | 6.2 | 3 | 0.79224 | 4.1055e-06 | 4.1055e-06 | 0.055767
13945.337 | 0.14204 | 0.16006 | 0.15953 | 0.14695 | 0.10301 | 0.081382 | 0.45593 | 6.2 | 3 | 0.79297 | 4.1093e-06 | 4.1093e-06 | 0.055771
13946.337 | 0.14215 | 0.15991 | 0.15934 | 0.14665 | 0.10308 | 0.081516 | 0.45597 | 6.2 | 3 | 0.79264 | 4.1076e-06 | 4.1076e-06 | 0.055775
13947.337 | 0.14194 | 0.15979 | 0.15951 | 0.14703 | 0.10312 | 0.081116 | 0.45574 | 6.2 | 3 | 0.79251 | 4.1069e-06 | 4.1069e-06 | 0.055779
13948.337 | 0.14234 | 0.15991 | 0.15941 | 0.14669 | 0.10274 | 0.081688 | 0.4557 | 6.2 | 3 | 0.79278 | 4.1083e-06 | 4.1083e-06 | 0.055783
13949.337 | 0.14204 | 0.16 | 0.15962 | 0.14688 | 0.10299 | 0.081135 | 0.45563 | 6.2 | 3 | 0.79266 | 4.1077e-06 | 4.1077e-06 | 0.055787
13950.337 | 0.14196 | 0.16021 | 0.15943 | 0.14671 | 0.10311 | 0.081478 | 0.45589 | 6.2 | 3 | 0.79289 | 4.1089e-06 | 4.1089e-06 | 0.055791
13951.337 | 0.14209 | 0.16004 | 0.15958 | 0.14665 | 0.10308 | 0.081382 | 0.45563 | 6.2 | 3 | 0.79283 | 4.1086e-06 | 4.1086e-06 | 0.055796
13952.337 | 0.14211 | 0.15974 | 0.15935 | 0.14678 | 0.10293 | 0.081325 | 0.45582 | 6.2 | 3 | 0.79224 | 4.1055e-06 | 4.1055e-06 | 0.0558
13953.337 | 0.14202 | 0.16048 | 0.15951 | 0.14663 | 0.10278 | 0.081363 | 0.45566 | 6.2 | 3 | 0.79278 | 4.1083e-06 | 4.1083e-06 | 0.055804
13954.337 | 0.14225 | 0.15993 | 0.15976 | 0.14697 | 0.10297 | 0.081286 | 0.45566 | 6.2 | 3 | 0.79316 | 4.1102e-06 | 4.1102e-06 | 0.055808
13955.338 | 0.14253 | 0.16008 | 0.15977 | 0.14676 | 0.10307 | 0.081248 | 0.45582 | 6.2 | 3 | 0.79346 | 4.1118e-06 | 4.1159e-06 | 0.055812
13956.338 | 0.14236 | 0.16019 | 0.1596 | 0.14653 | 0.10318 | 0.081059 | 0.45601 | 6.2 | 3 | 0.79293 | 4.1091e-06 | 4.1091e-06 | 0.055816
13957.338 | 0.14186 | 0.16019 | 0.15943 | 0.14692 | 0.10284 | 0.081058 | 0.45559 | 6.2 | 3 | 0.7923 | 4.1058e-06 | 4.1058e-06 | 0.05582
13958.338 | 0.14211 | 0.16021 | 0.15951 | 0.14728 | 0.10307 | 0.081096 | 0.45566 | 6.2 | 3 | 0.79327 | 4.1108e-06 | 4.1108e-06 | 0.055824
13959.338 | 0.14242 | 0.16031 | 0.15953 | 0.14713 | 0.10303 | 0.08123 | 0.4557 | 6.2 | 3 | 0.79363 | 4.1127e-06 | 4.1127e-06 | 0.055828
13960.338 | 0.14244 | 0.16029 | 0.15979 | 0.14697 | 0.1028 | 0.081136 | 0.45582 | 6.2 | 3 | 0.79342 | 4.1116e-06 | 4.1116e-06 | 0.055833
13961.338 | 0.14219 | 0.16035 | 0.15977 | 0.14663 | 0.10337 | 0.081115 | 0.4557 | 6.2 | 3 | 0.79343 | 4.1117e-06 | 4.1117e-06 | 0.055837
13962.338 | 0.14242 | 0.1601 | 0.1596 | 0.14672 | 0.1032 | 0.080981 | 0.45563 | 6.2 | 3 | 0.79302 | 4.1096e-06 | 4.1096e-06 | 0.055841
13963.338 | 0.14211 | 0.16023 | 0.15979 | 0.1468 | 0.10305 | 0.081382 | 0.45551 | 6.2 | 3 | 0.79337 | 4.1113e-06 | 4.1113e-06 | 0.055845
13964.338 | 0.14244 | 0.16012 | 0.15974 | 0.14678 | 0.10293 | 0.080924 | 0.45551 | 6.2 | 3 | 0.79293 | 4.1091e-06 | 4.1091e-06 | 0.055849
13965.338 | 0.14226 | 0.16056 | 0.15947 | 0.14711 | 0.10289 | 0.080754 | 0.45578 | 6.2 | 3 | 0.79304 | 4.1097e-06 | 4.1097e-06 | 0.055853
13966.338 | 0.14213 | 0.16033 | 0.15958 | 0.14688 | 0.10308 | 0.081211 | 0.45559 | 6.2 | 3 | 0.79322 | 4.1105e-06 | 4.1105e-06 | 0.055857
13967.338 | 0.14242 | 0.16019 | 0.15968 | 0.14684 | 0.10295 | 0.080754 | 0.45563 | 6.2 | 3 | 0.79284 | 4.1086e-06 | 4.1086e-06 | 0.055861
13968.338 | 0.14242 | 0.16048 | 0.15972 | 0.14688 | 0.10309 | 0.081077 | 0.45589 | 6.2 | 3 | 0.79365 | 4.1128e-06 | 4.1128e-06 | 0.055865
13969.338 | 0.14219 | 0.16021 | 0.15977 | 0.14669 | 0.10299 | 0.080791 | 0.45555 | 6.2 | 3 | 0.79264 | 4.1076e-06 | 4.1076e-06 | 0.05587
13970.338 | 0.1424 | 0.16012 | 0.15977 | 0.14674 | 0.10309 | 0.081248 | 0.45555 | 6.2 | 3 | 0.79337 | 4.1113e-06 | 4.1113e-06 | 0.055874
13971.338 | 0.14234 | 0.16031 | 0.15968 | 0.14699 | 0.10289 | 0.081153 | 0.45551 | 6.2 | 3 | 0.79336 | 4.1113e-06 | 4.1113e-06 | 0.055878
13972.338 | 0.14219 | 0.16056 | 0.15983 | 0.14699 | 0.10307 | 0.080962 | 0.45578 | 6.2 | 3 | 0.7936 | 4.1125e-06 | 4.1125e-06 | 0.055882
13973.338 | 0.14232 | 0.16019 | 0.15953 | 0.14688 | 0.10274 | 0.081096 | 0.45559 | 6.2 | 3 | 0.79276 | 4.1082e-06 | 4.1082e-06 | 0.055886
13974.338 | 0.14213 | 0.16037 | 0.15968 | 0.1469 | 0.10267 | 0.080963 | 0.45574 | 6.2 | 3 | 0.7927 | 4.1079e-06 | 4.1079e-06 | 0.05589
13975.338 | 0.14227 | 0.16023 | 0.15951 | 0.14669 | 0.10291 | 0.081192 | 0.45582 | 6.2 | 3 | 0.7928 | 4.1084e-06 | 4.1084e-06 | 0.055894
13976.338 | 0.14215 | 0.16034 | 0.15979 | 0.14648 | 0.10297 | 0.080943 | 0.45555 | 6.2 | 3 | 0.79268 | 4.1078e-06 | 4.1078e-06 | 0.055898
13977.338 | 0.14227 | 0.16035 | 0.15972 | 0.14676 | 0.10276 | 0.080753 | 0.45574 | 6.2 | 3 | 0.79261 | 4.1074e-06 | 4.1074e-06 | 0.055902
13978.338 | 0.14219 | 0.16 | 0.15962 | 0.14671 | 0.10282 | 0.081039 | 0.45566 | 6.2 | 3 | 0.79238 | 4.1062e-06 | 4.1062e-06 | 0.055907
13979.338 | 0.14234 | 0.16027 | 0.1596 | 0.14686 | 0.10291 | 0.080733 | 0.45551 | 6.2 | 3 | 0.79272 | 4.108e-06 | 4.108e-06 | 0.055911
13980.338 | 0.14228 | 0.16019 | 0.15964 | 0.14674 | 0.10278 | 0.081362 | 0.45582 | 6.2 | 3 | 0.793 | 4.1094e-06 | 4.1094e-06 | 0.055915
13981.338 | 0.14234 | 0.16037 | 0.15981 | 0.14669 | 0.10286 | 0.081077 | 0.45559 | 6.2 | 3 | 0.79314 | 4.1102e-06 | 4.1102e-06 | 0.055919
13982.338 | 0.14238 | 0.1601 | 0.15964 | 0.14692 | 0.10308 | 0.081097 | 0.4557 | 6.2 | 3 | 0.79322 | 4.1105e-06 | 4.1105e-06 | 0.055923
13983.338 | 0.14249 | 0.16033 | 0.15958 | 0.14676 | 0.10307 | 0.080943 | 0.45559 | 6.2 | 3 | 0.79318 | 4.1104e-06 | 4.1104e-06 | 0.055927
13984.338 | 0.14259 | 0.16029 | 0.15993 | 0.14655 | 0.1028 | 0.081249 | 0.4557 | 6.2 | 3 | 0.79341 | 4.1115e-06 | 4.1115e-06 | 0.055931
13985.338 | 0.14232 | 0.16025 | 0.1596 | 0.14697 | 0.1028 | 0.080811 | 0.45555 | 6.2 | 3 | 0.79276 | 4.1082e-06 | 4.1082e-06 | 0.055935
13986.338 | 0.14267 | 0.1605 | 0.15947 | 0.14695 | 0.10274 | 0.080944 | 0.45551 | 6.2 | 3 | 0.79327 | 4.1108e-06 | 4.1108e-06 | 0.055939
13987.338 | 0.14217 | 0.16029 | 0.15951 | 0.14695 | 0.10287 | 0.080697 | 0.45551 | 6.2 | 3 | 0.79249 | 4.1068e-06 | 4.1068e-06 | 0.055944
13988.338 | 0.14263 | 0.16002 | 0.15974 | 0.14678 | 0.10297 | 0.081154 | 0.45582 | 6.2 | 3 | 0.79329 | 4.111e-06 | 4.111e-06 | 0.055948
13989.338 | 0.14202 | 0.16029 | 0.15968 | 0.14646 | 0.10299 | 0.081001 | 0.4557 | 6.2 | 3 | 0.79243 | 4.1065e-06 | 4.1065e-06 | 0.055952
13990.338 | 0.14219 | 0.16029 | 0.16008 | 0.14657 | 0.10274 | 0.080772 | 0.45528 | 6.2 | 3 | 0.79264 | 4.1076e-06 | 4.1076e-06 | 0.055956
13991.338 | 0.14211 | 0.16033 | 0.15958 | 0.14657 | 0.10284 | 0.080944 | 0.4557 | 6.2 | 3 | 0.79237 | 4.1062e-06 | 4.1062e-06 | 0.05596
13992.338 | 0.14274 | 0.16021 | 0.15972 | 0.14657 | 0.10288 | 0.080829 | 0.45551 | 6.2 | 3 | 0.79295 | 4.1092e-06 | 4.1092e-06 | 0.055964
13993.338 | 0.1423 | 0.1604 | 0.15989 | 0.14671 | 0.1027 | 0.081001 | 0.45566 | 6.2 | 3 | 0.793 | 4.1095e-06 | 4.1095e-06 | 0.055968
13994.338 | 0.14228 | 0.16006 | 0.1597 | 0.1468 | 0.10247 | 0.080257 | 0.45551 | 6.2 | 3 | 0.79157 | 4.102e-06 | 4.102e-06 | 0.055972
13995.338 | 0.14223 | 0.16023 | 0.15958 | 0.14682 | 0.10248 | 0.080695 | 0.45536 | 6.2 | 3 | 0.79203 | 4.1044e-06 | 4.1044e-06 | 0.055976
13996.338 | 0.14219 | 0.16017 | 0.15949 | 0.1464 | 0.10278 | 0.080372 | 0.45547 | 6.2 | 3 | 0.7914 | 4.1012e-06 | 4.1012e-06 | 0.05598
13997.338 | 0.14227 | 0.16046 | 0.15968 | 0.14665 | 0.10244 | 0.080256 | 0.45543 | 6.2 | 3 | 0.79175 | 4.1029e-06 | 4.1029e-06 | 0.055985
13998.338 | 0.14259 | 0.16016 | 0.15957 | 0.14653 | 0.10221 | 0.080371 | 0.45532 | 6.2 | 3 | 0.79142 | 4.1013e-06 | 4.1013e-06 | 0.055989
13999.338 | 0.14205 | 0.16027 | 0.15943 | 0.1464 | 0.10265 | 0.080429 | 0.45547 | 6.2 | 3 | 0.79123 | 4.1003e-06 | 4.1003e-06 | 0.055993
14000.338 | 0.14194 | 0.16017 | 0.15981 | 0.14625 | 0.10247 | 0.080315 | 0.45536 | 6.2 | 3 | 0.79097 | 4.0989e-06 | 4.0989e-06 | 0.055997
14001.338 | 0.14244 | 0.16017 | 0.15954 | 0.14671 | 0.10225 | 0.080448 | 0.45532 | 6.2 | 3 | 0.79156 | 4.1019e-06 | 4.1019e-06 | 0.056001
14002.338 | 0.14207 | 0.16021 | 0.15962 | 0.14636 | 0.10238 | 0.080467 | 0.45559 | 6.2 | 3 | 0.79112 | 4.0997e-06 | 4.0997e-06 | 0.056005
14003.338 | 0.14225 | 0.1601 | 0.15934 | 0.14629 | 0.1025 | 0.080506 | 0.45563 | 6.2 | 3 | 0.79097 | 4.0989e-06 | 4.0989e-06 | 0.056009
14004.338 | 0.14234 | 0.16008 | 0.15991 | 0.14653 | 0.10213 | 0.080581 | 0.45543 | 6.2 | 3 | 0.79158 | 4.1021e-06 | 4.1021e-06 | 0.056013
14005.338 | 0.14236 | 0.16038 | 0.15981 | 0.14653 | 0.10246 | 0.080276 | 0.45536 | 6.2 | 3 | 0.79182 | 4.1033e-06 | 4.1033e-06 | 0.056017
14006.338 | 0.14253 | 0.16006 | 0.15958 | 0.14657 | 0.10261 | 0.080582 | 0.45521 | 6.2 | 3 | 0.79194 | 4.1039e-06 | 4.1039e-06 | 0.056021
14007.339 | 0.14242 | 0.15991 | 0.15951 | 0.14653 | 0.10269 | 0.080714 | 0.45555 | 6.2 | 3 | 0.79177 | 4.1031e-06 | 4.1072e-06 | 0.056026
14008.339 | 0.14227 | 0.16035 | 0.15975 | 0.14636 | 0.10268 | 0.080562 | 0.45551 | 6.2 | 3 | 0.79197 | 4.1041e-06 | 4.1041e-06 | 0.05603
14009.339 | 0.1424 | 0.16016 | 0.1597 | 0.14652 | 0.10261 | 0.080505 | 0.45536 | 6.2 | 3 | 0.79188 | 4.1037e-06 | 4.1037e-06 | 0.056034
14010.339 | 0.14223 | 0.16033 | 0.15974 | 0.14663 | 0.10257 | 0.080638 | 0.45547 | 6.2 | 3 | 0.79213 | 4.1049e-06 | 4.1049e-06 | 0.056038
14011.339 | 0.14261 | 0.16036 | 0.15966 | 0.14646 | 0.10247 | 0.080868 | 0.45524 | 6.2 | 3 | 0.79243 | 4.1065e-06 | 4.1065e-06 | 0.056042
14012.339 | 0.142 | 0.16036 | 0.15977 | 0.14653 | 0.10246 | 0.080295 | 0.4554 | 6.2 | 3 | 0.79142 | 4.1013e-06 | 4.1013e-06 | 0.056046
14013.339 | 0.14242 | 0.16021 | 0.15953 | 0.14652 | 0.10249 | 0.080448 | 0.45543 | 6.2 | 3 | 0.79161 | 4.1023e-06 | 4.1023e-06 | 0.05605
14014.339 | 0.14236 | 0.16052 | 0.15953 | 0.14655 | 0.10255 | 0.080353 | 0.4554 | 6.2 | 3 | 0.79186 | 4.1035e-06 | 4.1035e-06 | 0.056054
14015.339 | 0.14244 | 0.16042 | 0.15957 | 0.1463 | 0.10274 | 0.080448 | 0.45498 | 6.2 | 3 | 0.79192 | 4.1038e-06 | 4.1038e-06 | 0.056058
14016.339 | 0.14219 | 0.16014 | 0.15903 | 0.1461 | 0.10293 | 0.080371 | 0.45521 | 6.2 | 3 | 0.79075 | 4.0978e-06 | 4.0978e-06 | 0.056063
14017.339 | 0.14246 | 0.16021 | 0.15916 | 0.14634 | 0.10246 | 0.080372 | 0.45521 | 6.2 | 3 | 0.791 | 4.0991e-06 | 4.0991e-06 | 0.056067
14018.339 | 0.1424 | 0.15991 | 0.15907 | 0.14604 | 0.10288 | 0.080753 | 0.45517 | 6.2 | 3 | 0.79104 | 4.0993e-06 | 4.0993e-06 | 0.056071
14019.339 | 0.14236 | 0.16033 | 0.15915 | 0.14627 | 0.10274 | 0.080524 | 0.45543 | 6.2 | 3 | 0.79137 | 4.101e-06 | 4.101e-06 | 0.056075
14020.339 | 0.14232 | 0.16016 | 0.15899 | 0.14627 | 0.1027 | 0.080621 | 0.45475 | 6.2 | 3 | 0.79107 | 4.0994e-06 | 4.0994e-06 | 0.056079
14021.339 | 0.14221 | 0.16012 | 0.15894 | 0.14621 | 0.10272 | 0.080983 | 0.45528 | 6.2 | 3 | 0.79118 | 4.1e-06 | 4.1e-06 | 0.056083
14022.339 | 0.14249 | 0.16017 | 0.15937 | 0.14636 | 0.10272 | 0.080829 | 0.45482 | 6.2 | 3 | 0.79196 | 4.104e-06 | 4.104e-06 | 0.056087
14023.339 | 0.14259 | 0.15989 | 0.15907 | 0.14631 | 0.10295 | 0.080678 | 0.45513 | 6.2 | 3 | 0.79148 | 4.1016e-06 | 4.1016e-06 | 0.056091
14024.339 | 0.14259 | 0.16038 | 0.1592 | 0.14615 | 0.10316 | 0.080735 | 0.45517 | 6.2 | 3 | 0.79222 | 4.1054e-06 | 4.1054e-06 | 0.056095
14025.339 | 0.14246 | 0.16014 | 0.15918 | 0.14648 | 0.10267 | 0.080963 | 0.45502 | 6.2 | 3 | 0.79188 | 4.1036e-06 | 4.1036e-06 | 0.056099
14026.339 | 0.14245 | 0.15998 | 0.15914 | 0.14613 | 0.10286 | 0.08081 | 0.45547 | 6.2 | 3 | 0.79138 | 4.1011e-06 | 4.1011e-06 | 0.056104
14027.339 | 0.14261 | 0.16025 | 0.15915 | 0.1461 | 0.10288 | 0.081153 | 0.45502 | 6.2 | 3 | 0.79213 | 4.1049e-06 | 4.1049e-06 | 0.056108
14028.339 | 0.1424 | 0.16035 | 0.1592 | 0.14615 | 0.1027 | 0.081152 | 0.45524 | 6.2 | 3 | 0.79196 | 4.104e-06 | 4.104e-06 | 0.056112
14029.339 | 0.14266 | 0.15989 | 0.15914 | 0.14633 | 0.10272 | 0.080467 | 0.45509 | 6.2 | 3 | 0.79121 | 4.1002e-06 | 4.1002e-06 | 0.056116
14030.339 | 0.14255 | 0.1601 | 0.15909 | 0.14633 | 0.10272 | 0.081154 | 0.45524 | 6.2 | 3 | 0.79194 | 4.1039e-06 | 4.1039e-06 | 0.05612
14031.339 | 0.14238 | 0.16014 | 0.15907 | 0.14642 | 0.10329 | 0.081039 | 0.45513 | 6.2 | 3 | 0.79234 | 4.106e-06 | 4.106e-06 | 0.056124
14032.339 | 0.14242 | 0.16046 | 0.15932 | 0.14613 | 0.10316 | 0.08083 | 0.45498 | 6.2 | 3 | 0.79232 | 4.1059e-06 | 4.1059e-06 | 0.056128
14033.339 | 0.14282 | 0.16023 | 0.15907 | 0.14619 | 0.10307 | 0.080849 | 0.45517 | 6.2 | 3 | 0.79222 | 4.1054e-06 | 4.1054e-06 | 0.056132
14034.339 | 0.14274 | 0.16044 | 0.15871 | 0.1464 | 0.10276 | 0.080887 | 0.45524 | 6.2 | 3 | 0.79194 | 4.1039e-06 | 4.1039e-06 | 0.056136
14035.339 | 0.14251 | 0.16019 | 0.15911 | 0.14636 | 0.1028 | 0.081134 | 0.45494 | 6.2 | 3 | 0.79211 | 4.1048e-06 | 4.1048e-06 | 0.05614
14036.339 | 0.14261 | 0.16025 | 0.15907 | 0.14629 | 0.10289 | 0.080925 | 0.45502 | 6.2 | 3 | 0.79204 | 4.1044e-06 | 4.1044e-06 | 0.056145
14037.339 | 0.14251 | 0.16019 | 0.15916 | 0.14617 | 0.10287 | 0.080506 | 0.45502 | 6.2 | 3 | 0.79142 | 4.1013e-06 | 4.1013e-06 | 0.056149
14038.339 | 0.14288 | 0.16023 | 0.15918 | 0.14619 | 0.10261 | 0.080793 | 0.45475 | 6.2 | 3 | 0.79188 | 4.1037e-06 | 4.1037e-06 | 0.056153
14039.339 | 0.14257 | 0.16019 | 0.15913 | 0.14665 | 0.10282 | 0.080811 | 0.45482 | 6.2 | 3 | 0.79217 | 4.1051e-06 | 4.1051e-06 | 0.056157
14040.339 | 0.14249 | 0.16025 | 0.15903 | 0.1461 | 0.10261 | 0.080811 | 0.45509 | 6.2 | 3 | 0.79129 | 4.1006e-06 | 4.1006e-06 | 0.056161
14041.339 | 0.14253 | 0.16035 | 0.15911 | 0.14627 | 0.1028 | 0.080792 | 0.45521 | 6.2 | 3 | 0.79185 | 4.1034e-06 | 4.1034e-06 | 0.056165
14042.339 | 0.1424 | 0.16027 | 0.15915 | 0.14617 | 0.10259 | 0.080906 | 0.4549 | 6.2 | 3 | 0.79148 | 4.1016e-06 | 4.1016e-06 | 0.056169
14043.339 | 0.14259 | 0.16035 | 0.15876 | 0.14642 | 0.10286 | 0.080811 | 0.45505 | 6.2 | 3 | 0.79179 | 4.1032e-06 | 4.1032e-06 | 0.056173
14044.339 | 0.14291 | 0.1604 | 0.15916 | 0.14619 | 0.10265 | 0.080791 | 0.4549 | 6.2 | 3 | 0.79211 | 4.1048e-06 | 4.1048e-06 | 0.056177
14045.339 | 0.14236 | 0.16023 | 0.15907 | 0.14594 | 0.10255 | 0.080906 | 0.4549 | 6.2 | 3 | 0.79106 | 4.0994e-06 | 4.0994e-06 | 0.056182
14046.339 | 0.14274 | 0.16025 | 0.1588 | 0.14638 | 0.10284 | 0.080773 | 0.45494 | 6.2 | 3 | 0.79178 | 4.1031e-06 | 4.1031e-06 | 0.056186
14047.339 | 0.1424 | 0.16042 | 0.15892 | 0.14621 | 0.10255 | 0.080753 | 0.45509 | 6.2 | 3 | 0.79125 | 4.1004e-06 | 4.1004e-06 | 0.05619
14048.339 | 0.14299 | 0.1601 | 0.1588 | 0.146 | 0.10257 | 0.080868 | 0.45517 | 6.2 | 3 | 0.79133 | 4.1008e-06 | 4.1008e-06 | 0.056194
14049.339 | 0.14261 | 0.16031 | 0.15935 | 0.14612 | 0.10293 | 0.080924 | 0.45502 | 6.2 | 3 | 0.79224 | 4.1055e-06 | 4.1055e-06 | 0.056198
14050.339 | 0.14272 | 0.16035 | 0.15899 | 0.14613 | 0.10278 | 0.080868 | 0.45513 | 6.2 | 3 | 0.79184 | 4.1034e-06 | 4.1034e-06 | 0.056202
14051.339 | 0.14247 | 0.16052 | 0.15911 | 0.14594 | 0.10255 | 0.080638 | 0.45532 | 6.2 | 3 | 0.79123 | 4.1003e-06 | 4.1003e-06 | 0.056206
14052.339 | 0.14269 | 0.16042 | 0.15907 | 0.14612 | 0.10242 | 0.081058 | 0.45486 | 6.2 | 3 | 0.79177 | 4.103e-06 | 4.103e-06 | 0.05621
14053.339 | 0.14249 | 0.16029 | 0.15918 | 0.14602 | 0.10247 | 0.080866 | 0.45517 | 6.2 | 3 | 0.79132 | 4.1008e-06 | 4.1008e-06 | 0.056214
14054.339 | 0.14249 | 0.16027 | 0.15915 | 0.14602 | 0.10282 | 0.080638 | 0.45513 | 6.2 | 3 | 0.79139 | 4.1011e-06 | 4.1011e-06 | 0.056218
14055.339 | 0.14266 | 0.16046 | 0.15915 | 0.14611 | 0.10253 | 0.080925 | 0.45505 | 6.2 | 3 | 0.79184 | 4.1034e-06 | 4.1034e-06 | 0.056223
14056.339 | 0.14278 | 0.16046 | 0.15935 | 0.14606 | 0.1028 | 0.080829 | 0.45479 | 6.2 | 3 | 0.79228 | 4.1057e-06 | 4.1057e-06 | 0.056227
14057.339 | 0.14274 | 0.16023 | 0.15909 | 0.14608 | 0.10271 | 0.080544 | 0.45502 | 6.2 | 3 | 0.79138 | 4.1011e-06 | 4.1011e-06 | 0.056231
14058.339 | 0.14261 | 0.16056 | 0.1588 | 0.14646 | 0.10272 | 0.080391 | 0.45498 | 6.2 | 3 | 0.79154 | 4.1018e-06 | 4.1018e-06 | 0.056235
14059.34 | 0.14261 | 0.16037 | 0.15926 | 0.14627 | 0.10276 | 0.080506 | 0.45494 | 6.2 | 3 | 0.79177 | 4.1031e-06 | 4.1072e-06 | 0.056239
14060.34 | 0.14247 | 0.16027 | 0.15905 | 0.14629 | 0.10259 | 0.080678 | 0.45505 | 6.2 | 3 | 0.79135 | 4.1009e-06 | 4.1009e-06 | 0.056243
14061.34 | 0.14268 | 0.16021 | 0.15897 | 0.14612 | 0.10228 | 0.080601 | 0.45505 | 6.2 | 3 | 0.79087 | 4.0984e-06 | 4.0984e-06 | 0.056247
14062.34 | 0.1424 | 0.16046 | 0.1592 | 0.14613 | 0.10268 | 0.080448 | 0.4549 | 6.2 | 3 | 0.79133 | 4.1008e-06 | 4.1008e-06 | 0.056251
14063.34 | 0.14249 | 0.16004 | 0.15905 | 0.14625 | 0.10265 | 0.080676 | 0.4549 | 6.2 | 3 | 0.79116 | 4.0999e-06 | 4.0999e-06 | 0.056255
14064.34 | 0.14249 | 0.1605 | 0.15936 | 0.14594 | 0.10269 | 0.080524 | 0.45494 | 6.2 | 3 | 0.7915 | 4.1017e-06 | 4.1017e-06 | 0.056259
14065.34 | 0.14257 | 0.16002 | 0.15926 | 0.1465 | 0.10259 | 0.080486 | 0.45521 | 6.2 | 3 | 0.79142 | 4.1013e-06 | 4.1013e-06 | 0.056264
14066.34 | 0.14261 | 0.16044 | 0.15916 | 0.1464 | 0.10272 | 0.080429 | 0.45521 | 6.2 | 3 | 0.79177 | 4.1031e-06 | 4.1031e-06 | 0.056268
14067.34 | 0.14267 | 0.16035 | 0.15893 | 0.14646 | 0.10268 | 0.080849 | 0.45517 | 6.2 | 3 | 0.79194 | 4.1039e-06 | 4.1039e-06 | 0.056272
14068.34 | 0.1427 | 0.16029 | 0.15899 | 0.14608 | 0.1028 | 0.080563 | 0.4549 | 6.2 | 3 | 0.79142 | 4.1013e-06 | 4.1013e-06 | 0.056276
14069.34 | 0.1427 | 0.16059 | 0.15876 | 0.14621 | 0.10244 | 0.080543 | 0.45509 | 6.2 | 3 | 0.79125 | 4.1004e-06 | 4.1004e-06 | 0.05628
14070.34 | 0.14255 | 0.16059 | 0.15892 | 0.14608 | 0.10253 | 0.080601 | 0.45463 | 6.2 | 3 | 0.79127 | 4.1005e-06 | 4.1005e-06 | 0.056284
14071.34 | 0.14291 | 0.16033 | 0.15905 | 0.14621 | 0.10263 | 0.080316 | 0.45521 | 6.2 | 3 | 0.79144 | 4.1014e-06 | 4.1014e-06 | 0.056288
14072.34 | 0.14265 | 0.16037 | 0.1592 | 0.14587 | 0.10267 | 0.080792 | 0.45502 | 6.2 | 3 | 0.79154 | 4.1019e-06 | 4.1019e-06 | 0.056292
14073.34 | 0.14268 | 0.16008 | 0.15918 | 0.14596 | 0.10259 | 0.080354 | 0.45509 | 6.2 | 3 | 0.79085 | 4.0983e-06 | 4.0983e-06 | 0.056296
14074.34 | 0.14255 | 0.16021 | 0.15911 | 0.14589 | 0.10249 | 0.080696 | 0.45498 | 6.2 | 3 | 0.79095 | 4.0988e-06 | 4.0988e-06 | 0.0563
14075.34 | 0.14242 | 0.16023 | 0.15894 | 0.1457 | 0.10253 | 0.080658 | 0.45479 | 6.2 | 3 | 0.79047 | 4.0963e-06 | 4.0963e-06 | 0.056305
14076.34 | 0.1424 | 0.16046 | 0.15911 | 0.14627 | 0.10269 | 0.080563 | 0.45528 | 6.2 | 3 | 0.79148 | 4.1016e-06 | 4.1016e-06 | 0.056309
14077.34 | 0.14289 | 0.1601 | 0.15912 | 0.14619 | 0.10274 | 0.080867 | 0.45498 | 6.2 | 3 | 0.79192 | 4.1038e-06 | 4.1038e-06 | 0.056313
14078.34 | 0.1423 | 0.1605 | 0.15918 | 0.14613 | 0.10261 | 0.080619 | 0.45505 | 6.2 | 3 | 0.79134 | 4.1009e-06 | 4.1009e-06 | 0.056317
14079.34 | 0.14238 | 0.16036 | 0.15907 | 0.14608 | 0.10257 | 0.080678 | 0.45471 | 6.2 | 3 | 0.79114 | 4.0998e-06 | 4.0998e-06 | 0.056321
14080.34 | 0.1424 | 0.16033 | 0.15907 | 0.14623 | 0.1024 | 0.080811 | 0.45482 | 6.2 | 3 | 0.79123 | 4.1003e-06 | 4.1003e-06 | 0.056325
14081.34 | 0.14276 | 0.16044 | 0.15897 | 0.14608 | 0.1028 | 0.080962 | 0.4549 | 6.2 | 3 | 0.79201 | 4.1043e-06 | 4.1043e-06 | 0.056329
14082.34 | 0.14272 | 0.16025 | 0.15884 | 0.14611 | 0.10251 | 0.080392 | 0.45502 | 6.2 | 3 | 0.79083 | 4.0982e-06 | 4.0982e-06 | 0.056333
14083.34 | 0.14225 | 0.16031 | 0.1593 | 0.14587 | 0.10249 | 0.080162 | 0.45502 | 6.2 | 3 | 0.79038 | 4.0958e-06 | 4.0958e-06 | 0.056337
14084.34 | 0.1424 | 0.16054 | 0.15873 | 0.146 | 0.10238 | 0.080372 | 0.45494 | 6.2 | 3 | 0.79041 | 4.096e-06 | 4.096e-06 | 0.056341
14085.34 | 0.14278 | 0.16008 | 0.15899 | 0.14596 | 0.10274 | 0.080353 | 0.45479 | 6.2 | 3 | 0.79091 | 4.0986e-06 | 4.0986e-06 | 0.056346
14086.34 | 0.1423 | 0.16054 | 0.1592 | 0.14604 | 0.10248 | 0.080696 | 0.45494 | 6.2 | 3 | 0.79125 | 4.1004e-06 | 4.1004e-06 | 0.05635
14087.34 | 0.14255 | 0.16004 | 0.15867 | 0.1461 | 0.10248 | 0.080849 | 0.45505 | 6.2 | 3 | 0.79068 | 4.0974e-06 | 4.0974e-06 | 0.056354
14088.34 | 0.14245 | 0.16014 | 0.15928 | 0.14612 | 0.10257 | 0.080696 | 0.45471 | 6.2 | 3 | 0.79125 | 4.1004e-06 | 4.1004e-06 | 0.056358
14089.34 | 0.1423 | 0.16027 | 0.1589 | 0.14573 | 0.10257 | 0.080544 | 0.45517 | 6.2 | 3 | 0.79032 | 4.0955e-06 | 4.0955e-06 | 0.056362
14090.34 | 0.14263 | 0.16048 | 0.15897 | 0.14594 | 0.10247 | 0.080562 | 0.45505 | 6.2 | 3 | 0.79106 | 4.0994e-06 | 4.0994e-06 | 0.056366
14091.34 | 0.14219 | 0.16036 | 0.15922 | 0.14615 | 0.10257 | 0.080449 | 0.45482 | 6.2 | 3 | 0.79095 | 4.0988e-06 | 4.0988e-06 | 0.05637
14092.34 | 0.14265 | 0.16042 | 0.15882 | 0.14638 | 0.10272 | 0.080601 | 0.4549 | 6.2 | 3 | 0.7916 | 4.1022e-06 | 4.1022e-06 | 0.056374
14093.34 | 0.14264 | 0.16044 | 0.15922 | 0.14606 | 0.10253 | 0.080581 | 0.45502 | 6.2 | 3 | 0.79148 | 4.1015e-06 | 4.1015e-06 | 0.056378
14094.34 | 0.14238 | 0.16021 | 0.15916 | 0.14604 | 0.1027 | 0.080619 | 0.45482 | 6.2 | 3 | 0.79112 | 4.0997e-06 | 4.0997e-06 | 0.056382
14095.34 | 0.14263 | 0.16027 | 0.15903 | 0.14604 | 0.10261 | 0.080467 | 0.45509 | 6.2 | 3 | 0.79104 | 4.0993e-06 | 4.0993e-06 | 0.056387
14096.34 | 0.14244 | 0.16052 | 0.15915 | 0.14621 | 0.10267 | 0.081039 | 0.45505 | 6.2 | 3 | 0.79202 | 4.1043e-06 | 4.1043e-06 | 0.056391
14097.34 | 0.14272 | 0.1605 | 0.15913 | 0.14615 | 0.10263 | 0.080543 | 0.45509 | 6.2 | 3 | 0.79167 | 4.1026e-06 | 4.1026e-06 | 0.056395
14098.34 | 0.14265 | 0.16023 | 0.15932 | 0.14593 | 0.10255 | 0.080448 | 0.45502 | 6.2 | 3 | 0.79112 | 4.0997e-06 | 4.0997e-06 | 0.056399
14099.34 | 0.14255 | 0.16056 | 0.15909 | 0.14621 | 0.10265 | 0.080506 | 0.4549 | 6.2 | 3 | 0.79156 | 4.102e-06 | 4.102e-06 | 0.056403
14100.34 | 0.14268 | 0.16033 | 0.15911 | 0.14612 | 0.10288 | 0.080677 | 0.45502 | 6.2 | 3 | 0.79178 | 4.1031e-06 | 4.1031e-06 | 0.056407
14101.34 | 0.14251 | 0.16038 | 0.15897 | 0.14592 | 0.10268 | 0.080734 | 0.45505 | 6.2 | 3 | 0.79121 | 4.1002e-06 | 4.1002e-06 | 0.056411
14102.34 | 0.14253 | 0.16044 | 0.15894 | 0.14604 | 0.10297 | 0.080849 | 0.45482 | 6.2 | 3 | 0.79177 | 4.103e-06 | 4.103e-06 | 0.056415
14103.34 | 0.14272 | 0.16015 | 0.15899 | 0.14606 | 0.1028 | 0.080658 | 0.45509 | 6.2 | 3 | 0.79139 | 4.1011e-06 | 4.1011e-06 | 0.056419
14104.34 | 0.14253 | 0.16052 | 0.1592 | 0.14621 | 0.10274 | 0.080696 | 0.45498 | 6.2 | 3 | 0.7919 | 4.1037e-06 | 4.1037e-06 | 0.056423
14105.34 | 0.14225 | 0.16023 | 0.15865 | 0.14611 | 0.10265 | 0.080811 | 0.4549 | 6.2 | 3 | 0.7907 | 4.0975e-06 | 4.0975e-06 | 0.056428
14106.34 | 0.14276 | 0.16046 | 0.15892 | 0.14625 | 0.10288 | 0.080811 | 0.45505 | 6.2 | 3 | 0.79207 | 4.1046e-06 | 4.1046e-06 | 0.056432
14107.34 | 0.14247 | 0.16054 | 0.15907 | 0.14617 | 0.10291 | 0.080715 | 0.45509 | 6.2 | 3 | 0.79188 | 4.1036e-06 | 4.1036e-06 | 0.056436
14108.34 | 0.14236 | 0.16038 | 0.15901 | 0.14613 | 0.1027 | 0.080524 | 0.45532 | 6.2 | 3 | 0.79112 | 4.0997e-06 | 4.0997e-06 | 0.05644
14109.34 | 0.14245 | 0.1605 | 0.15903 | 0.14594 | 0.1028 | 0.080735 | 0.45498 | 6.2 | 3 | 0.79146 | 4.1014e-06 | 4.1014e-06 | 0.056444
14110.34 | 0.1424 | 0.16035 | 0.15937 | 0.1461 | 0.10271 | 0.080716 | 0.45513 | 6.2 | 3 | 0.79164 | 4.1024e-06 | 4.1024e-06 | 0.056448
14111.341 | 0.14297 | 0.16025 | 0.15899 | 0.14604 | 0.10257 | 0.080868 | 0.45528 | 6.2 | 3 | 0.79169 | 4.1027e-06 | 4.1068e-06 | 0.056452
14112.341 | 0.14276 | 0.16029 | 0.15905 | 0.14625 | 0.1028 | 0.080753 | 0.4554 | 6.2 | 3 | 0.7919 | 4.1037e-06 | 4.1037e-06 | 0.056456
14113.341 | 0.14265 | 0.16008 | 0.15916 | 0.14606 | 0.10291 | 0.080753 | 0.45502 | 6.2 | 3 | 0.79161 | 4.1023e-06 | 4.1023e-06 | 0.05646
14114.341 | 0.1428 | 0.16035 | 0.15874 | 0.14579 | 0.1031 | 0.08081 | 0.45505 | 6.2 | 3 | 0.79159 | 4.1021e-06 | 4.1021e-06 | 0.056464
14115.341 | 0.14257 | 0.16037 | 0.15897 | 0.14653 | 0.10278 | 0.080486 | 0.45551 | 6.2 | 3 | 0.79171 | 4.1027e-06 | 4.1027e-06 | 0.056469
14116.341 | 0.14259 | 0.16033 | 0.15918 | 0.14602 | 0.10274 | 0.080753 | 0.45509 | 6.2 | 3 | 0.79161 | 4.1023e-06 | 4.1023e-06 | 0.056473
14117.341 | 0.14261 | 0.16021 | 0.15878 | 0.14619 | 0.10247 | 0.080448 | 0.45509 | 6.2 | 3 | 0.79072 | 4.0976e-06 | 4.0976e-06 | 0.056477
14118.341 | 0.1427 | 0.16012 | 0.15901 | 0.14598 | 0.1027 | 0.080753 | 0.4549 | 6.2 | 3 | 0.79127 | 4.1005e-06 | 4.1005e-06 | 0.056481
14119.341 | 0.14249 | 0.16042 | 0.15909 | 0.14632 | 0.10282 | 0.080848 | 0.4549 | 6.2 | 3 | 0.79199 | 4.1042e-06 | 4.1042e-06 | 0.056485
14120.341 | 0.14263 | 0.16025 | 0.15895 | 0.14625 | 0.10291 | 0.080791 | 0.45521 | 6.2 | 3 | 0.79178 | 4.1031e-06 | 4.1031e-06 | 0.056489
14121.341 | 0.14272 | 0.16025 | 0.15926 | 0.14615 | 0.10268 | 0.080791 | 0.45471 | 6.2 | 3 | 0.79186 | 4.1035e-06 | 4.1035e-06 | 0.056493
14122.341 | 0.14257 | 0.16031 | 0.15928 | 0.14625 | 0.10284 | 0.080619 | 0.45524 | 6.2 | 3 | 0.79186 | 4.1035e-06 | 4.1035e-06 | 0.056497
14123.341 | 0.14263 | 0.16021 | 0.15886 | 0.14629 | 0.10297 | 0.080847 | 0.45513 | 6.2 | 3 | 0.7918 | 4.1032e-06 | 4.1032e-06 | 0.056501
14124.341 | 0.14249 | 0.16023 | 0.15911 | 0.14633 | 0.10261 | 0.081001 | 0.45513 | 6.2 | 3 | 0.79177 | 4.1031e-06 | 4.1031e-06 | 0.056506
14125.341 | 0.14232 | 0.16023 | 0.15932 | 0.14598 | 0.10297 | 0.08081 | 0.45513 | 6.2 | 3 | 0.79163 | 4.1024e-06 | 4.1024e-06 | 0.05651
14126.341 | 0.14265 | 0.16036 | 0.1593 | 0.14623 | 0.10287 | 0.080924 | 0.45494 | 6.2 | 3 | 0.79234 | 4.106e-06 | 4.106e-06 | 0.056514
14127.341 | 0.14255 | 0.16033 | 0.15907 | 0.14627 | 0.10316 | 0.080868 | 0.45486 | 6.2 | 3 | 0.79224 | 4.1055e-06 | 4.1055e-06 | 0.056518
14128.341 | 0.14276 | 0.16033 | 0.15914 | 0.14613 | 0.10272 | 0.080276 | 0.45475 | 6.2 | 3 | 0.79136 | 4.101e-06 | 4.101e-06 | 0.056522
14129.341 | 0.14274 | 0.16029 | 0.15928 | 0.14627 | 0.10265 | 0.080734 | 0.45528 | 6.2 | 3 | 0.79196 | 4.104e-06 | 4.104e-06 | 0.056526
14130.341 | 0.14247 | 0.16052 | 0.15913 | 0.14629 | 0.10272 | 0.080792 | 0.45509 | 6.2 | 3 | 0.79192 | 4.1038e-06 | 4.1038e-06 | 0.05653
14131.341 | 0.14259 | 0.16033 | 0.15897 | 0.14627 | 0.10261 | 0.080753 | 0.45486 | 6.2 | 3 | 0.79152 | 4.1018e-06 | 4.1018e-06 | 0.056534
14132.341 | 0.14257 | 0.1605 | 0.15894 | 0.14611 | 0.10267 | 0.0806 | 0.45532 | 6.2 | 3 | 0.79138 | 4.1011e-06 | 4.1011e-06 | 0.056538
14133.341 | 0.14265 | 0.16017 | 0.15911 | 0.1461 | 0.10282 | 0.080658 | 0.45521 | 6.2 | 3 | 0.7915 | 4.1017e-06 | 4.1017e-06 | 0.056542
14134.341 | 0.14276 | 0.16023 | 0.15914 | 0.14585 | 0.10316 | 0.080676 | 0.45528 | 6.2 | 3 | 0.79182 | 4.1033e-06 | 4.1033e-06 | 0.056547
14135.341 | 0.14305 | 0.16021 | 0.15892 | 0.14627 | 0.10303 | 0.081134 | 0.45524 | 6.2 | 3 | 0.79261 | 4.1074e-06 | 4.1074e-06 | 0.056551
14136.341 | 0.14238 | 0.16029 | 0.15892 | 0.14632 | 0.10303 | 0.080754 | 0.45536 | 6.2 | 3 | 0.79169 | 4.1026e-06 | 4.1026e-06 | 0.056555
14137.341 | 0.14257 | 0.16021 | 0.15897 | 0.14633 | 0.10295 | 0.080886 | 0.45498 | 6.2 | 3 | 0.79192 | 4.1038e-06 | 4.1038e-06 | 0.056559
14138.341 | 0.14232 | 0.16038 | 0.15905 | 0.14638 | 0.10278 | 0.080944 | 0.45521 | 6.2 | 3 | 0.79186 | 4.1035e-06 | 4.1035e-06 | 0.056563
14139.341 | 0.14242 | 0.16052 | 0.15903 | 0.14638 | 0.10307 | 0.080791 | 0.45509 | 6.2 | 3 | 0.79221 | 4.1053e-06 | 4.1053e-06 | 0.056567
14140.341 | 0.14244 | 0.1604 | 0.15915 | 0.14634 | 0.10299 | 0.080867 | 0.45498 | 6.2 | 3 | 0.79219 | 4.1052e-06 | 4.1052e-06 | 0.056571
14141.341 | 0.14251 | 0.1601 | 0.15934 | 0.14644 | 0.10295 | 0.080886 | 0.45513 | 6.2 | 3 | 0.79222 | 4.1054e-06 | 4.1054e-06 | 0.056575
14142.341 | 0.14259 | 0.16025 | 0.15918 | 0.14606 | 0.10263 | 0.080562 | 0.45517 | 6.2 | 3 | 0.79127 | 4.1005e-06 | 4.1005e-06 | 0.056579
14143.341 | 0.14263 | 0.16006 | 0.15899 | 0.14638 | 0.10282 | 0.080658 | 0.45528 | 6.2 | 3 | 0.79154 | 4.1019e-06 | 4.1019e-06 | 0.056583
14144.341 | 0.14255 | 0.1604 | 0.15924 | 0.14602 | 0.1028 | 0.081154 | 0.45521 | 6.2 | 3 | 0.79217 | 4.1051e-06 | 4.1051e-06 | 0.056588
14145.341 | 0.14255 | 0.16025 | 0.15922 | 0.14615 | 0.10284 | 0.081021 | 0.45524 | 6.2 | 3 | 0.79203 | 4.1044e-06 | 4.1044e-06 | 0.056592
14146.341 | 0.14259 | 0.16035 | 0.15905 | 0.146 | 0.10272 | 0.081056 | 0.45532 | 6.2 | 3 | 0.79176 | 4.103e-06 | 4.103e-06 | 0.056596
14147.341 | 0.14263 | 0.16033 | 0.15922 | 0.14604 | 0.1027 | 0.080581 | 0.45494 | 6.2 | 3 | 0.7915 | 4.1016e-06 | 4.1016e-06 | 0.0566
14148.341 | 0.14261 | 0.16044 | 0.15918 | 0.14617 | 0.10274 | 0.08081 | 0.45486 | 6.2 | 3 | 0.79196 | 4.104e-06 | 4.104e-06 | 0.056604
14149.341 | 0.14284 | 0.16035 | 0.15914 | 0.146 | 0.10297 | 0.080676 | 0.45528 | 6.2 | 3 | 0.79197 | 4.1041e-06 | 4.1041e-06 | 0.056608
14150.341 | 0.14247 | 0.16027 | 0.15934 | 0.14631 | 0.10295 | 0.080847 | 0.45517 | 6.2 | 3 | 0.79218 | 4.1052e-06 | 4.1052e-06 | 0.056612
14151.341 | 0.14228 | 0.16023 | 0.1592 | 0.14636 | 0.10312 | 0.080678 | 0.45524 | 6.2 | 3 | 0.79188 | 4.1036e-06 | 4.1036e-06 | 0.056616
14152.341 | 0.14247 | 0.16021 | 0.15911 | 0.14617 | 0.10314 | 0.080904 | 0.45509 | 6.2 | 3 | 0.79202 | 4.1043e-06 | 4.1043e-06 | 0.05662
14153.341 | 0.14249 | 0.16035 | 0.15888 | 0.14623 | 0.10332 | 0.081058 | 0.45471 | 6.2 | 3 | 0.79232 | 4.1059e-06 | 4.1059e-06 | 0.056625
14154.341 | 0.14253 | 0.16029 | 0.15895 | 0.14598 | 0.1031 | 0.080639 | 0.45536 | 6.2 | 3 | 0.7915 | 4.1017e-06 | 4.1017e-06 | 0.056629
14155.341 | 0.14291 | 0.16048 | 0.15901 | 0.14623 | 0.10289 | 0.080696 | 0.45494 | 6.2 | 3 | 0.79222 | 4.1054e-06 | 4.1054e-06 | 0.056633
14156.341 | 0.14282 | 0.16006 | 0.15909 | 0.14621 | 0.10305 | 0.081152 | 0.45547 | 6.2 | 3 | 0.79237 | 4.1062e-06 | 4.1062e-06 | 0.056637
14157.341 | 0.14251 | 0.16059 | 0.15884 | 0.14627 | 0.10301 | 0.080944 | 0.45524 | 6.2 | 3 | 0.79217 | 4.1051e-06 | 4.1051e-06 | 0.056641
14158.341 | 0.14223 | 0.16025 | 0.15888 | 0.14617 | 0.10278 | 0.081154 | 0.45547 | 6.2 | 3 | 0.79146 | 4.1015e-06 | 4.1015e-06 | 0.056645
14159.341 | 0.14257 | 0.16008 | 0.15911 | 0.14594 | 0.10297 | 0.081152 | 0.45524 | 6.2 | 3 | 0.79182 | 4.1033e-06 | 4.1033e-06 | 0.056649
14160.341 | 0.14247 | 0.16019 | 0.15884 | 0.14623 | 0.10303 | 0.081173 | 0.45551 | 6.2 | 3 | 0.79194 | 4.1039e-06 | 4.1039e-06 | 0.056653
14161.341 | 0.14255 | 0.16029 | 0.15901 | 0.14648 | 0.1031 | 0.081267 | 0.45517 | 6.2 | 3 | 0.7927 | 4.1079e-06 | 4.1079e-06 | 0.056657
14162.341 | 0.14255 | 0.15987 | 0.15895 | 0.14613 | 0.10307 | 0.081249 | 0.45524 | 6.2 | 3 | 0.79182 | 4.1033e-06 | 4.1033e-06 | 0.056661
14163.342 | 0.14289 | 0.16015 | 0.15876 | 0.14621 | 0.10291 | 0.080811 | 0.45509 | 6.2 | 3 | 0.79175 | 4.1029e-06 | 4.107e-06 | 0.056666
14164.342 | 0.14278 | 0.16033 | 0.15918 | 0.14636 | 0.10299 | 0.080962 | 0.45555 | 6.2 | 3 | 0.7926 | 4.1074e-06 | 4.1074e-06 | 0.05667
14165.342 | 0.14238 | 0.16027 | 0.15894 | 0.14617 | 0.10267 | 0.080754 | 0.45532 | 6.2 | 3 | 0.79118 | 4.1e-06 | 4.1e-06 | 0.056674
14166.342 | 0.14253 | 0.16029 | 0.15894 | 0.14635 | 0.10303 | 0.081095 | 0.45521 | 6.2 | 3 | 0.79223 | 4.1054e-06 | 4.1054e-06 | 0.056678
14167.342 | 0.14246 | 0.16056 | 0.15901 | 0.14615 | 0.10286 | 0.081249 | 0.45536 | 6.2 | 3 | 0.79228 | 4.1057e-06 | 4.1057e-06 | 0.056682
14168.342 | 0.14221 | 0.16021 | 0.15895 | 0.14617 | 0.10286 | 0.080714 | 0.45532 | 6.2 | 3 | 0.79112 | 4.0997e-06 | 4.0997e-06 | 0.056686
14169.342 | 0.14251 | 0.16014 | 0.15897 | 0.14629 | 0.10274 | 0.080926 | 0.45528 | 6.2 | 3 | 0.79158 | 4.1021e-06 | 4.1021e-06 | 0.05669
14170.342 | 0.14242 | 0.16025 | 0.15918 | 0.14657 | 0.10297 | 0.081058 | 0.45513 | 6.2 | 3 | 0.79245 | 4.1066e-06 | 4.1066e-06 | 0.056694
14171.342 | 0.14272 | 0.16023 | 0.15905 | 0.14611 | 0.10324 | 0.081115 | 0.45524 | 6.2 | 3 | 0.79247 | 4.1067e-06 | 4.1067e-06 | 0.056698
14172.342 | 0.14276 | 0.16012 | 0.1592 | 0.1461 | 0.10299 | 0.080677 | 0.45555 | 6.2 | 3 | 0.79184 | 4.1034e-06 | 4.1034e-06 | 0.056703
14173.342 | 0.14209 | 0.16033 | 0.15913 | 0.14636 | 0.10289 | 0.080619 | 0.45547 | 6.2 | 3 | 0.79142 | 4.1013e-06 | 4.1013e-06 | 0.056707
14174.342 | 0.14234 | 0.16 | 0.15935 | 0.14613 | 0.10282 | 0.080658 | 0.45528 | 6.2 | 3 | 0.79131 | 4.1007e-06 | 4.1007e-06 | 0.056711
14175.342 | 0.14257 | 0.16031 | 0.15915 | 0.14629 | 0.10297 | 0.080829 | 0.45547 | 6.2 | 3 | 0.79211 | 4.1048e-06 | 4.1048e-06 | 0.056715
14176.342 | 0.14242 | 0.16037 | 0.15886 | 0.14642 | 0.10303 | 0.081344 | 0.4554 | 6.2 | 3 | 0.79243 | 4.1065e-06 | 4.1065e-06 | 0.056719
14177.342 | 0.14253 | 0.16 | 0.15901 | 0.14627 | 0.10354 | 0.081497 | 0.4557 | 6.2 | 3 | 0.79285 | 4.1087e-06 | 4.1087e-06 | 0.056723
14178.342 | 0.14217 | 0.1597 | 0.15897 | 0.14631 | 0.10348 | 0.081667 | 0.45582 | 6.2 | 3 | 0.7923 | 4.1058e-06 | 4.1058e-06 | 0.056727
14179.342 | 0.14255 | 0.16 | 0.15867 | 0.14632 | 0.10358 | 0.081992 | 0.45555 | 6.2 | 3 | 0.79312 | 4.1101e-06 | 4.1101e-06 | 0.056731
14180.342 | 0.14223 | 0.15983 | 0.15882 | 0.14625 | 0.10349 | 0.081725 | 0.45574 | 6.2 | 3 | 0.79234 | 4.106e-06 | 4.106e-06 | 0.056735
14181.342 | 0.14228 | 0.16 | 0.15873 | 0.14634 | 0.10316 | 0.081229 | 0.45566 | 6.2 | 3 | 0.79174 | 4.1029e-06 | 4.1029e-06 | 0.056739
14182.342 | 0.14217 | 0.16021 | 0.15895 | 0.14625 | 0.10364 | 0.081306 | 0.45547 | 6.2 | 3 | 0.79253 | 4.107e-06 | 4.107e-06 | 0.056744
14183.342 | 0.14247 | 0.15979 | 0.15893 | 0.14632 | 0.10322 | 0.081572 | 0.45509 | 6.2 | 3 | 0.79232 | 4.1059e-06 | 4.1059e-06 | 0.056748
14184.342 | 0.1423 | 0.16027 | 0.15857 | 0.14623 | 0.10322 | 0.081344 | 0.45559 | 6.2 | 3 | 0.79194 | 4.1039e-06 | 4.1039e-06 | 0.056752
14185.342 | 0.14236 | 0.16014 | 0.15874 | 0.14592 | 0.10329 | 0.081306 | 0.45536 | 6.2 | 3 | 0.79177 | 4.103e-06 | 4.103e-06 | 0.056756
14186.342 | 0.14245 | 0.15998 | 0.15882 | 0.14615 | 0.10352 | 0.081401 | 0.4554 | 6.2 | 3 | 0.79234 | 4.106e-06 | 4.106e-06 | 0.05676
14187.342 | 0.14228 | 0.1604 | 0.15882 | 0.1461 | 0.10331 | 0.081535 | 0.45543 | 6.2 | 3 | 0.79245 | 4.1066e-06 | 4.1066e-06 | 0.056764
14188.342 | 0.14223 | 0.16025 | 0.15893 | 0.14634 | 0.1032 | 0.081267 | 0.4557 | 6.2 | 3 | 0.79222 | 4.1054e-06 | 4.1054e-06 | 0.056768
14189.342 | 0.14221 | 0.1601 | 0.15892 | 0.14613 | 0.10297 | 0.081039 | 0.45524 | 6.2 | 3 | 0.79136 | 4.101e-06 | 4.101e-06 | 0.056772
14190.342 | 0.14234 | 0.16031 | 0.15884 | 0.14617 | 0.10309 | 0.081363 | 0.45524 | 6.2 | 3 | 0.79211 | 4.1048e-06 | 4.1048e-06 | 0.056776
14191.342 | 0.14232 | 0.16029 | 0.15911 | 0.1461 | 0.10316 | 0.081209 | 0.4554 | 6.2 | 3 | 0.79219 | 4.1052e-06 | 4.1052e-06 | 0.05678
14192.342 | 0.14238 | 0.16012 | 0.15882 | 0.14615 | 0.10318 | 0.081324 | 0.45532 | 6.2 | 3 | 0.79197 | 4.1041e-06 | 4.1041e-06 | 0.056785
14193.342 | 0.14263 | 0.16027 | 0.1589 | 0.14629 | 0.10307 | 0.081439 | 0.45555 | 6.2 | 3 | 0.79259 | 4.1073e-06 | 4.1073e-06 | 0.056789
14194.342 | 0.14244 | 0.16019 | 0.15884 | 0.14621 | 0.10347 | 0.081306 | 0.45536 | 6.2 | 3 | 0.79245 | 4.1066e-06 | 4.1066e-06 | 0.056793
14195.342 | 0.14255 | 0.15993 | 0.1589 | 0.14611 | 0.10305 | 0.081306 | 0.45532 | 6.2 | 3 | 0.79184 | 4.1034e-06 | 4.1034e-06 | 0.056797
14196.342 | 0.14238 | 0.16031 | 0.1588 | 0.14615 | 0.10322 | 0.081307 | 0.45563 | 6.2 | 3 | 0.79217 | 4.1051e-06 | 4.1051e-06 | 0.056801
14197.342 | 0.1424 | 0.16038 | 0.15861 | 0.14627 | 0.10293 | 0.081364 | 0.45521 | 6.2 | 3 | 0.79196 | 4.104e-06 | 4.104e-06 | 0.056805
14198.342 | 0.14278 | 0.16029 | 0.1589 | 0.14615 | 0.10329 | 0.081192 | 0.45559 | 6.2 | 3 | 0.79261 | 4.1074e-06 | 4.1074e-06 | 0.056809
14199.342 | 0.14253 | 0.16021 | 0.15882 | 0.1463 | 0.10326 | 0.081631 | 0.45551 | 6.2 | 3 | 0.79276 | 4.1082e-06 | 4.1082e-06 | 0.056813
14200.342 | 0.14242 | 0.1601 | 0.15899 | 0.1461 | 0.10309 | 0.081536 | 0.45513 | 6.2 | 3 | 0.79223 | 4.1054e-06 | 4.1054e-06 | 0.056817
14201.342 | 0.1423 | 0.15995 | 0.15867 | 0.14611 | 0.10307 | 0.08142 | 0.45509 | 6.2 | 3 | 0.79152 | 4.1018e-06 | 4.1018e-06 | 0.056822
14202.342 | 0.14244 | 0.16008 | 0.15878 | 0.14623 | 0.10308 | 0.081211 | 0.45536 | 6.2 | 3 | 0.79182 | 4.1033e-06 | 4.1033e-06 | 0.056826
14203.342 | 0.14234 | 0.1605 | 0.15886 | 0.14638 | 0.1031 | 0.081554 | 0.45536 | 6.2 | 3 | 0.79274 | 4.1081e-06 | 4.1081e-06 | 0.05683
14204.342 | 0.14253 | 0.16019 | 0.15901 | 0.14623 | 0.10295 | 0.081382 | 0.45547 | 6.2 | 3 | 0.7923 | 4.1058e-06 | 4.1058e-06 | 0.056834
14205.342 | 0.14232 | 0.1602 | 0.15911 | 0.14606 | 0.10333 | 0.081344 | 0.45528 | 6.2 | 3 | 0.79236 | 4.1061e-06 | 4.1061e-06 | 0.056838
14206.342 | 0.14223 | 0.16042 | 0.15884 | 0.14633 | 0.10322 | 0.081344 | 0.45563 | 6.2 | 3 | 0.79238 | 4.1062e-06 | 4.1062e-06 | 0.056842
14207.342 | 0.14257 | 0.15991 | 0.15901 | 0.14629 | 0.1033 | 0.081268 | 0.45494 | 6.2 | 3 | 0.79234 | 4.106e-06 | 4.106e-06 | 0.056846
14208.342 | 0.14263 | 0.16006 | 0.15863 | 0.14617 | 0.10301 | 0.081344 | 0.45566 | 6.2 | 3 | 0.79185 | 4.1034e-06 | 4.1034e-06 | 0.05685
14209.342 | 0.14274 | 0.16023 | 0.1588 | 0.14606 | 0.10307 | 0.081363 | 0.45524 | 6.2 | 3 | 0.79226 | 4.1056e-06 | 4.1056e-06 | 0.056854
14210.342 | 0.14291 | 0.16014 | 0.15869 | 0.14606 | 0.10297 | 0.08161 | 0.4554 | 6.2 | 3 | 0.79238 | 4.1062e-06 | 4.1062e-06 | 0.056859
14211.342 | 0.14259 | 0.16015 | 0.15874 | 0.14648 | 0.10311 | 0.081153 | 0.45543 | 6.2 | 3 | 0.79222 | 4.1054e-06 | 4.1054e-06 | 0.056863
14212.342 | 0.14253 | 0.16017 | 0.15899 | 0.14612 | 0.10329 | 0.081154 | 0.45521 | 6.2 | 3 | 0.79226 | 4.1056e-06 | 4.1056e-06 | 0.056867
14213.342 | 0.14255 | 0.16023 | 0.15871 | 0.14631 | 0.10316 | 0.081096 | 0.45536 | 6.2 | 3 | 0.79205 | 4.1045e-06 | 4.1045e-06 | 0.056871
14214.342 | 0.1424 | 0.16029 | 0.15873 | 0.14592 | 0.1032 | 0.081497 | 0.45536 | 6.2 | 3 | 0.79204 | 4.1044e-06 | 4.1044e-06 | 0.056875
14215.343 | 0.14247 | 0.16023 | 0.15892 | 0.14604 | 0.10299 | 0.081001 | 0.45513 | 6.2 | 3 | 0.79165 | 4.1025e-06 | 4.1066e-06 | 0.056879
14216.343 | 0.14242 | 0.16033 | 0.15869 | 0.14572 | 0.10314 | 0.081288 | 0.45559 | 6.2 | 3 | 0.79158 | 4.1021e-06 | 4.1021e-06 | 0.056883
14217.343 | 0.14249 | 0.15975 | 0.1588 | 0.1461 | 0.10297 | 0.081324 | 0.45524 | 6.2 | 3 | 0.79144 | 4.1014e-06 | 4.1014e-06 | 0.056887
14218.343 | 0.14276 | 0.16 | 0.15871 | 0.14604 | 0.10301 | 0.081136 | 0.45494 | 6.2 | 3 | 0.79165 | 4.1024e-06 | 4.1024e-06 | 0.056891
14219.343 | 0.14255 | 0.16025 | 0.15865 | 0.14613 | 0.10278 | 0.081152 | 0.45498 | 6.2 | 3 | 0.79151 | 4.1017e-06 | 4.1017e-06 | 0.056895
14220.343 | 0.14291 | 0.16012 | 0.15882 | 0.14621 | 0.10308 | 0.081077 | 0.45528 | 6.2 | 3 | 0.79223 | 4.1054e-06 | 4.1054e-06 | 0.0569
14221.343 | 0.14238 | 0.15987 | 0.15869 | 0.146 | 0.10288 | 0.080868 | 0.4554 | 6.2 | 3 | 0.79068 | 4.0974e-06 | 4.0974e-06 | 0.056904
14222.343 | 0.14272 | 0.16019 | 0.15859 | 0.14604 | 0.10307 | 0.081211 | 0.45513 | 6.2 | 3 | 0.79182 | 4.1033e-06 | 4.1033e-06 | 0.056908
14223.343 | 0.14263 | 0.15998 | 0.15867 | 0.14596 | 0.10272 | 0.081134 | 0.45521 | 6.2 | 3 | 0.7911 | 4.0996e-06 | 4.0996e-06 | 0.056912
14224.343 | 0.14238 | 0.16006 | 0.15882 | 0.1461 | 0.10297 | 0.081154 | 0.45517 | 6.2 | 3 | 0.79148 | 4.1016e-06 | 4.1016e-06 | 0.056916
14225.343 | 0.14228 | 0.16027 | 0.15871 | 0.14577 | 0.10272 | 0.081 | 0.45513 | 6.2 | 3 | 0.79075 | 4.0978e-06 | 4.0978e-06 | 0.05692
14226.343 | 0.14249 | 0.16025 | 0.1588 | 0.14604 | 0.10293 | 0.080887 | 0.45502 | 6.2 | 3 | 0.79141 | 4.1012e-06 | 4.1012e-06 | 0.056924
14227.343 | 0.14236 | 0.16031 | 0.15886 | 0.14575 | 0.10278 | 0.080963 | 0.45517 | 6.2 | 3 | 0.79102 | 4.0992e-06 | 4.0992e-06 | 0.056928
14228.343 | 0.14288 | 0.16018 | 0.15873 | 0.14579 | 0.10287 | 0.080981 | 0.45521 | 6.2 | 3 | 0.79142 | 4.1013e-06 | 4.1013e-06 | 0.056932
14229.343 | 0.14225 | 0.16014 | 0.15865 | 0.14592 | 0.10297 | 0.081401 | 0.45532 | 6.2 | 3 | 0.79133 | 4.1008e-06 | 4.1008e-06 | 0.056936
14230.343 | 0.14221 | 0.16002 | 0.15876 | 0.14596 | 0.10328 | 0.080695 | 0.45475 | 6.2 | 3 | 0.79093 | 4.0987e-06 | 4.0987e-06 | 0.056941
14231.343 | 0.14263 | 0.15985 | 0.15877 | 0.14585 | 0.10295 | 0.081382 | 0.45513 | 6.2 | 3 | 0.79143 | 4.1013e-06 | 4.1013e-06 | 0.056945
14232.343 | 0.14238 | 0.15985 | 0.15859 | 0.146 | 0.10343 | 0.081554 | 0.45524 | 6.2 | 3 | 0.7918 | 4.1032e-06 | 4.1032e-06 | 0.056949
14233.343 | 0.14234 | 0.15996 | 0.15874 | 0.14633 | 0.10305 | 0.081249 | 0.45517 | 6.2 | 3 | 0.79167 | 4.1025e-06 | 4.1025e-06 | 0.056953
14234.343 | 0.14263 | 0.16012 | 0.15834 | 0.14596 | 0.10345 | 0.081401 | 0.45528 | 6.2 | 3 | 0.7919 | 4.1037e-06 | 4.1037e-06 | 0.056957
14235.343 | 0.14244 | 0.15995 | 0.15888 | 0.14598 | 0.10345 | 0.081803 | 0.45536 | 6.2 | 3 | 0.79249 | 4.1068e-06 | 4.1068e-06 | 0.056961
14236.343 | 0.14242 | 0.15972 | 0.15865 | 0.14602 | 0.10308 | 0.081363 | 0.45536 | 6.2 | 3 | 0.79125 | 4.1004e-06 | 4.1004e-06 | 0.056965
14237.343 | 0.14234 | 0.15987 | 0.15861 | 0.146 | 0.10316 | 0.081248 | 0.45532 | 6.2 | 3 | 0.79123 | 4.1003e-06 | 4.1003e-06 | 0.056969
14238.343 | 0.14215 | 0.15983 | 0.15846 | 0.14596 | 0.10286 | 0.081286 | 0.45524 | 6.2 | 3 | 0.79055 | 4.0967e-06 | 4.0967e-06 | 0.056973
14239.343 | 0.1424 | 0.15964 | 0.15863 | 0.14602 | 0.1032 | 0.081553 | 0.45509 | 6.2 | 3 | 0.79144 | 4.1014e-06 | 4.1014e-06 | 0.056977
14240.343 | 0.14253 | 0.15989 | 0.15861 | 0.14592 | 0.10318 | 0.081249 | 0.45532 | 6.2 | 3 | 0.79139 | 4.1011e-06 | 4.1011e-06 | 0.056982
14241.343 | 0.14232 | 0.15954 | 0.15874 | 0.14583 | 0.10343 | 0.081439 | 0.45543 | 6.2 | 3 | 0.79131 | 4.1007e-06 | 4.1007e-06 | 0.056986
14242.343 | 0.14247 | 0.15964 | 0.15878 | 0.146 | 0.10343 | 0.081136 | 0.45505 | 6.2 | 3 | 0.79147 | 4.1015e-06 | 4.1015e-06 | 0.05699
14243.343 | 0.14217 | 0.15989 | 0.15861 | 0.146 | 0.10349 | 0.081763 | 0.45551 | 6.2 | 3 | 0.79192 | 4.1038e-06 | 4.1038e-06 | 0.056994
14244.343 | 0.14223 | 0.15966 | 0.15852 | 0.14596 | 0.10318 | 0.081325 | 0.45509 | 6.2 | 3 | 0.79087 | 4.0984e-06 | 4.0984e-06 | 0.056998
14245.343 | 0.14238 | 0.16006 | 0.15844 | 0.14577 | 0.10307 | 0.081554 | 0.4554 | 6.2 | 3 | 0.79127 | 4.1005e-06 | 4.1005e-06 | 0.057002
14246.343 | 0.14211 | 0.15989 | 0.15852 | 0.14591 | 0.10328 | 0.08144 | 0.4557 | 6.2 | 3 | 0.79114 | 4.0998e-06 | 4.0998e-06 | 0.057006
14247.343 | 0.14228 | 0.16002 | 0.15873 | 0.14583 | 0.10316 | 0.081324 | 0.4554 | 6.2 | 3 | 0.79134 | 4.1009e-06 | 4.1009e-06 | 0.05701
14248.343 | 0.14249 | 0.15998 | 0.1585 | 0.14613 | 0.10331 | 0.08142 | 0.45536 | 6.2 | 3 | 0.79184 | 4.1034e-06 | 4.1034e-06 | 0.057014
14249.343 | 0.14242 | 0.15996 | 0.15873 | 0.14585 | 0.10329 | 0.08121 | 0.45524 | 6.2 | 3 | 0.79146 | 4.1015e-06 | 4.1015e-06 | 0.057018
14250.343 | 0.1423 | 0.1601 | 0.15869 | 0.14585 | 0.10322 | 0.081382 | 0.45547 | 6.2 | 3 | 0.79154 | 4.1018e-06 | 4.1018e-06 | 0.057023
14251.343 | 0.14245 | 0.15985 | 0.15892 | 0.14593 | 0.10318 | 0.081478 | 0.45524 | 6.2 | 3 | 0.79181 | 4.1033e-06 | 4.1033e-06 | 0.057027
14252.343 | 0.1419 | 0.15983 | 0.1585 | 0.14594 | 0.10305 | 0.081135 | 0.45532 | 6.2 | 3 | 0.79036 | 4.0957e-06 | 4.0957e-06 | 0.057031
14253.343 | 0.14219 | 0.16006 | 0.15873 | 0.146 | 0.10322 | 0.081364 | 0.45532 | 6.2 | 3 | 0.79156 | 4.102e-06 | 4.102e-06 | 0.057035
14254.343 | 0.14219 | 0.15985 | 0.15852 | 0.14571 | 0.10314 | 0.081363 | 0.45528 | 6.2 | 3 | 0.79077 | 4.0979e-06 | 4.0979e-06 | 0.057039
14255.344 | 0.14213 | 0.15995 | 0.15842 | 0.14579 | 0.10314 | 0.081116 | 0.45521 | 6.2 | 3 | 0.79055 | 4.0967e-06 | 4.1008e-06 | 0.057043
14256.344 | 0.14242 | 0.15991 | 0.15865 | 0.14617 | 0.10326 | 0.081287 | 0.45532 | 6.2 | 3 | 0.79169 | 4.1027e-06 | 4.1027e-06 | 0.057047
14257.344 | 0.14246 | 0.16008 | 0.15859 | 0.14606 | 0.10308 | 0.081497 | 0.45502 | 6.2 | 3 | 0.79177 | 4.103e-06 | 4.103e-06 | 0.057051
14258.344 | 0.14259 | 0.15995 | 0.15878 | 0.14587 | 0.10328 | 0.081038 | 0.45536 | 6.2 | 3 | 0.7915 | 4.1017e-06 | 4.1017e-06 | 0.057055
14259.344 | 0.14244 | 0.16004 | 0.15859 | 0.14604 | 0.10291 | 0.081173 | 0.45517 | 6.2 | 3 | 0.79119 | 4.1001e-06 | 4.1001e-06 | 0.057059
14260.344 | 0.14244 | 0.16008 | 0.15873 | 0.14606 | 0.10339 | 0.081401 | 0.45536 | 6.2 | 3 | 0.79209 | 4.1047e-06 | 4.1047e-06 | 0.057064
14261.344 | 0.14223 | 0.16008 | 0.15895 | 0.1461 | 0.10326 | 0.081173 | 0.45513 | 6.2 | 3 | 0.79179 | 4.1031e-06 | 4.1031e-06 | 0.057068
14262.344 | 0.14259 | 0.16019 | 0.15873 | 0.14625 | 0.10326 | 0.081078 | 0.45494 | 6.2 | 3 | 0.79209 | 4.1047e-06 | 4.1047e-06 | 0.057072
14263.344 | 0.14255 | 0.16021 | 0.15848 | 0.14594 | 0.10322 | 0.080867 | 0.45528 | 6.2 | 3 | 0.79127 | 4.1005e-06 | 4.1005e-06 | 0.057076
14264.344 | 0.14274 | 0.16025 | 0.15882 | 0.14623 | 0.10331 | 0.08123 | 0.45521 | 6.2 | 3 | 0.79259 | 4.1073e-06 | 4.1073e-06 | 0.05708
14265.344 | 0.14245 | 0.16021 | 0.15867 | 0.14596 | 0.10314 | 0.081191 | 0.45532 | 6.2 | 3 | 0.79163 | 4.1023e-06 | 4.1023e-06 | 0.057084
14266.344 | 0.14276 | 0.16023 | 0.15869 | 0.14621 | 0.10308 | 0.081173 | 0.45498 | 6.2 | 3 | 0.79215 | 4.105e-06 | 4.105e-06 | 0.057088
14267.344 | 0.14246 | 0.16033 | 0.15897 | 0.14589 | 0.10339 | 0.081134 | 0.45513 | 6.2 | 3 | 0.79217 | 4.1051e-06 | 4.1051e-06 | 0.057092
14268.344 | 0.14295 | 0.16019 | 0.15867 | 0.14627 | 0.10303 | 0.081211 | 0.45517 | 6.2 | 3 | 0.79232 | 4.1059e-06 | 4.1059e-06 | 0.057096
14269.344 | 0.14251 | 0.16021 | 0.15878 | 0.14617 | 0.1031 | 0.081077 | 0.45513 | 6.2 | 3 | 0.79186 | 4.1035e-06 | 4.1035e-06 | 0.057101
14270.344 | 0.14268 | 0.16016 | 0.15869 | 0.14594 | 0.10301 | 0.080811 | 0.4549 | 6.2 | 3 | 0.79129 | 4.1006e-06 | 4.1006e-06 | 0.057105
14271.344 | 0.14268 | 0.16008 | 0.15859 | 0.14592 | 0.10322 | 0.081078 | 0.45479 | 6.2 | 3 | 0.79158 | 4.102e-06 | 4.102e-06 | 0.057109
14272.344 | 0.14278 | 0.15985 | 0.15859 | 0.14564 | 0.10303 | 0.08102 | 0.45517 | 6.2 | 3 | 0.79091 | 4.0986e-06 | 4.0986e-06 | 0.057113
14273.344 | 0.14287 | 0.16027 | 0.15861 | 0.14591 | 0.10284 | 0.080944 | 0.45486 | 6.2 | 3 | 0.79144 | 4.1014e-06 | 4.1014e-06 | 0.057117
14274.344 | 0.14268 | 0.16021 | 0.15876 | 0.14551 | 0.1029 | 0.080925 | 0.45509 | 6.2 | 3 | 0.79098 | 4.099e-06 | 4.099e-06 | 0.057121
14275.344 | 0.14276 | 0.16029 | 0.15897 | 0.14592 | 0.10326 | 0.081039 | 0.45524 | 6.2 | 3 | 0.79224 | 4.1055e-06 | 4.1055e-06 | 0.057125
14276.344 | 0.14274 | 0.16063 | 0.15857 | 0.14591 | 0.10301 | 0.081115 | 0.45486 | 6.2 | 3 | 0.79197 | 4.1041e-06 | 4.1041e-06 | 0.057129
14277.344 | 0.14274 | 0.16025 | 0.15865 | 0.14594 | 0.10316 | 0.080829 | 0.45543 | 6.2 | 3 | 0.79158 | 4.1021e-06 | 4.1021e-06 | 0.057133
14278.344 | 0.14272 | 0.16052 | 0.15848 | 0.14596 | 0.10318 | 0.080619 | 0.45486 | 6.2 | 3 | 0.79148 | 4.1016e-06 | 4.1016e-06 | 0.057137
14279.344 | 0.14278 | 0.16025 | 0.15871 | 0.14594 | 0.10297 | 0.081231 | 0.4549 | 6.2 | 3 | 0.79188 | 4.1036e-06 | 4.1036e-06 | 0.057142
14280.344 | 0.14268 | 0.16002 | 0.15846 | 0.14589 | 0.10328 | 0.081134 | 0.45479 | 6.2 | 3 | 0.79146 | 4.1015e-06 | 4.1015e-06 | 0.057146
14281.344 | 0.14236 | 0.16017 | 0.15871 | 0.14627 | 0.10303 | 0.081116 | 0.45513 | 6.2 | 3 | 0.79165 | 4.1024e-06 | 4.1024e-06 | 0.05715
14282.344 | 0.14255 | 0.16 | 0.15857 | 0.14602 | 0.10347 | 0.081687 | 0.45524 | 6.2 | 3 | 0.7923 | 4.1058e-06 | 4.1058e-06 | 0.057154
14283.344 | 0.1423 | 0.16008 | 0.15861 | 0.14623 | 0.1037 | 0.081573 | 0.4554 | 6.2 | 3 | 0.79249 | 4.1068e-06 | 4.1068e-06 | 0.057158
14284.344 | 0.14251 | 0.16 | 0.15848 | 0.14617 | 0.10379 | 0.081611 | 0.45551 | 6.2 | 3 | 0.79257 | 4.1072e-06 | 4.1072e-06 | 0.057162
14285.344 | 0.14248 | 0.15996 | 0.1584 | 0.1465 | 0.1039 | 0.081457 | 0.45543 | 6.2 | 3 | 0.7927 | 4.1079e-06 | 4.1079e-06 | 0.057166
14286.344 | 0.1424 | 0.15964 | 0.15857 | 0.14625 | 0.10427 | 0.082354 | 0.45574 | 6.2 | 3 | 0.79348 | 4.1119e-06 | 4.1119e-06 | 0.05717
14287.344 | 0.14223 | 0.15964 | 0.15827 | 0.14568 | 0.10446 | 0.083498 | 0.45559 | 6.2 | 3 | 0.79377 | 4.1134e-06 | 4.1134e-06 | 0.057174
14288.344 | 0.14183 | 0.15949 | 0.15783 | 0.14541 | 0.10471 | 0.083535 | 0.45601 | 6.2 | 3 | 0.7928 | 4.1084e-06 | 4.1084e-06 | 0.057179
14289.344 | 0.14181 | 0.15958 | 0.15821 | 0.14543 | 0.1044 | 0.083994 | 0.4557 | 6.2 | 3 | 0.79343 | 4.1117e-06 | 4.1117e-06 | 0.057183
14290.344 | 0.14225 | 0.15951 | 0.15787 | 0.14495 | 0.10408 | 0.084661 | 0.45612 | 6.2 | 3 | 0.79331 | 4.111e-06 | 4.111e-06 | 0.057187
14291.344 | 0.14232 | 0.15958 | 0.15792 | 0.14457 | 0.10396 | 0.084279 | 0.45555 | 6.2 | 3 | 0.79264 | 4.1076e-06 | 4.1076e-06 | 0.057191
14292.344 | 0.14253 | 0.1596 | 0.15796 | 0.14471 | 0.10389 | 0.084585 | 0.45555 | 6.2 | 3 | 0.79327 | 4.1108e-06 | 4.1108e-06 | 0.057195
14293.344 | 0.14238 | 0.15973 | 0.15819 | 0.14457 | 0.10389 | 0.084871 | 0.45566 | 6.2 | 3 | 0.79363 | 4.1127e-06 | 4.1127e-06 | 0.057199
14294.344 | 0.14246 | 0.1596 | 0.15749 | 0.14442 | 0.10358 | 0.084679 | 0.4557 | 6.2 | 3 | 0.79222 | 4.1054e-06 | 4.1054e-06 | 0.057203
14295.345 | 0.14232 | 0.15943 | 0.15745 | 0.14423 | 0.10372 | 0.08489 | 0.45551 | 6.2 | 3 | 0.79203 | 4.1044e-06 | 4.1085e-06 | 0.057207
14296.345 | 0.14251 | 0.15964 | 0.15746 | 0.14381 | 0.10366 | 0.084889 | 0.45524 | 6.2 | 3 | 0.79197 | 4.1041e-06 | 4.1041e-06 | 0.057211
14297.345 | 0.14267 | 0.15972 | 0.15727 | 0.14394 | 0.10372 | 0.084909 | 0.45532 | 6.2 | 3 | 0.79222 | 4.1054e-06 | 4.1054e-06 | 0.057215
14298.345 | 0.14253 | 0.15962 | 0.15718 | 0.14367 | 0.10358 | 0.084928 | 0.45509 | 6.2 | 3 | 0.79151 | 4.1017e-06 | 4.1017e-06 | 0.05722
14299.345 | 0.14236 | 0.15979 | 0.15724 | 0.14369 | 0.10353 | 0.084794 | 0.45521 | 6.2 | 3 | 0.7914 | 4.1012e-06 | 4.1012e-06 | 0.057224
14300.345 | 0.14265 | 0.15947 | 0.15737 | 0.14387 | 0.1036 | 0.085367 | 0.4549 | 6.2 | 3 | 0.79232 | 4.1059e-06 | 4.1059e-06 | 0.057228
14301.345 | 0.14236 | 0.15962 | 0.15752 | 0.1439 | 0.10352 | 0.085194 | 0.45543 | 6.2 | 3 | 0.79213 | 4.1049e-06 | 4.1049e-06 | 0.057232
14302.345 | 0.14202 | 0.15964 | 0.15714 | 0.14375 | 0.10368 | 0.084966 | 0.45524 | 6.2 | 3 | 0.79119 | 4.1001e-06 | 4.1001e-06 | 0.057236
14303.345 | 0.14244 | 0.15974 | 0.15714 | 0.14373 | 0.10368 | 0.084871 | 0.45486 | 6.2 | 3 | 0.79159 | 4.1021e-06 | 4.1021e-06 | 0.05724
14304.345 | 0.14242 | 0.15934 | 0.15708 | 0.14369 | 0.10337 | 0.084966 | 0.45509 | 6.2 | 3 | 0.79087 | 4.0984e-06 | 4.0984e-06 | 0.057244
14305.345 | 0.14217 | 0.15941 | 0.15722 | 0.14341 | 0.10379 | 0.085156 | 0.45494 | 6.2 | 3 | 0.79115 | 4.0999e-06 | 4.0999e-06 | 0.057248
14306.345 | 0.1428 | 0.1597 | 0.15724 | 0.14389 | 0.10364 | 0.084928 | 0.4549 | 6.2 | 3 | 0.79218 | 4.1052e-06 | 4.1052e-06 | 0.057252
14307.345 | 0.14276 | 0.15977 | 0.15703 | 0.1436 | 0.10372 | 0.085271 | 0.4549 | 6.2 | 3 | 0.79215 | 4.105e-06 | 4.105e-06 | 0.057257
14308.345 | 0.14249 | 0.15974 | 0.15722 | 0.1436 | 0.10379 | 0.085347 | 0.45498 | 6.2 | 3 | 0.79218 | 4.1052e-06 | 4.1052e-06 | 0.057261
14309.345 | 0.14257 | 0.15956 | 0.15722 | 0.14392 | 0.1037 | 0.084909 | 0.4549 | 6.2 | 3 | 0.79188 | 4.1036e-06 | 4.1036e-06 | 0.057265
14310.345 | 0.1427 | 0.15964 | 0.15693 | 0.14371 | 0.10368 | 0.084833 | 0.45521 | 6.2 | 3 | 0.7915 | 4.1017e-06 | 4.1017e-06 | 0.057269
14311.345 | 0.14257 | 0.1597 | 0.1572 | 0.14385 | 0.10348 | 0.08508 | 0.45528 | 6.2 | 3 | 0.79188 | 4.1036e-06 | 4.1036e-06 | 0.057273
14312.345 | 0.14238 | 0.16 | 0.15722 | 0.14358 | 0.10372 | 0.085138 | 0.4549 | 6.2 | 3 | 0.79203 | 4.1044e-06 | 4.1044e-06 | 0.057277
14313.345 | 0.14255 | 0.1597 | 0.1571 | 0.14356 | 0.10369 | 0.085196 | 0.45479 | 6.2 | 3 | 0.7918 | 4.1032e-06 | 4.1032e-06 | 0.057281
14314.345 | 0.14217 | 0.15939 | 0.15712 | 0.14339 | 0.10393 | 0.085176 | 0.45479 | 6.2 | 3 | 0.79117 | 4.1e-06 | 4.1e-06 | 0.057285
14315.345 | 0.14225 | 0.15964 | 0.15691 | 0.14368 | 0.10366 | 0.085347 | 0.45498 | 6.2 | 3 | 0.79148 | 4.1016e-06 | 4.1016e-06 | 0.057289
14316.345 | 0.14238 | 0.15951 | 0.15693 | 0.14373 | 0.10347 | 0.085347 | 0.45456 | 6.2 | 3 | 0.79136 | 4.101e-06 | 4.101e-06 | 0.057293
14317.345 | 0.14261 | 0.15962 | 0.15684 | 0.14356 | 0.10368 | 0.085175 | 0.4546 | 6.2 | 3 | 0.79148 | 4.1016e-06 | 4.1016e-06 | 0.057298
14318.345 | 0.14261 | 0.15991 | 0.15701 | 0.1436 | 0.10352 | 0.084966 | 0.45467 | 6.2 | 3 | 0.79161 | 4.1022e-06 | 4.1022e-06 | 0.057302
14319.345 | 0.14265 | 0.15945 | 0.15682 | 0.1436 | 0.10391 | 0.08529 | 0.45467 | 6.2 | 3 | 0.79171 | 4.1027e-06 | 4.1027e-06 | 0.057306
14320.345 | 0.14242 | 0.15947 | 0.15685 | 0.14352 | 0.10383 | 0.085252 | 0.45494 | 6.2 | 3 | 0.79134 | 4.1008e-06 | 4.1008e-06 | 0.05731
14321.345 | 0.14246 | 0.15949 | 0.15689 | 0.14358 | 0.10381 | 0.084966 | 0.45486 | 6.2 | 3 | 0.79119 | 4.1001e-06 | 4.1001e-06 | 0.057314
14322.345 | 0.14291 | 0.15972 | 0.1567 | 0.14347 | 0.10362 | 0.085119 | 0.45475 | 6.2 | 3 | 0.79153 | 4.1018e-06 | 4.1018e-06 | 0.057318
14323.345 | 0.14261 | 0.15956 | 0.15689 | 0.14333 | 0.10369 | 0.085251 | 0.45456 | 6.2 | 3 | 0.79134 | 4.1008e-06 | 4.1008e-06 | 0.057322
14324.345 | 0.14268 | 0.15934 | 0.15684 | 0.14379 | 0.10389 | 0.084928 | 0.45505 | 6.2 | 3 | 0.79146 | 4.1015e-06 | 4.1015e-06 | 0.057326
14325.345 | 0.14249 | 0.15937 | 0.15664 | 0.14364 | 0.10349 | 0.085118 | 0.45471 | 6.2 | 3 | 0.79075 | 4.0978e-06 | 4.0978e-06 | 0.05733
14326.345 | 0.14246 | 0.15945 | 0.15701 | 0.14387 | 0.10383 | 0.085157 | 0.45467 | 6.2 | 3 | 0.79176 | 4.103e-06 | 4.103e-06 | 0.057334
14327.345 | 0.14267 | 0.15937 | 0.15662 | 0.14347 | 0.10372 | 0.085081 | 0.4546 | 6.2 | 3 | 0.79093 | 4.0987e-06 | 4.0987e-06 | 0.057339
14328.345 | 0.1424 | 0.15958 | 0.1568 | 0.14364 | 0.10371 | 0.085043 | 0.45463 | 6.2 | 3 | 0.79117 | 4.1e-06 | 4.1e-06 | 0.057343
14329.345 | 0.1424 | 0.15951 | 0.15693 | 0.14324 | 0.10375 | 0.085022 | 0.45471 | 6.2 | 3 | 0.79085 | 4.0983e-06 | 4.0983e-06 | 0.057347
14330.345 | 0.14259 | 0.15937 | 0.15678 | 0.14379 | 0.10387 | 0.085081 | 0.45456 | 6.2 | 3 | 0.79148 | 4.1016e-06 | 4.1016e-06 | 0.057351
14331.345 | 0.14284 | 0.15977 | 0.1572 | 0.14354 | 0.10368 | 0.085196 | 0.45433 | 6.2 | 3 | 0.79222 | 4.1054e-06 | 4.1054e-06 | 0.057355
14332.345 | 0.14345 | 0.1604 | 0.15808 | 0.14278 | 0.10133 | 0.083479 | 0.4536 | 6.2 | 3 | 0.78952 | 4.0914e-06 | 4.0914e-06 | 0.057359
14333.345 | 0.14402 | 0.1609 | 0.15869 | 0.14299 | 0.099482 | 0.081554 | 0.45276 | 6.2 | 3 | 0.78763 | 4.0816e-06 | 4.0816e-06 | 0.057363
14334.346 | 0.14459 | 0.1612 | 0.15915 | 0.14352 | 0.099369 | 0.080467 | 0.4525 | 6.2 | 3 | 0.7883 | 4.0851e-06 | 4.0892e-06 | 0.057367
14335.346 | 0.14442 | 0.16103 | 0.15935 | 0.144 | 0.099178 | 0.079476 | 0.45238 | 6.2 | 3 | 0.78746 | 4.0807e-06 | 4.0807e-06 | 0.057371
14336.346 | 0.14411 | 0.16118 | 0.15939 | 0.14427 | 0.099482 | 0.079037 | 0.4525 | 6.2 | 3 | 0.78748 | 4.0808e-06 | 4.0808e-06 | 0.057375
14337.346 | 0.1436 | 0.16094 | 0.15897 | 0.14472 | 0.10107 | 0.079208 | 0.45337 | 6.2 | 3 | 0.78851 | 4.0861e-06 | 4.0861e-06 | 0.057379
14338.346 | 0.14329 | 0.16029 | 0.15924 | 0.14541 | 0.10164 | 0.079055 | 0.45364 | 6.2 | 3 | 0.78892 | 4.0883e-06 | 4.0883e-06 | 0.057384
14339.346 | 0.14314 | 0.16038 | 0.15941 | 0.14581 | 0.10223 | 0.079093 | 0.45414 | 6.2 | 3 | 0.79007 | 4.0942e-06 | 4.0942e-06 | 0.057388
14340.346 | 0.14318 | 0.16042 | 0.15939 | 0.14604 | 0.10238 | 0.079169 | 0.45433 | 6.2 | 3 | 0.79058 | 4.0969e-06 | 4.0969e-06 | 0.057392
14341.346 | 0.14301 | 0.16038 | 0.15922 | 0.14627 | 0.10263 | 0.078615 | 0.45429 | 6.2 | 3 | 0.79013 | 4.0945e-06 | 4.0945e-06 | 0.057396
14342.346 | 0.14301 | 0.16019 | 0.15956 | 0.14663 | 0.10255 | 0.078519 | 0.45437 | 6.2 | 3 | 0.79047 | 4.0963e-06 | 4.0963e-06 | 0.0574
14343.346 | 0.14301 | 0.1604 | 0.15953 | 0.14642 | 0.10268 | 0.078214 | 0.45433 | 6.2 | 3 | 0.79026 | 4.0952e-06 | 4.0952e-06 | 0.057404
14344.346 | 0.14289 | 0.16059 | 0.16002 | 0.14663 | 0.10232 | 0.078119 | 0.45452 | 6.2 | 3 | 0.79058 | 4.0969e-06 | 4.0969e-06 | 0.057408
14345.346 | 0.14288 | 0.16052 | 0.15979 | 0.1468 | 0.10246 | 0.077413 | 0.45475 | 6.2 | 3 | 0.78986 | 4.0931e-06 | 4.0931e-06 | 0.057412
14346.346 | 0.14291 | 0.16048 | 0.15985 | 0.14722 | 0.10272 | 0.077584 | 0.45479 | 6.2 | 3 | 0.79077 | 4.0979e-06 | 4.0979e-06 | 0.057416
14347.346 | 0.14341 | 0.16056 | 0.16021 | 0.14686 | 0.10248 | 0.077355 | 0.45456 | 6.2 | 3 | 0.79087 | 4.0984e-06 | 4.0984e-06 | 0.05742
14348.346 | 0.14308 | 0.16067 | 0.1601 | 0.14696 | 0.1023 | 0.077279 | 0.45448 | 6.2 | 3 | 0.79039 | 4.0959e-06 | 4.0959e-06 | 0.057425
14349.346 | 0.14274 | 0.16048 | 0.16012 | 0.14743 | 0.1027 | 0.077011 | 0.45463 | 6.2 | 3 | 0.79048 | 4.0964e-06 | 4.0964e-06 | 0.057429
14350.346 | 0.14325 | 0.16069 | 0.16036 | 0.14741 | 0.10225 | 0.077318 | 0.4546 | 6.2 | 3 | 0.79129 | 4.1006e-06 | 4.1006e-06 | 0.057433
14351.346 | 0.14316 | 0.16054 | 0.16029 | 0.14724 | 0.10242 | 0.077146 | 0.45456 | 6.2 | 3 | 0.79079 | 4.098e-06 | 4.098e-06 | 0.057437
14352.346 | 0.1431 | 0.16096 | 0.16014 | 0.14709 | 0.10255 | 0.077259 | 0.45471 | 6.2 | 3 | 0.79109 | 4.0996e-06 | 4.0996e-06 | 0.057441
14353.346 | 0.14274 | 0.16057 | 0.16006 | 0.14751 | 0.1024 | 0.077107 | 0.45486 | 6.2 | 3 | 0.79039 | 4.0959e-06 | 4.0959e-06 | 0.057445
14354.346 | 0.14307 | 0.16077 | 0.16027 | 0.1472 | 0.10251 | 0.077338 | 0.45494 | 6.2 | 3 | 0.79116 | 4.0999e-06 | 4.0999e-06 | 0.057449
14355.346 | 0.14314 | 0.16084 | 0.16019 | 0.14728 | 0.10257 | 0.076936 | 0.45486 | 6.2 | 3 | 0.79096 | 4.0989e-06 | 4.0989e-06 | 0.057453
14356.346 | 0.14268 | 0.16071 | 0.16031 | 0.14775 | 0.10246 | 0.076572 | 0.45482 | 6.2 | 3 | 0.79048 | 4.0964e-06 | 4.0964e-06 | 0.057457
14357.346 | 0.14268 | 0.16076 | 0.16044 | 0.14741 | 0.10261 | 0.077088 | 0.45486 | 6.2 | 3 | 0.791 | 4.0991e-06 | 4.0991e-06 | 0.057461
14358.346 | 0.14272 | 0.16071 | 0.1605 | 0.14745 | 0.10236 | 0.077089 | 0.45471 | 6.2 | 3 | 0.79083 | 4.0982e-06 | 4.0982e-06 | 0.057465
14359.346 | 0.14288 | 0.16078 | 0.16031 | 0.14736 | 0.10246 | 0.077107 | 0.45456 | 6.2 | 3 | 0.79089 | 4.0985e-06 | 4.0985e-06 | 0.05747
14360.346 | 0.14278 | 0.16069 | 0.16031 | 0.14726 | 0.10251 | 0.076458 | 0.45482 | 6.2 | 3 | 0.79001 | 4.0939e-06 | 4.0939e-06 | 0.057474
14361.346 | 0.14284 | 0.16069 | 0.16044 | 0.14722 | 0.10253 | 0.076955 | 0.45486 | 6.2 | 3 | 0.79067 | 4.0974e-06 | 4.0974e-06 | 0.057478
14362.346 | 0.14251 | 0.16069 | 0.16021 | 0.14743 | 0.10267 | 0.076841 | 0.45437 | 6.2 | 3 | 0.79035 | 4.0957e-06 | 4.0957e-06 | 0.057482
14363.346 | 0.14293 | 0.16054 | 0.16018 | 0.14745 | 0.10211 | 0.076936 | 0.45482 | 6.2 | 3 | 0.79014 | 4.0946e-06 | 4.0946e-06 | 0.057486
14364.346 | 0.14257 | 0.16038 | 0.16048 | 0.14739 | 0.10225 | 0.076821 | 0.45479 | 6.2 | 3 | 0.78989 | 4.0933e-06 | 4.0933e-06 | 0.05749
14365.346 | 0.14303 | 0.16067 | 0.16019 | 0.1473 | 0.10242 | 0.076937 | 0.45448 | 6.2 | 3 | 0.79055 | 4.0967e-06 | 4.0967e-06 | 0.057494
14366.346 | 0.14318 | 0.16067 | 0.16006 | 0.14701 | 0.10249 | 0.07684 | 0.45467 | 6.2 | 3 | 0.79026 | 4.0952e-06 | 4.0952e-06 | 0.057498
14367.346 | 0.14286 | 0.16082 | 0.16037 | 0.14747 | 0.10238 | 0.076783 | 0.45475 | 6.2 | 3 | 0.79067 | 4.0974e-06 | 4.0974e-06 | 0.057502
14368.346 | 0.14278 | 0.16082 | 0.16037 | 0.1472 | 0.10242 | 0.076898 | 0.45467 | 6.2 | 3 | 0.79048 | 4.0964e-06 | 4.0964e-06 | 0.057506
14369.346 | 0.14286 | 0.16088 | 0.16027 | 0.14726 | 0.10226 | 0.077125 | 0.45437 | 6.2 | 3 | 0.79065 | 4.0973e-06 | 4.0973e-06 | 0.057511
14370.346 | 0.14345 | 0.16065 | 0.16017 | 0.14739 | 0.10263 | 0.077221 | 0.45502 | 6.2 | 3 | 0.79151 | 4.1017e-06 | 4.1017e-06 | 0.057515
14371.346 | 0.14284 | 0.16088 | 0.16037 | 0.14697 | 0.1024 | 0.077049 | 0.45486 | 6.2 | 3 | 0.7905 | 4.0965e-06 | 4.0965e-06 | 0.057519
14372.346 | 0.14303 | 0.16073 | 0.16021 | 0.14701 | 0.10225 | 0.077164 | 0.45452 | 6.2 | 3 | 0.79039 | 4.0959e-06 | 4.0959e-06 | 0.057523
14373.347 | 0.14282 | 0.16084 | 0.16059 | 0.14716 | 0.10265 | 0.077259 | 0.45452 | 6.2 | 3 | 0.79132 | 4.1007e-06 | 4.1048e-06 | 0.057527
14374.347 | 0.14307 | 0.16084 | 0.16042 | 0.14716 | 0.10251 | 0.077566 | 0.45475 | 6.2 | 3 | 0.79157 | 4.102e-06 | 4.102e-06 | 0.057531
14375.347 | 0.14297 | 0.16065 | 0.1604 | 0.14716 | 0.10228 | 0.076975 | 0.45463 | 6.2 | 3 | 0.79044 | 4.0962e-06 | 4.0962e-06 | 0.057535
14376.347 | 0.14305 | 0.16082 | 0.16 | 0.1472 | 0.10246 | 0.077794 | 0.45502 | 6.2 | 3 | 0.79132 | 4.1007e-06 | 4.1007e-06 | 0.057539
14377.347 | 0.14326 | 0.16094 | 0.15989 | 0.14686 | 0.10211 | 0.077661 | 0.45482 | 6.2 | 3 | 0.79071 | 4.0976e-06 | 4.0976e-06 | 0.057543
14378.347 | 0.14307 | 0.16069 | 0.1604 | 0.14703 | 0.10249 | 0.077338 | 0.45479 | 6.2 | 3 | 0.79102 | 4.0992e-06 | 4.0992e-06 | 0.057547
14379.347 | 0.14295 | 0.16069 | 0.16004 | 0.14701 | 0.10238 | 0.077603 | 0.45498 | 6.2 | 3 | 0.79068 | 4.0974e-06 | 4.0974e-06 | 0.057552
14380.347 | 0.14289 | 0.16099 | 0.16019 | 0.14714 | 0.10225 | 0.077661 | 0.45471 | 6.2 | 3 | 0.79113 | 4.0997e-06 | 4.0997e-06 | 0.057556
14381.347 | 0.14257 | 0.16084 | 0.16017 | 0.14684 | 0.10247 | 0.077679 | 0.45494 | 6.2 | 3 | 0.79058 | 4.0969e-06 | 4.0969e-06 | 0.05756
14382.347 | 0.1435 | 0.16073 | 0.15996 | 0.14714 | 0.10234 | 0.077794 | 0.45482 | 6.2 | 3 | 0.79148 | 4.1015e-06 | 4.1015e-06 | 0.057564
14383.347 | 0.1432 | 0.16105 | 0.15998 | 0.14709 | 0.10259 | 0.078119 | 0.45479 | 6.2 | 3 | 0.79203 | 4.1044e-06 | 4.1044e-06 | 0.057568
14384.347 | 0.14295 | 0.16086 | 0.16019 | 0.14716 | 0.10223 | 0.078157 | 0.45475 | 6.2 | 3 | 0.79155 | 4.1019e-06 | 4.1019e-06 | 0.057572
14385.347 | 0.14301 | 0.16084 | 0.16012 | 0.14676 | 0.1023 | 0.078348 | 0.45494 | 6.2 | 3 | 0.79138 | 4.1011e-06 | 4.1011e-06 | 0.057576
14386.347 | 0.14329 | 0.16082 | 0.15987 | 0.1469 | 0.10217 | 0.078443 | 0.45502 | 6.2 | 3 | 0.79149 | 4.1016e-06 | 4.1016e-06 | 0.05758
14387.347 | 0.14326 | 0.16057 | 0.15979 | 0.14653 | 0.10209 | 0.078578 | 0.4546 | 6.2 | 3 | 0.79083 | 4.0982e-06 | 4.0982e-06 | 0.057584
14388.347 | 0.14324 | 0.16069 | 0.16017 | 0.1465 | 0.10207 | 0.078826 | 0.45479 | 6.2 | 3 | 0.7915 | 4.1016e-06 | 4.1016e-06 | 0.057588
14389.347 | 0.14293 | 0.1608 | 0.16006 | 0.14659 | 0.10192 | 0.07894 | 0.4549 | 6.2 | 3 | 0.79125 | 4.1004e-06 | 4.1004e-06 | 0.057593
14390.347 | 0.14316 | 0.16094 | 0.16002 | 0.14611 | 0.10219 | 0.078691 | 0.45463 | 6.2 | 3 | 0.79111 | 4.0997e-06 | 4.0997e-06 | 0.057597
14391.347 | 0.14341 | 0.16076 | 0.15998 | 0.14653 | 0.10179 | 0.07898 | 0.4549 | 6.2 | 3 | 0.79146 | 4.1015e-06 | 4.1015e-06 | 0.057601
14392.347 | 0.14316 | 0.1608 | 0.15981 | 0.14634 | 0.10223 | 0.078729 | 0.45448 | 6.2 | 3 | 0.79107 | 4.0995e-06 | 4.0995e-06 | 0.057605
14393.347 | 0.14364 | 0.1609 | 0.15996 | 0.14596 | 0.10185 | 0.079169 | 0.45475 | 6.2 | 3 | 0.79148 | 4.1016e-06 | 4.1016e-06 | 0.057609
14394.347 | 0.14318 | 0.1609 | 0.15966 | 0.14619 | 0.10211 | 0.079551 | 0.45482 | 6.2 | 3 | 0.79159 | 4.1021e-06 | 4.1021e-06 | 0.057613
14395.347 | 0.14337 | 0.16061 | 0.15962 | 0.14611 | 0.10179 | 0.078998 | 0.45429 | 6.2 | 3 | 0.79051 | 4.0965e-06 | 4.0965e-06 | 0.057617
14396.347 | 0.1436 | 0.16073 | 0.15981 | 0.14552 | 0.102 | 0.0798 | 0.45425 | 6.2 | 3 | 0.79146 | 4.1015e-06 | 4.1015e-06 | 0.057621
14397.347 | 0.14297 | 0.16069 | 0.15943 | 0.14566 | 0.102 | 0.07938 | 0.45444 | 6.2 | 3 | 0.79013 | 4.0946e-06 | 4.0946e-06 | 0.057625
14398.347 | 0.14324 | 0.16059 | 0.15958 | 0.14572 | 0.10165 | 0.079378 | 0.45448 | 6.2 | 3 | 0.79016 | 4.0947e-06 | 4.0947e-06 | 0.057629
14399.347 | 0.14312 | 0.16056 | 0.15947 | 0.14569 | 0.10175 | 0.079151 | 0.45471 | 6.2 | 3 | 0.78974 | 4.0925e-06 | 4.0925e-06 | 0.057634
14400.347 | 0.14318 | 0.16084 | 0.15953 | 0.14562 | 0.10209 | 0.079531 | 0.45441 | 6.2 | 3 | 0.79079 | 4.098e-06 | 4.098e-06 | 0.057638
14401.347 | 0.14312 | 0.16071 | 0.15939 | 0.14568 | 0.10192 | 0.079953 | 0.45437 | 6.2 | 3 | 0.79078 | 4.0979e-06 | 4.0979e-06 | 0.057642
14402.347 | 0.14297 | 0.16071 | 0.15941 | 0.14552 | 0.10185 | 0.079837 | 0.45437 | 6.2 | 3 | 0.7903 | 4.0954e-06 | 4.0954e-06 | 0.057646
14403.347 | 0.14312 | 0.1605 | 0.15928 | 0.14556 | 0.10173 | 0.080181 | 0.45433 | 6.2 | 3 | 0.79037 | 4.0958e-06 | 4.0958e-06 | 0.05765
14404.347 | 0.14301 | 0.16063 | 0.15947 | 0.14541 | 0.10204 | 0.079914 | 0.45406 | 6.2 | 3 | 0.79047 | 4.0963e-06 | 4.0963e-06 | 0.057654
14405.347 | 0.14299 | 0.16061 | 0.15943 | 0.14531 | 0.10177 | 0.079704 | 0.45448 | 6.2 | 3 | 0.78982 | 4.093e-06 | 4.093e-06 | 0.057658
14406.347 | 0.14305 | 0.16042 | 0.15913 | 0.14535 | 0.10154 | 0.08001 | 0.4541 | 6.2 | 3 | 0.7895 | 4.0913e-06 | 4.0913e-06 | 0.057662
14407.347 | 0.14293 | 0.16027 | 0.15918 | 0.14537 | 0.10166 | 0.079895 | 0.45441 | 6.2 | 3 | 0.78931 | 4.0903e-06 | 4.0903e-06 | 0.057666
14408.347 | 0.14324 | 0.1605 | 0.15909 | 0.14524 | 0.10173 | 0.080029 | 0.45429 | 6.2 | 3 | 0.78982 | 4.093e-06 | 4.093e-06 | 0.05767
14409.347 | 0.14289 | 0.16027 | 0.15909 | 0.14514 | 0.10158 | 0.079934 | 0.45414 | 6.2 | 3 | 0.78891 | 4.0882e-06 | 4.0882e-06 | 0.057674
14410.347 | 0.14291 | 0.16038 | 0.15897 | 0.14531 | 0.10156 | 0.080257 | 0.45441 | 6.2 | 3 | 0.7894 | 4.0908e-06 | 4.0908e-06 | 0.057679
14411.347 | 0.14307 | 0.16038 | 0.15949 | 0.14491 | 0.10173 | 0.079952 | 0.45425 | 6.2 | 3 | 0.78953 | 4.0915e-06 | 4.0915e-06 | 0.057683
14412.348 | 0.14305 | 0.16048 | 0.15949 | 0.14501 | 0.10183 | 0.080257 | 0.45433 | 6.2 | 3 | 0.79011 | 4.0944e-06 | 4.0985e-06 | 0.057687
14413.348 | 0.14301 | 0.16015 | 0.15947 | 0.14537 | 0.10166 | 0.080143 | 0.45425 | 6.2 | 3 | 0.7898 | 4.0929e-06 | 4.0929e-06 | 0.057691
14414.348 | 0.14297 | 0.16025 | 0.15924 | 0.14516 | 0.10165 | 0.079971 | 0.4546 | 6.2 | 3 | 0.78925 | 4.09e-06 | 4.09e-06 | 0.057695
14415.348 | 0.14308 | 0.16035 | 0.1593 | 0.14499 | 0.10145 | 0.080314 | 0.45437 | 6.2 | 3 | 0.78948 | 4.0912e-06 | 4.0912e-06 | 0.057699
14416.348 | 0.14324 | 0.16054 | 0.15907 | 0.14522 | 0.10179 | 0.080295 | 0.45452 | 6.2 | 3 | 0.79015 | 4.0946e-06 | 4.0946e-06 | 0.057703
14417.348 | 0.14362 | 0.16057 | 0.15926 | 0.14499 | 0.10186 | 0.08043 | 0.45418 | 6.2 | 3 | 0.79074 | 4.0977e-06 | 4.0977e-06 | 0.057707
14418.348 | 0.14308 | 0.16031 | 0.15932 | 0.14514 | 0.10152 | 0.080257 | 0.45433 | 6.2 | 3 | 0.78963 | 4.092e-06 | 4.092e-06 | 0.057711
14419.348 | 0.14316 | 0.16042 | 0.15922 | 0.14508 | 0.10177 | 0.080486 | 0.45425 | 6.2 | 3 | 0.79015 | 4.0947e-06 | 4.0947e-06 | 0.057715
14420.348 | 0.14318 | 0.16046 | 0.15911 | 0.14505 | 0.10164 | 0.081076 | 0.45421 | 6.2 | 3 | 0.79051 | 4.0965e-06 | 4.0965e-06 | 0.057719
14421.348 | 0.14318 | 0.16033 | 0.15909 | 0.14495 | 0.1019 | 0.080314 | 0.45421 | 6.2 | 3 | 0.78977 | 4.0927e-06 | 4.0927e-06 | 0.057724
14422.348 | 0.14318 | 0.16038 | 0.15901 | 0.14486 | 0.1016 | 0.080619 | 0.45437 | 6.2 | 3 | 0.78965 | 4.0921e-06 | 4.0921e-06 | 0.057728
14423.348 | 0.14322 | 0.16029 | 0.15928 | 0.14516 | 0.10168 | 0.080716 | 0.4541 | 6.2 | 3 | 0.79034 | 4.0956e-06 | 4.0956e-06 | 0.057732
14424.348 | 0.1432 | 0.16042 | 0.15916 | 0.14505 | 0.10156 | 0.080849 | 0.45433 | 6.2 | 3 | 0.79024 | 4.0951e-06 | 4.0951e-06 | 0.057736
14425.348 | 0.1431 | 0.16055 | 0.15899 | 0.1451 | 0.10175 | 0.080772 | 0.45406 | 6.2 | 3 | 0.79028 | 4.0953e-06 | 4.0953e-06 | 0.05774
14426.348 | 0.1432 | 0.16033 | 0.15915 | 0.14488 | 0.10171 | 0.080391 | 0.45421 | 6.2 | 3 | 0.78965 | 4.0921e-06 | 4.0921e-06 | 0.057744
14427.348 | 0.14337 | 0.16063 | 0.15915 | 0.14476 | 0.10196 | 0.080621 | 0.45444 | 6.2 | 3 | 0.79049 | 4.0964e-06 | 4.0964e-06 | 0.057748
14428.348 | 0.14314 | 0.16029 | 0.15895 | 0.14487 | 0.10202 | 0.080771 | 0.45437 | 6.2 | 3 | 0.79005 | 4.0941e-06 | 4.0941e-06 | 0.057752
14429.348 | 0.14354 | 0.16052 | 0.15918 | 0.14463 | 0.10187 | 0.080829 | 0.45414 | 6.2 | 3 | 0.79057 | 4.0968e-06 | 4.0968e-06 | 0.057756
14430.348 | 0.14354 | 0.16054 | 0.15888 | 0.14499 | 0.10196 | 0.080868 | 0.45433 | 6.2 | 3 | 0.79078 | 4.0979e-06 | 4.0979e-06 | 0.05776
14431.348 | 0.1431 | 0.16073 | 0.15905 | 0.14484 | 0.10177 | 0.080562 | 0.4541 | 6.2 | 3 | 0.79005 | 4.0942e-06 | 4.0942e-06 | 0.057765
14432.348 | 0.14329 | 0.16056 | 0.1589 | 0.14516 | 0.10173 | 0.080694 | 0.45429 | 6.2 | 3 | 0.79034 | 4.0956e-06 | 4.0956e-06 | 0.057769
14433.348 | 0.14328 | 0.16044 | 0.15928 | 0.14531 | 0.10198 | 0.080678 | 0.45437 | 6.2 | 3 | 0.79097 | 4.0989e-06 | 4.0989e-06 | 0.057773
14434.348 | 0.14326 | 0.16063 | 0.15905 | 0.1452 | 0.10181 | 0.080925 | 0.45425 | 6.2 | 3 | 0.79087 | 4.0984e-06 | 4.0984e-06 | 0.057777
14435.348 | 0.14339 | 0.16075 | 0.15911 | 0.14493 | 0.10187 | 0.080811 | 0.45441 | 6.2 | 3 | 0.79085 | 4.0983e-06 | 4.0983e-06 | 0.057781
14436.348 | 0.14305 | 0.16059 | 0.15915 | 0.14491 | 0.10169 | 0.080829 | 0.45395 | 6.2 | 3 | 0.79022 | 4.095e-06 | 4.095e-06 | 0.057785
14437.348 | 0.14312 | 0.16069 | 0.15939 | 0.14493 | 0.1016 | 0.080887 | 0.45433 | 6.2 | 3 | 0.79063 | 4.0971e-06 | 4.0971e-06 | 0.057789
14438.348 | 0.1431 | 0.16052 | 0.15915 | 0.14467 | 0.10171 | 0.080753 | 0.45452 | 6.2 | 3 | 0.7899 | 4.0934e-06 | 4.0934e-06 | 0.057793
14439.348 | 0.14318 | 0.16046 | 0.15899 | 0.14503 | 0.10177 | 0.080695 | 0.45418 | 6.2 | 3 | 0.79012 | 4.0945e-06 | 4.0945e-06 | 0.057797
14440.348 | 0.14366 | 0.16065 | 0.15892 | 0.14491 | 0.10188 | 0.080981 | 0.45421 | 6.2 | 3 | 0.791 | 4.0991e-06 | 4.0991e-06 | 0.057801
14441.348 | 0.14329 | 0.16058 | 0.15907 | 0.14503 | 0.10173 | 0.081286 | 0.45402 | 6.2 | 3 | 0.79099 | 4.099e-06 | 4.099e-06 | 0.057806
14442.348 | 0.14322 | 0.16025 | 0.15873 | 0.14465 | 0.10194 | 0.080963 | 0.45429 | 6.2 | 3 | 0.78975 | 4.0926e-06 | 4.0926e-06 | 0.05781
14443.348 | 0.14329 | 0.16069 | 0.15897 | 0.14507 | 0.10179 | 0.080773 | 0.45425 | 6.2 | 3 | 0.79058 | 4.0969e-06 | 4.0969e-06 | 0.057814
14444.348 | 0.14331 | 0.16054 | 0.15897 | 0.14484 | 0.10158 | 0.080524 | 0.45429 | 6.2 | 3 | 0.78976 | 4.0927e-06 | 4.0927e-06 | 0.057818
14445.348 | 0.14326 | 0.16012 | 0.15882 | 0.14493 | 0.10175 | 0.080887 | 0.4546 | 6.2 | 3 | 0.78977 | 4.0927e-06 | 4.0927e-06 | 0.057822
14446.348 | 0.14314 | 0.16061 | 0.15909 | 0.14472 | 0.10154 | 0.081326 | 0.45444 | 6.2 | 3 | 0.79043 | 4.0961e-06 | 4.0961e-06 | 0.057826
14447.348 | 0.14303 | 0.16044 | 0.1588 | 0.1451 | 0.10169 | 0.080868 | 0.45418 | 6.2 | 3 | 0.78994 | 4.0936e-06 | 4.0936e-06 | 0.05783
14448.348 | 0.14306 | 0.16014 | 0.1589 | 0.14484 | 0.10165 | 0.081191 | 0.45406 | 6.2 | 3 | 0.78978 | 4.0928e-06 | 4.0928e-06 | 0.057834
14449.348 | 0.14293 | 0.16014 | 0.15888 | 0.14467 | 0.10177 | 0.081116 | 0.45395 | 6.2 | 3 | 0.7895 | 4.0913e-06 | 4.0913e-06 | 0.057838
14450.348 | 0.14295 | 0.16014 | 0.15878 | 0.14453 | 0.10167 | 0.081114 | 0.4541 | 6.2 | 3 | 0.78919 | 4.0897e-06 | 4.0897e-06 | 0.057842
14451.349 | 0.14299 | 0.16023 | 0.15896 | 0.14455 | 0.1015 | 0.081134 | 0.4541 | 6.2 | 3 | 0.78937 | 4.0906e-06 | 4.0947e-06 | 0.057846
14452.349 | 0.14293 | 0.16038 | 0.15897 | 0.14469 | 0.10165 | 0.081058 | 0.45406 | 6.2 | 3 | 0.78969 | 4.0923e-06 | 4.0923e-06 | 0.057851
14453.349 | 0.14339 | 0.16029 | 0.15859 | 0.14446 | 0.10139 | 0.081286 | 0.45406 | 6.2 | 3 | 0.7894 | 4.0908e-06 | 4.0908e-06 | 0.057855
14454.349 | 0.14347 | 0.16057 | 0.15827 | 0.1444 | 0.10162 | 0.081173 | 0.45402 | 6.2 | 3 | 0.7895 | 4.0913e-06 | 4.0913e-06 | 0.057859
14455.349 | 0.14312 | 0.16076 | 0.15811 | 0.14427 | 0.10198 | 0.081306 | 0.45376 | 6.2 | 3 | 0.78955 | 4.0916e-06 | 4.0916e-06 | 0.057863
14456.349 | 0.14362 | 0.16109 | 0.1581 | 0.14427 | 0.10154 | 0.081059 | 0.45383 | 6.2 | 3 | 0.78967 | 4.0922e-06 | 4.0922e-06 | 0.057867
14457.349 | 0.14371 | 0.16063 | 0.15823 | 0.14408 | 0.1015 | 0.081382 | 0.45368 | 6.2 | 3 | 0.78954 | 4.0915e-06 | 4.0915e-06 | 0.057871
14458.349 | 0.14387 | 0.16063 | 0.15823 | 0.14413 | 0.10146 | 0.081229 | 0.45376 | 6.2 | 3 | 0.78955 | 4.0916e-06 | 4.0916e-06 | 0.057875
14459.349 | 0.14369 | 0.16077 | 0.15825 | 0.14413 | 0.10135 | 0.081077 | 0.45364 | 6.2 | 3 | 0.78927 | 4.0901e-06 | 4.0901e-06 | 0.057879
14460.349 | 0.14385 | 0.16092 | 0.15815 | 0.14402 | 0.10143 | 0.081173 | 0.45387 | 6.2 | 3 | 0.78954 | 4.0915e-06 | 4.0915e-06 | 0.057883
14461.349 | 0.14347 | 0.16103 | 0.15831 | 0.14432 | 0.10146 | 0.081458 | 0.45402 | 6.2 | 3 | 0.79005 | 4.0941e-06 | 4.0941e-06 | 0.057887
14462.349 | 0.14341 | 0.1609 | 0.15813 | 0.1443 | 0.10162 | 0.081229 | 0.45406 | 6.2 | 3 | 0.78959 | 4.0918e-06 | 4.0918e-06 | 0.057891
14463.349 | 0.14337 | 0.16035 | 0.15821 | 0.14408 | 0.10135 | 0.081267 | 0.4541 | 6.2 | 3 | 0.78862 | 4.0867e-06 | 4.0867e-06 | 0.057896
14464.349 | 0.14337 | 0.16065 | 0.15836 | 0.14427 | 0.10162 | 0.081496 | 0.45383 | 6.2 | 3 | 0.78977 | 4.0927e-06 | 4.0927e-06 | 0.0579
14465.349 | 0.14356 | 0.16078 | 0.15796 | 0.14406 | 0.10145 | 0.081231 | 0.45387 | 6.2 | 3 | 0.78904 | 4.0889e-06 | 4.0889e-06 | 0.057904
14466.349 | 0.14364 | 0.16059 | 0.15806 | 0.1439 | 0.10137 | 0.081478 | 0.45376 | 6.2 | 3 | 0.78904 | 4.0889e-06 | 4.0889e-06 | 0.057908
14467.349 | 0.14371 | 0.16075 | 0.15804 | 0.14408 | 0.10154 | 0.081191 | 0.45387 | 6.2 | 3 | 0.78931 | 4.0903e-06 | 4.0903e-06 | 0.057912
14468.349 | 0.14375 | 0.16107 | 0.15815 | 0.14421 | 0.10165 | 0.081459 | 0.45383 | 6.2 | 3 | 0.7903 | 4.0954e-06 | 4.0954e-06 | 0.057916
14469.349 | 0.14375 | 0.16077 | 0.15793 | 0.14392 | 0.10179 | 0.081269 | 0.4536 | 6.2 | 3 | 0.78942 | 4.0909e-06 | 4.0909e-06 | 0.05792
14470.349 | 0.14371 | 0.16073 | 0.15772 | 0.14421 | 0.10146 | 0.081439 | 0.45387 | 6.2 | 3 | 0.78927 | 4.0901e-06 | 4.0901e-06 | 0.057924
14471.349 | 0.14389 | 0.16086 | 0.1581 | 0.1441 | 0.10162 | 0.081382 | 0.4536 | 6.2 | 3 | 0.78994 | 4.0936e-06 | 4.0936e-06 | 0.057928
14472.349 | 0.14358 | 0.16073 | 0.15777 | 0.1441 | 0.10171 | 0.081553 | 0.45372 | 6.2 | 3 | 0.78944 | 4.091e-06 | 4.091e-06 | 0.057932
14473.349 | 0.14375 | 0.16075 | 0.15779 | 0.14394 | 0.1019 | 0.081592 | 0.45391 | 6.2 | 3 | 0.78973 | 4.0925e-06 | 4.0925e-06 | 0.057936
14474.349 | 0.14343 | 0.16073 | 0.15827 | 0.14396 | 0.10169 | 0.081592 | 0.45391 | 6.2 | 3 | 0.78967 | 4.0922e-06 | 4.0922e-06 | 0.057941
14475.349 | 0.14394 | 0.16061 | 0.15846 | 0.14406 | 0.10186 | 0.081783 | 0.45387 | 6.2 | 3 | 0.79072 | 4.0976e-06 | 4.0976e-06 | 0.057945
14476.349 | 0.14352 | 0.16067 | 0.15815 | 0.14404 | 0.10186 | 0.081667 | 0.45387 | 6.2 | 3 | 0.78992 | 4.0935e-06 | 4.0935e-06 | 0.057949
14477.349 | 0.14347 | 0.16061 | 0.15819 | 0.14421 | 0.10177 | 0.081821 | 0.45364 | 6.2 | 3 | 0.79007 | 4.0943e-06 | 4.0943e-06 | 0.057953
14478.349 | 0.14352 | 0.16046 | 0.1581 | 0.14402 | 0.10175 | 0.081479 | 0.45421 | 6.2 | 3 | 0.78933 | 4.0904e-06 | 4.0904e-06 | 0.057957
14479.349 | 0.14356 | 0.16061 | 0.15777 | 0.14396 | 0.10168 | 0.081916 | 0.45383 | 6.2 | 3 | 0.7895 | 4.0913e-06 | 4.0913e-06 | 0.057961
14480.349 | 0.14371 | 0.16075 | 0.15793 | 0.14396 | 0.1016 | 0.081479 | 0.45395 | 6.2 | 3 | 0.78942 | 4.0909e-06 | 4.0909e-06 | 0.057965
14481.349 | 0.14358 | 0.16078 | 0.158 | 0.14409 | 0.1019 | 0.0818 | 0.45387 | 6.2 | 3 | 0.79016 | 4.0947e-06 | 4.0947e-06 | 0.057969
14482.349 | 0.14331 | 0.16086 | 0.15804 | 0.14417 | 0.10177 | 0.081782 | 0.45406 | 6.2 | 3 | 0.78993 | 4.0935e-06 | 4.0935e-06 | 0.057973
14483.349 | 0.14347 | 0.16052 | 0.15787 | 0.14404 | 0.10181 | 0.081954 | 0.45391 | 6.2 | 3 | 0.78965 | 4.0921e-06 | 4.0921e-06 | 0.057977
14484.349 | 0.14337 | 0.16056 | 0.15789 | 0.14375 | 0.10168 | 0.08163 | 0.45395 | 6.2 | 3 | 0.78887 | 4.088e-06 | 4.088e-06 | 0.057981
14485.349 | 0.14326 | 0.16044 | 0.15796 | 0.14398 | 0.10173 | 0.081573 | 0.45383 | 6.2 | 3 | 0.78895 | 4.0884e-06 | 4.0884e-06 | 0.057986
14486.349 | 0.14329 | 0.16059 | 0.15775 | 0.14356 | 0.10187 | 0.081552 | 0.45368 | 6.2 | 3 | 0.78862 | 4.0867e-06 | 4.0867e-06 | 0.05799
14487.349 | 0.14358 | 0.16054 | 0.15752 | 0.14371 | 0.10167 | 0.081801 | 0.4538 | 6.2 | 3 | 0.78883 | 4.0878e-06 | 4.0878e-06 | 0.057994
14488.349 | 0.14367 | 0.1604 | 0.15791 | 0.14381 | 0.10171 | 0.082069 | 0.45364 | 6.2 | 3 | 0.78958 | 4.0917e-06 | 4.0917e-06 | 0.057998
14489.349 | 0.14368 | 0.16019 | 0.15783 | 0.14367 | 0.10175 | 0.081858 | 0.45353 | 6.2 | 3 | 0.78898 | 4.0886e-06 | 4.0886e-06 | 0.058002
14490.35 | 0.1432 | 0.16044 | 0.15764 | 0.14381 | 0.10202 | 0.081859 | 0.45391 | 6.2 | 3 | 0.78896 | 4.0885e-06 | 4.0926e-06 | 0.058006
14491.35 | 0.14345 | 0.16056 | 0.15758 | 0.14368 | 0.102 | 0.08184 | 0.45387 | 6.2 | 3 | 0.7891 | 4.0892e-06 | 4.0892e-06 | 0.05801
14492.35 | 0.14349 | 0.16042 | 0.15781 | 0.14385 | 0.10192 | 0.081534 | 0.45376 | 6.2 | 3 | 0.78902 | 4.0888e-06 | 4.0888e-06 | 0.058014
14493.35 | 0.14383 | 0.16023 | 0.15785 | 0.14402 | 0.10169 | 0.081572 | 0.45387 | 6.2 | 3 | 0.78919 | 4.0897e-06 | 4.0897e-06 | 0.058018
14494.35 | 0.14364 | 0.1604 | 0.15771 | 0.14383 | 0.10196 | 0.081744 | 0.4541 | 6.2 | 3 | 0.78929 | 4.0902e-06 | 4.0902e-06 | 0.058022
14495.35 | 0.14369 | 0.16061 | 0.15794 | 0.1441 | 0.10183 | 0.082012 | 0.45364 | 6.2 | 3 | 0.79019 | 4.0949e-06 | 4.0949e-06 | 0.058026
14496.35 | 0.14404 | 0.16016 | 0.15798 | 0.14408 | 0.10186 | 0.081821 | 0.45387 | 6.2 | 3 | 0.78994 | 4.0936e-06 | 4.0936e-06 | 0.058031
14497.35 | 0.14369 | 0.16054 | 0.15792 | 0.14406 | 0.1016 | 0.081744 | 0.45383 | 6.2 | 3 | 0.78956 | 4.0916e-06 | 4.0916e-06 | 0.058035
14498.35 | 0.14341 | 0.16065 | 0.15768 | 0.14387 | 0.10211 | 0.082354 | 0.45387 | 6.2 | 3 | 0.79007 | 4.0942e-06 | 4.0942e-06 | 0.058039
14499.35 | 0.14348 | 0.16088 | 0.15768 | 0.14383 | 0.10208 | 0.082011 | 0.45418 | 6.2 | 3 | 0.78996 | 4.0937e-06 | 4.0937e-06 | 0.058043
14500.35 | 0.14392 | 0.16065 | 0.15777 | 0.14396 | 0.10194 | 0.082087 | 0.45414 | 6.2 | 3 | 0.79034 | 4.0956e-06 | 4.0956e-06 | 0.058047
14501.35 | 0.14352 | 0.16094 | 0.15779 | 0.14369 | 0.10156 | 0.082107 | 0.45414 | 6.2 | 3 | 0.78961 | 4.0919e-06 | 4.0919e-06 | 0.058051
14502.35 | 0.14343 | 0.16076 | 0.15804 | 0.14434 | 0.10196 | 0.082354 | 0.45414 | 6.2 | 3 | 0.79089 | 4.0985e-06 | 4.0985e-06 | 0.058055
14503.35 | 0.14358 | 0.16071 | 0.15787 | 0.14366 | 0.10209 | 0.082107 | 0.45414 | 6.2 | 3 | 0.79001 | 4.094e-06 | 4.094e-06 | 0.058059
14504.35 | 0.14343 | 0.16055 | 0.15794 | 0.14391 | 0.10192 | 0.082202 | 0.45391 | 6.2 | 3 | 0.78995 | 4.0936e-06 | 4.0936e-06 | 0.058063
14505.35 | 0.14387 | 0.1604 | 0.15787 | 0.1437 | 0.10173 | 0.082126 | 0.45395 | 6.2 | 3 | 0.78969 | 4.0923e-06 | 4.0923e-06 | 0.058067
14506.35 | 0.14339 | 0.16037 | 0.15779 | 0.14383 | 0.10179 | 0.082412 | 0.45376 | 6.2 | 3 | 0.78957 | 4.0917e-06 | 4.0917e-06 | 0.058071
14507.35 | 0.14375 | 0.16027 | 0.15752 | 0.14396 | 0.10175 | 0.08205 | 0.45395 | 6.2 | 3 | 0.78931 | 4.0903e-06 | 4.0903e-06 | 0.058076
14508.35 | 0.14312 | 0.16025 | 0.15777 | 0.14394 | 0.10154 | 0.082488 | 0.45399 | 6.2 | 3 | 0.78912 | 4.0893e-06 | 4.0893e-06 | 0.05808
14509.35 | 0.14371 | 0.16021 | 0.15785 | 0.1439 | 0.1019 | 0.082183 | 0.45395 | 6.2 | 3 | 0.78976 | 4.0927e-06 | 4.0927e-06 | 0.058084
14510.35 | 0.14312 | 0.1601 | 0.15783 | 0.14417 | 0.10185 | 0.081993 | 0.45414 | 6.2 | 3 | 0.78906 | 4.089e-06 | 4.089e-06 | 0.058088
14511.35 | 0.14322 | 0.16056 | 0.15783 | 0.14379 | 0.10188 | 0.082354 | 0.45399 | 6.2 | 3 | 0.78963 | 4.092e-06 | 4.092e-06 | 0.058092
14512.35 | 0.1432 | 0.16002 | 0.15756 | 0.14383 | 0.1019 | 0.082564 | 0.45433 | 6.2 | 3 | 0.78908 | 4.0891e-06 | 4.0891e-06 | 0.058096
14513.35 | 0.14326 | 0.1604 | 0.15758 | 0.14383 | 0.10186 | 0.082239 | 0.4541 | 6.2 | 3 | 0.78917 | 4.0896e-06 | 4.0896e-06 | 0.0581
14514.35 | 0.14356 | 0.16046 | 0.15752 | 0.14394 | 0.10185 | 0.082298 | 0.45372 | 6.2 | 3 | 0.78963 | 4.092e-06 | 4.092e-06 | 0.058104
14515.35 | 0.14333 | 0.16019 | 0.15783 | 0.14385 | 0.10215 | 0.082012 | 0.45418 | 6.2 | 3 | 0.78936 | 4.0906e-06 | 4.0906e-06 | 0.058108
14516.35 | 0.14375 | 0.16038 | 0.15766 | 0.14389 | 0.10175 | 0.082392 | 0.45433 | 6.2 | 3 | 0.78982 | 4.093e-06 | 4.093e-06 | 0.058112
14517.35 | 0.14328 | 0.16056 | 0.15779 | 0.14348 | 0.10208 | 0.08226 | 0.45391 | 6.2 | 3 | 0.78944 | 4.091e-06 | 4.091e-06 | 0.058116
14518.35 | 0.14326 | 0.16021 | 0.15743 | 0.14398 | 0.10209 | 0.082144 | 0.45376 | 6.2 | 3 | 0.78911 | 4.0893e-06 | 4.0893e-06 | 0.058121
14519.35 | 0.1432 | 0.16038 | 0.1576 | 0.14379 | 0.10217 | 0.082431 | 0.45406 | 6.2 | 3 | 0.78957 | 4.0917e-06 | 4.0917e-06 | 0.058125
14520.35 | 0.14409 | 0.16079 | 0.15773 | 0.14398 | 0.10202 | 0.081821 | 0.45421 | 6.2 | 3 | 0.79043 | 4.0961e-06 | 4.0961e-06 | 0.058129
14521.35 | 0.14341 | 0.16069 | 0.15768 | 0.14423 | 0.10215 | 0.082239 | 0.45387 | 6.2 | 3 | 0.79039 | 4.0959e-06 | 4.0959e-06 | 0.058133
14522.35 | 0.14387 | 0.16057 | 0.15764 | 0.1441 | 0.10189 | 0.082278 | 0.45399 | 6.2 | 3 | 0.79034 | 4.0956e-06 | 4.0956e-06 | 0.058137
14523.35 | 0.14349 | 0.16044 | 0.15787 | 0.14385 | 0.10196 | 0.082277 | 0.45387 | 6.2 | 3 | 0.78988 | 4.0933e-06 | 4.0933e-06 | 0.058141
14524.35 | 0.1435 | 0.16069 | 0.15764 | 0.14408 | 0.102 | 0.082241 | 0.45395 | 6.2 | 3 | 0.79015 | 4.0946e-06 | 4.0946e-06 | 0.058145
14525.35 | 0.14362 | 0.16023 | 0.15781 | 0.14402 | 0.10223 | 0.082316 | 0.45406 | 6.2 | 3 | 0.79022 | 4.095e-06 | 4.095e-06 | 0.058149
14526.35 | 0.14344 | 0.16078 | 0.15806 | 0.14367 | 0.10219 | 0.082851 | 0.45383 | 6.2 | 3 | 0.791 | 4.0991e-06 | 4.0991e-06 | 0.058153
14527.35 | 0.14366 | 0.16057 | 0.15781 | 0.14409 | 0.1019 | 0.082316 | 0.45414 | 6.2 | 3 | 0.79035 | 4.0957e-06 | 4.0957e-06 | 0.058157
14528.35 | 0.14367 | 0.1604 | 0.15773 | 0.14364 | 0.10198 | 0.082182 | 0.4541 | 6.2 | 3 | 0.78961 | 4.0919e-06 | 4.0919e-06 | 0.058162
14529.35 | 0.14362 | 0.16092 | 0.15773 | 0.14383 | 0.10196 | 0.082584 | 0.45391 | 6.2 | 3 | 0.79064 | 4.0972e-06 | 4.0972e-06 | 0.058166
14530.35 | 0.14312 | 0.16018 | 0.15752 | 0.14352 | 0.10183 | 0.08224 | 0.45437 | 6.2 | 3 | 0.78841 | 4.0857e-06 | 4.0857e-06 | 0.05817
14531.35 | 0.14337 | 0.16036 | 0.15731 | 0.14377 | 0.10194 | 0.08243 | 0.45402 | 6.2 | 3 | 0.78919 | 4.0897e-06 | 4.0897e-06 | 0.058174
14532.351 | 0.14308 | 0.16002 | 0.15737 | 0.1443 | 0.10238 | 0.08285 | 0.4546 | 6.2 | 3 | 0.79001 | 4.0939e-06 | 4.098e-06 | 0.058178
14533.351 | 0.14288 | 0.15993 | 0.1575 | 0.14417 | 0.10242 | 0.082698 | 0.45444 | 6.2 | 3 | 0.78959 | 4.0918e-06 | 4.0918e-06 | 0.058182
14534.351 | 0.14287 | 0.16016 | 0.15758 | 0.14387 | 0.1024 | 0.083099 | 0.45452 | 6.2 | 3 | 0.78998 | 4.0938e-06 | 4.0938e-06 | 0.058186
14535.351 | 0.14305 | 0.16016 | 0.15752 | 0.14432 | 0.10248 | 0.082754 | 0.45456 | 6.2 | 3 | 0.79028 | 4.0953e-06 | 4.0953e-06 | 0.05819
14536.351 | 0.14266 | 0.16006 | 0.15751 | 0.144 | 0.10236 | 0.082621 | 0.45444 | 6.2 | 3 | 0.78921 | 4.0898e-06 | 4.0898e-06 | 0.058194
14537.351 | 0.14335 | 0.16029 | 0.15739 | 0.14427 | 0.10232 | 0.082793 | 0.4546 | 6.2 | 3 | 0.79041 | 4.096e-06 | 4.096e-06 | 0.058198
14538.351 | 0.14329 | 0.16023 | 0.15743 | 0.14396 | 0.10244 | 0.082774 | 0.45463 | 6.2 | 3 | 0.79012 | 4.0945e-06 | 4.0945e-06 | 0.058202
14539.351 | 0.14328 | 0.16006 | 0.15771 | 0.14404 | 0.10232 | 0.082736 | 0.45452 | 6.2 | 3 | 0.79014 | 4.0946e-06 | 4.0946e-06 | 0.058207
14540.351 | 0.14318 | 0.16031 | 0.15758 | 0.14434 | 0.10213 | 0.08266 | 0.45425 | 6.2 | 3 | 0.7902 | 4.0949e-06 | 4.0949e-06 | 0.058211
14541.351 | 0.1432 | 0.16038 | 0.15783 | 0.14425 | 0.10234 | 0.082793 | 0.45437 | 6.2 | 3 | 0.79079 | 4.098e-06 | 4.098e-06 | 0.058215
14542.351 | 0.14362 | 0.16025 | 0.15798 | 0.14398 | 0.10246 | 0.083212 | 0.45452 | 6.2 | 3 | 0.7915 | 4.1017e-06 | 4.1017e-06 | 0.058219
14543.351 | 0.14322 | 0.16054 | 0.15775 | 0.14408 | 0.10225 | 0.082774 | 0.45444 | 6.2 | 3 | 0.7906 | 4.097e-06 | 4.097e-06 | 0.058223
14544.351 | 0.14324 | 0.16052 | 0.15789 | 0.14404 | 0.10223 | 0.082773 | 0.45433 | 6.2 | 3 | 0.79068 | 4.0974e-06 | 4.0974e-06 | 0.058227
14545.351 | 0.1436 | 0.1604 | 0.1577 | 0.14436 | 0.10228 | 0.082697 | 0.45433 | 6.2 | 3 | 0.79104 | 4.0993e-06 | 4.0993e-06 | 0.058231
14546.351 | 0.14347 | 0.16056 | 0.15768 | 0.14419 | 0.10232 | 0.082849 | 0.45444 | 6.2 | 3 | 0.79106 | 4.0994e-06 | 4.0994e-06 | 0.058235
14547.351 | 0.14333 | 0.16035 | 0.15756 | 0.14428 | 0.10242 | 0.08306 | 0.4546 | 6.2 | 3 | 0.791 | 4.0991e-06 | 4.0991e-06 | 0.058239
14548.351 | 0.14394 | 0.16019 | 0.15762 | 0.14394 | 0.10244 | 0.082907 | 0.45429 | 6.2 | 3 | 0.79104 | 4.0993e-06 | 4.0993e-06 | 0.058243
14549.351 | 0.14327 | 0.1604 | 0.15794 | 0.1441 | 0.10228 | 0.082678 | 0.45402 | 6.2 | 3 | 0.79068 | 4.0974e-06 | 4.0974e-06 | 0.058248
14550.351 | 0.14328 | 0.16059 | 0.15771 | 0.14409 | 0.10242 | 0.082756 | 0.45421 | 6.2 | 3 | 0.79085 | 4.0983e-06 | 4.0983e-06 | 0.058252
14551.351 | 0.14326 | 0.16042 | 0.15777 | 0.14411 | 0.10206 | 0.082603 | 0.45437 | 6.2 | 3 | 0.79022 | 4.095e-06 | 4.095e-06 | 0.058256
14552.351 | 0.1431 | 0.16048 | 0.15775 | 0.14404 | 0.10202 | 0.082413 | 0.45421 | 6.2 | 3 | 0.7898 | 4.0929e-06 | 4.0929e-06 | 0.05826
14553.351 | 0.14324 | 0.16012 | 0.15745 | 0.144 | 0.10196 | 0.082888 | 0.45406 | 6.2 | 3 | 0.78965 | 4.0921e-06 | 4.0921e-06 | 0.058264
14554.351 | 0.14354 | 0.16014 | 0.15737 | 0.14394 | 0.10207 | 0.082526 | 0.45421 | 6.2 | 3 | 0.78959 | 4.0918e-06 | 4.0918e-06 | 0.058268
14555.335 | 0.14297 | 0.16006 | 0.15741 | 0.14358 | 0.10213 | 0.082372 | 0.45433 | 6.2 | 3 | 0.78852 | 4.0862e-06 | 4.0208e-06 | 0.058272
14556.335 | 0.14324 | 0.1605 | 0.15749 | 0.14366 | 0.10223 | 0.08245 | 0.45418 | 6.2 | 3 | 0.78956 | 4.0916e-06 | 4.0916e-06 | 0.058276
14557.335 | 0.1432 | 0.16017 | 0.15747 | 0.14389 | 0.10211 | 0.082316 | 0.45437 | 6.2 | 3 | 0.78915 | 4.0895e-06 | 4.0895e-06 | 0.05828
14558.335 | 0.14322 | 0.1601 | 0.15781 | 0.14373 | 0.10202 | 0.082659 | 0.45437 | 6.2 | 3 | 0.78954 | 4.0915e-06 | 4.0915e-06 | 0.058284
14559.335 | 0.14333 | 0.1604 | 0.15781 | 0.144 | 0.10198 | 0.082736 | 0.45418 | 6.2 | 3 | 0.79026 | 4.0952e-06 | 4.0952e-06 | 0.058288
14560.335 | 0.14328 | 0.16057 | 0.15771 | 0.14381 | 0.10217 | 0.082736 | 0.45425 | 6.2 | 3 | 0.79028 | 4.0953e-06 | 4.0953e-06 | 0.058292
14561.335 | 0.14333 | 0.16038 | 0.15764 | 0.14385 | 0.10217 | 0.082869 | 0.45429 | 6.2 | 3 | 0.79024 | 4.0951e-06 | 4.0951e-06 | 0.058297
14562.335 | 0.1431 | 0.1605 | 0.15768 | 0.14409 | 0.10211 | 0.082831 | 0.45418 | 6.2 | 3 | 0.79032 | 4.0955e-06 | 4.0955e-06 | 0.058301
14563.335 | 0.14337 | 0.16046 | 0.15747 | 0.14398 | 0.10215 | 0.083041 | 0.45402 | 6.2 | 3 | 0.79047 | 4.0963e-06 | 4.0963e-06 | 0.058305
14564.336 | 0.14347 | 0.16012 | 0.15773 | 0.14394 | 0.10257 | 0.082717 | 0.45441 | 6.2 | 3 | 0.79055 | 4.0967e-06 | 4.1008e-06 | 0.058309
14565.336 | 0.14335 | 0.16056 | 0.15783 | 0.14428 | 0.10228 | 0.08283 | 0.45421 | 6.2 | 3 | 0.79113 | 4.0998e-06 | 4.0998e-06 | 0.058313
14566.336 | 0.14345 | 0.16037 | 0.15787 | 0.14398 | 0.10227 | 0.082527 | 0.45437 | 6.2 | 3 | 0.79045 | 4.0962e-06 | 4.0962e-06 | 0.058317
14567.336 | 0.14356 | 0.16048 | 0.15758 | 0.14423 | 0.10236 | 0.082849 | 0.45452 | 6.2 | 3 | 0.79106 | 4.0994e-06 | 4.0994e-06 | 0.058321
14568.336 | 0.14343 | 0.16061 | 0.15798 | 0.14408 | 0.10217 | 0.082793 | 0.45429 | 6.2 | 3 | 0.79106 | 4.0994e-06 | 4.0994e-06 | 0.058325
14569.336 | 0.14312 | 0.16054 | 0.15794 | 0.14411 | 0.10219 | 0.082966 | 0.45441 | 6.2 | 3 | 0.79087 | 4.0984e-06 | 4.0984e-06 | 0.058329
14570.351 | 0.14322 | 0.16048 | 0.1577 | 0.14396 | 0.10207 | 0.083003 | 0.45433 | 6.2 | 3 | 0.79043 | 4.0961e-06 | 4.1576e-06 | 0.058334
14571.336 | 0.14318 | 0.16037 | 0.15766 | 0.14428 | 0.10242 | 0.082965 | 0.45418 | 6.2 | 3 | 0.79087 | 4.0984e-06 | 4.0369e-06 | 0.058338
14572.351 | 0.14354 | 0.16034 | 0.15781 | 0.14408 | 0.10229 | 0.082431 | 0.45456 | 6.2 | 3 | 0.79049 | 4.0964e-06 | 4.1579e-06 | 0.058342
14573.351 | 0.14305 | 0.16048 | 0.15771 | 0.14394 | 0.10221 | 0.082794 | 0.45418 | 6.2 | 3 | 0.79019 | 4.0949e-06 | 4.0949e-06 | 0.058346
14574.351 | 0.14305 | 0.16016 | 0.15762 | 0.14408 | 0.10234 | 0.083061 | 0.45444 | 6.2 | 3 | 0.7903 | 4.0954e-06 | 4.0954e-06 | 0.05835
14575.351 | 0.1431 | 0.16033 | 0.15781 | 0.14383 | 0.10221 | 0.083174 | 0.45421 | 6.2 | 3 | 0.79045 | 4.0962e-06 | 4.0962e-06 | 0.058354
14576.351 | 0.14324 | 0.16021 | 0.15746 | 0.14369 | 0.10234 | 0.082431 | 0.45395 | 6.2 | 3 | 0.78938 | 4.0907e-06 | 4.0907e-06 | 0.058358
14577.351 | 0.1436 | 0.16025 | 0.15764 | 0.14388 | 0.10217 | 0.082964 | 0.45437 | 6.2 | 3 | 0.79051 | 4.0965e-06 | 4.0965e-06 | 0.058362
14578.351 | 0.14333 | 0.16046 | 0.15735 | 0.14362 | 0.102 | 0.082469 | 0.4541 | 6.2 | 3 | 0.78923 | 4.0899e-06 | 4.0899e-06 | 0.058366
14579.351 | 0.14345 | 0.16027 | 0.15768 | 0.14387 | 0.10206 | 0.082851 | 0.45429 | 6.2 | 3 | 0.79017 | 4.0948e-06 | 4.0948e-06 | 0.05837
14580.351 | 0.14301 | 0.16014 | 0.15752 | 0.14364 | 0.10221 | 0.082449 | 0.45402 | 6.2 | 3 | 0.78896 | 4.0885e-06 | 4.0885e-06 | 0.058374
14581.351 | 0.1431 | 0.16002 | 0.15747 | 0.14367 | 0.10215 | 0.082887 | 0.45425 | 6.2 | 3 | 0.78931 | 4.0903e-06 | 4.0903e-06 | 0.058379
14582.351 | 0.14306 | 0.16031 | 0.15764 | 0.14362 | 0.10217 | 0.082716 | 0.45425 | 6.2 | 3 | 0.78951 | 4.0914e-06 | 4.0914e-06 | 0.058383
14583.351 | 0.1431 | 0.16016 | 0.15766 | 0.14381 | 0.10179 | 0.082603 | 0.45452 | 6.2 | 3 | 0.78912 | 4.0893e-06 | 4.0893e-06 | 0.058387
14584.352 | 0.14343 | 0.1601 | 0.15756 | 0.14379 | 0.10234 | 0.082583 | 0.45456 | 6.2 | 3 | 0.7898 | 4.0929e-06 | 4.097e-06 | 0.058391
14585.352 | 0.14328 | 0.16019 | 0.15737 | 0.14406 | 0.10238 | 0.082812 | 0.45414 | 6.2 | 3 | 0.79009 | 4.0943e-06 | 4.0943e-06 | 0.058395
14586.352 | 0.14322 | 0.16012 | 0.15745 | 0.14394 | 0.10228 | 0.082869 | 0.45387 | 6.2 | 3 | 0.78988 | 4.0932e-06 | 4.0932e-06 | 0.058399
14587.352 | 0.14331 | 0.16035 | 0.15779 | 0.14379 | 0.10246 | 0.082641 | 0.45429 | 6.2 | 3 | 0.79034 | 4.0956e-06 | 4.0956e-06 | 0.058403
14588.352 | 0.14354 | 0.16021 | 0.15724 | 0.14373 | 0.10215 | 0.082335 | 0.45399 | 6.2 | 3 | 0.78921 | 4.0898e-06 | 4.0898e-06 | 0.058407
14589.352 | 0.14316 | 0.16056 | 0.15754 | 0.144 | 0.10194 | 0.082621 | 0.45414 | 6.2 | 3 | 0.78982 | 4.093e-06 | 4.093e-06 | 0.058411
14590.352 | 0.14303 | 0.16035 | 0.15752 | 0.14391 | 0.1023 | 0.082697 | 0.45437 | 6.2 | 3 | 0.7898 | 4.0929e-06 | 4.0929e-06 | 0.058415
14591.352 | 0.14333 | 0.16037 | 0.15756 | 0.14406 | 0.10213 | 0.083137 | 0.45421 | 6.2 | 3 | 0.79058 | 4.0969e-06 | 4.0969e-06 | 0.058419
14592.352 | 0.14345 | 0.16031 | 0.15766 | 0.14392 | 0.1023 | 0.082715 | 0.45433 | 6.2 | 3 | 0.79035 | 4.0957e-06 | 4.0957e-06 | 0.058424
14593.352 | 0.14354 | 0.1605 | 0.15783 | 0.14358 | 0.10223 | 0.082755 | 0.45429 | 6.2 | 3 | 0.79043 | 4.0961e-06 | 4.0961e-06 | 0.058428
14594.352 | 0.14318 | 0.16042 | 0.15758 | 0.14406 | 0.10226 | 0.083079 | 0.45448 | 6.2 | 3 | 0.79058 | 4.0969e-06 | 4.0969e-06 | 0.058432
14595.352 | 0.14329 | 0.16073 | 0.15788 | 0.14404 | 0.10213 | 0.082946 | 0.45433 | 6.2 | 3 | 0.79102 | 4.0992e-06 | 4.0992e-06 | 0.058436
14596.352 | 0.14345 | 0.1605 | 0.15762 | 0.14392 | 0.10206 | 0.082582 | 0.45448 | 6.2 | 3 | 0.79012 | 4.0945e-06 | 4.0945e-06 | 0.05844
14597.352 | 0.1436 | 0.16021 | 0.15756 | 0.14423 | 0.10238 | 0.08323 | 0.45448 | 6.2 | 3 | 0.79121 | 4.1002e-06 | 4.1002e-06 | 0.058444
14598.352 | 0.14343 | 0.16059 | 0.15748 | 0.14396 | 0.1023 | 0.082604 | 0.45429 | 6.2 | 3 | 0.79037 | 4.0958e-06 | 4.0958e-06 | 0.058448
14599.352 | 0.14366 | 0.16054 | 0.15741 | 0.14413 | 0.10238 | 0.083078 | 0.4546 | 6.2 | 3 | 0.79119 | 4.1001e-06 | 4.1001e-06 | 0.058452
14600.352 | 0.1432 | 0.16046 | 0.15771 | 0.1441 | 0.10206 | 0.082811 | 0.45418 | 6.2 | 3 | 0.79034 | 4.0956e-06 | 4.0956e-06 | 0.058456
14601.352 | 0.14349 | 0.16029 | 0.15729 | 0.14423 | 0.10213 | 0.082889 | 0.45418 | 6.2 | 3 | 0.79032 | 4.0955e-06 | 4.0955e-06 | 0.05846
14602.352 | 0.14324 | 0.1601 | 0.15775 | 0.1439 | 0.10249 | 0.082544 | 0.45441 | 6.2 | 3 | 0.79003 | 4.094e-06 | 4.094e-06 | 0.058465
14603.352 | 0.14306 | 0.16021 | 0.15768 | 0.14387 | 0.10257 | 0.082717 | 0.45486 | 6.2 | 3 | 0.79011 | 4.0944e-06 | 4.0944e-06 | 0.058469
14604.352 | 0.14343 | 0.16021 | 0.15752 | 0.14413 | 0.10236 | 0.082984 | 0.45467 | 6.2 | 3 | 0.79064 | 4.0972e-06 | 4.0972e-06 | 0.058473
14605.352 | 0.14314 | 0.15995 | 0.15768 | 0.14396 | 0.10261 | 0.082907 | 0.45441 | 6.2 | 3 | 0.79024 | 4.0951e-06 | 4.0951e-06 | 0.058477
14606.352 | 0.14284 | 0.16012 | 0.15768 | 0.14386 | 0.10246 | 0.082603 | 0.45463 | 6.2 | 3 | 0.78956 | 4.0916e-06 | 4.0916e-06 | 0.058481
14607.352 | 0.14347 | 0.1601 | 0.15754 | 0.14413 | 0.10225 | 0.083022 | 0.45444 | 6.2 | 3 | 0.79051 | 4.0965e-06 | 4.0965e-06 | 0.058485
14608.352 | 0.14299 | 0.16008 | 0.15722 | 0.14385 | 0.10238 | 0.083041 | 0.45425 | 6.2 | 3 | 0.78955 | 4.0916e-06 | 4.0916e-06 | 0.058489
14609.352 | 0.14293 | 0.16 | 0.15729 | 0.14379 | 0.10236 | 0.083154 | 0.45441 | 6.2 | 3 | 0.78953 | 4.0915e-06 | 4.0915e-06 | 0.058493
14610.352 | 0.14308 | 0.16014 | 0.15749 | 0.14415 | 0.10244 | 0.082621 | 0.45441 | 6.2 | 3 | 0.78992 | 4.0935e-06 | 4.0935e-06 | 0.058497
14611.352 | 0.1427 | 0.16015 | 0.15741 | 0.14394 | 0.10223 | 0.08262 | 0.45452 | 6.2 | 3 | 0.78906 | 4.089e-06 | 4.089e-06 | 0.058501
14612.352 | 0.14312 | 0.16008 | 0.15743 | 0.14392 | 0.10238 | 0.083193 | 0.45441 | 6.2 | 3 | 0.79012 | 4.0945e-06 | 4.0945e-06 | 0.058505
14613.352 | 0.14347 | 0.16008 | 0.15766 | 0.14406 | 0.10238 | 0.082889 | 0.45448 | 6.2 | 3 | 0.79053 | 4.0966e-06 | 4.0966e-06 | 0.05851
14614.352 | 0.14345 | 0.16021 | 0.15762 | 0.14425 | 0.10238 | 0.083061 | 0.45456 | 6.2 | 3 | 0.79097 | 4.0989e-06 | 4.0989e-06 | 0.058514
14615.352 | 0.14322 | 0.16014 | 0.15727 | 0.14398 | 0.10244 | 0.083097 | 0.45441 | 6.2 | 3 | 0.79014 | 4.0946e-06 | 4.0946e-06 | 0.058518
14616.352 | 0.14301 | 0.16021 | 0.1576 | 0.14408 | 0.10234 | 0.082869 | 0.4546 | 6.2 | 3 | 0.79011 | 4.0945e-06 | 4.0945e-06 | 0.058522
14617.352 | 0.14307 | 0.16017 | 0.15758 | 0.14396 | 0.10215 | 0.082946 | 0.4546 | 6.2 | 3 | 0.78988 | 4.0933e-06 | 4.0933e-06 | 0.058526
14618.352 | 0.14324 | 0.16025 | 0.15771 | 0.1439 | 0.10274 | 0.082964 | 0.4546 | 6.2 | 3 | 0.79081 | 4.0981e-06 | 4.0981e-06 | 0.05853
14619.352 | 0.14345 | 0.16038 | 0.15766 | 0.14413 | 0.10251 | 0.083097 | 0.45433 | 6.2 | 3 | 0.79123 | 4.1003e-06 | 4.1003e-06 | 0.058534
14620.352 | 0.14371 | 0.1601 | 0.15768 | 0.14428 | 0.10278 | 0.083004 | 0.45463 | 6.2 | 3 | 0.79156 | 4.102e-06 | 4.102e-06 | 0.058538
14621.352 | 0.14316 | 0.16012 | 0.15758 | 0.14404 | 0.10259 | 0.083384 | 0.45471 | 6.2 | 3 | 0.79087 | 4.0984e-06 | 4.0984e-06 | 0.058542
14622.352 | 0.14325 | 0.16035 | 0.15783 | 0.14402 | 0.10259 | 0.083403 | 0.4546 | 6.2 | 3 | 0.79144 | 4.1014e-06 | 4.1014e-06 | 0.058546
14623.352 | 0.14324 | 0.16021 | 0.15764 | 0.14421 | 0.10289 | 0.083136 | 0.45463 | 6.2 | 3 | 0.79133 | 4.1008e-06 | 4.1008e-06 | 0.058551
14624.352 | 0.14362 | 0.16012 | 0.15768 | 0.14421 | 0.10272 | 0.08306 | 0.45452 | 6.2 | 3 | 0.7914 | 4.1012e-06 | 4.1012e-06 | 0.058555
14625.352 | 0.14343 | 0.16008 | 0.15775 | 0.14409 | 0.10251 | 0.082888 | 0.45467 | 6.2 | 3 | 0.79075 | 4.0978e-06 | 4.0978e-06 | 0.058559
14626.352 | 0.14301 | 0.16027 | 0.15754 | 0.14406 | 0.10247 | 0.083079 | 0.4546 | 6.2 | 3 | 0.79043 | 4.0961e-06 | 4.0961e-06 | 0.058563
14627.352 | 0.14316 | 0.16 | 0.15745 | 0.14392 | 0.10255 | 0.082869 | 0.45429 | 6.2 | 3 | 0.78995 | 4.0936e-06 | 4.0936e-06 | 0.058567
14628.352 | 0.14356 | 0.16038 | 0.15777 | 0.14432 | 0.10236 | 0.083214 | 0.45456 | 6.2 | 3 | 0.79162 | 4.1023e-06 | 4.1023e-06 | 0.058571
14629.352 | 0.14326 | 0.16023 | 0.15752 | 0.14389 | 0.10255 | 0.083211 | 0.45433 | 6.2 | 3 | 0.79066 | 4.0973e-06 | 4.0973e-06 | 0.058575
14630.352 | 0.14322 | 0.16008 | 0.15749 | 0.14415 | 0.10248 | 0.083174 | 0.45452 | 6.2 | 3 | 0.79059 | 4.0969e-06 | 4.0969e-06 | 0.058579
14631.352 | 0.14325 | 0.15995 | 0.15756 | 0.14413 | 0.10253 | 0.083135 | 0.45429 | 6.2 | 3 | 0.79056 | 4.0968e-06 | 4.0968e-06 | 0.058583
14632.352 | 0.14305 | 0.15995 | 0.15764 | 0.144 | 0.10282 | 0.083079 | 0.45448 | 6.2 | 3 | 0.79053 | 4.0966e-06 | 4.0966e-06 | 0.058587
14633.352 | 0.14335 | 0.16002 | 0.15733 | 0.14408 | 0.10248 | 0.083002 | 0.45452 | 6.2 | 3 | 0.79026 | 4.0952e-06 | 4.0952e-06 | 0.058592
14634.352 | 0.14267 | 0.16002 | 0.15733 | 0.14387 | 0.10232 | 0.083308 | 0.45406 | 6.2 | 3 | 0.78952 | 4.0914e-06 | 4.0914e-06 | 0.058596
14635.352 | 0.14269 | 0.16021 | 0.1576 | 0.14419 | 0.10267 | 0.082697 | 0.45467 | 6.2 | 3 | 0.79005 | 4.0941e-06 | 4.0941e-06 | 0.0586
14636.353 | 0.14301 | 0.15998 | 0.15743 | 0.14404 | 0.10263 | 0.082888 | 0.45456 | 6.2 | 3 | 0.78997 | 4.0937e-06 | 4.0978e-06 | 0.058604
14637.353 | 0.1432 | 0.16 | 0.15737 | 0.14411 | 0.10265 | 0.083118 | 0.45444 | 6.2 | 3 | 0.79045 | 4.0962e-06 | 4.0962e-06 | 0.058608
14638.353 | 0.14322 | 0.15993 | 0.1577 | 0.14381 | 0.1028 | 0.083421 | 0.45463 | 6.2 | 3 | 0.79087 | 4.0984e-06 | 4.0984e-06 | 0.058612
14639.353 | 0.14335 | 0.16002 | 0.15737 | 0.14411 | 0.10246 | 0.083517 | 0.45433 | 6.2 | 3 | 0.79083 | 4.0982e-06 | 4.0982e-06 | 0.058616
14640.353 | 0.14301 | 0.15996 | 0.15748 | 0.14419 | 0.10251 | 0.082964 | 0.45467 | 6.2 | 3 | 0.79012 | 4.0945e-06 | 4.0945e-06 | 0.05862
14641.353 | 0.14282 | 0.16002 | 0.15752 | 0.14415 | 0.10234 | 0.083269 | 0.45475 | 6.2 | 3 | 0.79013 | 4.0945e-06 | 4.0945e-06 | 0.058624
14642.353 | 0.14314 | 0.15996 | 0.15762 | 0.14427 | 0.10295 | 0.083117 | 0.45471 | 6.2 | 3 | 0.79106 | 4.0994e-06 | 4.0994e-06 | 0.058628
14643.353 | 0.14335 | 0.15994 | 0.1576 | 0.14421 | 0.10267 | 0.083232 | 0.45456 | 6.2 | 3 | 0.791 | 4.0991e-06 | 4.0991e-06 | 0.058633
14644.353 | 0.14333 | 0.16006 | 0.15737 | 0.14446 | 0.10265 | 0.083536 | 0.45467 | 6.2 | 3 | 0.7914 | 4.1012e-06 | 4.1012e-06 | 0.058637
14645.353 | 0.14299 | 0.1601 | 0.1577 | 0.14421 | 0.10255 | 0.083194 | 0.45479 | 6.2 | 3 | 0.79074 | 4.0977e-06 | 4.0977e-06 | 0.058641
14646.353 | 0.14345 | 0.16021 | 0.15762 | 0.14442 | 0.10253 | 0.083364 | 0.45448 | 6.2 | 3 | 0.79159 | 4.1021e-06 | 4.1021e-06 | 0.058645
14647.353 | 0.14333 | 0.16044 | 0.15775 | 0.14398 | 0.10272 | 0.082965 | 0.45467 | 6.2 | 3 | 0.79119 | 4.1001e-06 | 4.1001e-06 | 0.058649
14648.353 | 0.14341 | 0.16042 | 0.15765 | 0.14444 | 0.10267 | 0.083136 | 0.45467 | 6.2 | 3 | 0.79172 | 4.1028e-06 | 4.1028e-06 | 0.058653
14649.353 | 0.14299 | 0.16023 | 0.15771 | 0.1441 | 0.10263 | 0.083249 | 0.45482 | 6.2 | 3 | 0.79091 | 4.0986e-06 | 4.0986e-06 | 0.058657
14650.353 | 0.14293 | 0.16017 | 0.15783 | 0.14432 | 0.10259 | 0.083251 | 0.45471 | 6.2 | 3 | 0.7911 | 4.0996e-06 | 4.0996e-06 | 0.058661
14651.353 | 0.14316 | 0.16012 | 0.15752 | 0.14402 | 0.10274 | 0.083022 | 0.45448 | 6.2 | 3 | 0.79058 | 4.0969e-06 | 4.0969e-06 | 0.058665
14652.353 | 0.14322 | 0.16038 | 0.15752 | 0.14392 | 0.10291 | 0.082983 | 0.45486 | 6.2 | 3 | 0.79095 | 4.0988e-06 | 4.0988e-06 | 0.058669
14653.353 | 0.14352 | 0.16033 | 0.15747 | 0.14413 | 0.1027 | 0.083251 | 0.4546 | 6.2 | 3 | 0.7914 | 4.1012e-06 | 4.1012e-06 | 0.058674
14654.353 | 0.14348 | 0.1601 | 0.15722 | 0.14389 | 0.10303 | 0.083327 | 0.4546 | 6.2 | 3 | 0.79104 | 4.0993e-06 | 4.0993e-06 | 0.058678
14655.353 | 0.14327 | 0.16006 | 0.15705 | 0.144 | 0.10297 | 0.083346 | 0.4546 | 6.2 | 3 | 0.7907 | 4.0975e-06 | 4.0975e-06 | 0.058682
14656.353 | 0.14303 | 0.15991 | 0.15714 | 0.1439 | 0.10303 | 0.083536 | 0.45452 | 6.2 | 3 | 0.79054 | 4.0967e-06 | 4.0967e-06 | 0.058686
14657.353 | 0.14312 | 0.15995 | 0.15745 | 0.14411 | 0.10307 | 0.083783 | 0.45452 | 6.2 | 3 | 0.79148 | 4.1015e-06 | 4.1015e-06 | 0.05869
14658.353 | 0.14291 | 0.15972 | 0.15708 | 0.14406 | 0.10289 | 0.08367 | 0.4546 | 6.2 | 3 | 0.79033 | 4.0956e-06 | 4.0956e-06 | 0.058694
14659.353 | 0.14314 | 0.15995 | 0.1573 | 0.14427 | 0.10286 | 0.083649 | 0.45463 | 6.2 | 3 | 0.79115 | 4.0999e-06 | 4.0999e-06 | 0.058698
14660.353 | 0.14306 | 0.15996 | 0.15727 | 0.14402 | 0.1024 | 0.083287 | 0.45482 | 6.2 | 3 | 0.79001 | 4.0939e-06 | 4.0939e-06 | 0.058702
14661.353 | 0.14288 | 0.15998 | 0.1571 | 0.1439 | 0.10288 | 0.083212 | 0.45463 | 6.2 | 3 | 0.78995 | 4.0936e-06 | 4.0936e-06 | 0.058706
14662.353 | 0.14312 | 0.15976 | 0.15685 | 0.14421 | 0.10288 | 0.083384 | 0.45448 | 6.2 | 3 | 0.7902 | 4.0949e-06 | 4.0949e-06 | 0.05871
14663.353 | 0.14308 | 0.15981 | 0.15661 | 0.14396 | 0.10318 | 0.083651 | 0.4546 | 6.2 | 3 | 0.79029 | 4.0954e-06 | 4.0954e-06 | 0.058714
14664.353 | 0.14293 | 0.15987 | 0.15674 | 0.14385 | 0.10318 | 0.083631 | 0.4546 | 6.2 | 3 | 0.7902 | 4.0949e-06 | 4.0949e-06 | 0.058719
14665.353 | 0.14308 | 0.16008 | 0.15703 | 0.1441 | 0.10297 | 0.083422 | 0.45452 | 6.2 | 3 | 0.79068 | 4.0974e-06 | 4.0974e-06 | 0.058723
14666.353 | 0.14295 | 0.15962 | 0.15691 | 0.14409 | 0.10309 | 0.083917 | 0.45456 | 6.2 | 3 | 0.79058 | 4.0969e-06 | 4.0969e-06 | 0.058727
14667.353 | 0.14274 | 0.15989 | 0.15674 | 0.14385 | 0.10293 | 0.08363 | 0.45463 | 6.2 | 3 | 0.78978 | 4.0927e-06 | 4.0927e-06 | 0.058731
14668.353 | 0.14274 | 0.1597 | 0.15666 | 0.14367 | 0.10297 | 0.083917 | 0.45444 | 6.2 | 3 | 0.78966 | 4.0922e-06 | 4.0922e-06 | 0.058735
14669.353 | 0.14278 | 0.15981 | 0.15685 | 0.14394 | 0.1031 | 0.083899 | 0.45444 | 6.2 | 3 | 0.79039 | 4.0959e-06 | 4.0959e-06 | 0.058739
14670.353 | 0.1431 | 0.15989 | 0.15666 | 0.14408 | 0.10286 | 0.083728 | 0.45456 | 6.2 | 3 | 0.79031 | 4.0955e-06 | 4.0955e-06 | 0.058743
14671.353 | 0.14288 | 0.15974 | 0.15657 | 0.14387 | 0.10316 | 0.083708 | 0.45418 | 6.2 | 3 | 0.78991 | 4.0934e-06 | 4.0934e-06 | 0.058747
14672.353 | 0.14274 | 0.15954 | 0.15657 | 0.1439 | 0.10328 | 0.083746 | 0.45463 | 6.2 | 3 | 0.78978 | 4.0927e-06 | 4.0927e-06 | 0.058751
14673.353 | 0.14272 | 0.1592 | 0.15664 | 0.14394 | 0.10326 | 0.084109 | 0.45467 | 6.2 | 3 | 0.78988 | 4.0932e-06 | 4.0932e-06 | 0.058755
14674.353 | 0.14295 | 0.16 | 0.1567 | 0.14392 | 0.10349 | 0.083918 | 0.45475 | 6.2 | 3 | 0.79098 | 4.099e-06 | 4.099e-06 | 0.05876
14675.353 | 0.14295 | 0.15958 | 0.15659 | 0.144 | 0.10345 | 0.084069 | 0.45452 | 6.2 | 3 | 0.79064 | 4.0972e-06 | 4.0972e-06 | 0.058764
14676.353 | 0.14322 | 0.15953 | 0.15678 | 0.14387 | 0.1032 | 0.084128 | 0.45444 | 6.2 | 3 | 0.79071 | 4.0976e-06 | 4.0976e-06 | 0.058768
14677.353 | 0.14293 | 0.15956 | 0.15659 | 0.14385 | 0.10308 | 0.083955 | 0.45444 | 6.2 | 3 | 0.78997 | 4.0937e-06 | 4.0937e-06 | 0.058772
14678.353 | 0.14284 | 0.15949 | 0.1568 | 0.14377 | 0.10343 | 0.083937 | 0.4546 | 6.2 | 3 | 0.79026 | 4.0952e-06 | 4.0952e-06 | 0.058776
14679.353 | 0.14329 | 0.15972 | 0.15684 | 0.14415 | 0.10343 | 0.083803 | 0.45482 | 6.2 | 3 | 0.79123 | 4.1003e-06 | 4.1003e-06 | 0.05878
14680.353 | 0.14312 | 0.15983 | 0.15655 | 0.14392 | 0.1032 | 0.084012 | 0.45471 | 6.2 | 3 | 0.79064 | 4.0972e-06 | 4.0972e-06 | 0.058784
14681.353 | 0.14293 | 0.15966 | 0.15706 | 0.14396 | 0.1033 | 0.083861 | 0.45467 | 6.2 | 3 | 0.79078 | 4.0979e-06 | 4.0979e-06 | 0.058788
14682.353 | 0.14278 | 0.15974 | 0.15632 | 0.14383 | 0.1031 | 0.084126 | 0.45463 | 6.2 | 3 | 0.78989 | 4.0933e-06 | 4.0933e-06 | 0.058792
14683.353 | 0.1428 | 0.15981 | 0.15664 | 0.14392 | 0.10328 | 0.084165 | 0.45456 | 6.2 | 3 | 0.79062 | 4.0971e-06 | 4.0971e-06 | 0.058796
14684.353 | 0.14303 | 0.15966 | 0.15651 | 0.14398 | 0.10373 | 0.084146 | 0.4546 | 6.2 | 3 | 0.79106 | 4.0994e-06 | 4.0994e-06 | 0.0588
14685.353 | 0.14303 | 0.15977 | 0.15659 | 0.14383 | 0.10352 | 0.084107 | 0.45479 | 6.2 | 3 | 0.79085 | 4.0983e-06 | 4.0983e-06 | 0.058805
14686.353 | 0.14269 | 0.15983 | 0.15676 | 0.14415 | 0.10339 | 0.083765 | 0.45452 | 6.2 | 3 | 0.79058 | 4.0969e-06 | 4.0969e-06 | 0.058809
14687.353 | 0.14287 | 0.15964 | 0.1568 | 0.1439 | 0.10364 | 0.084279 | 0.45486 | 6.2 | 3 | 0.79113 | 4.0998e-06 | 4.0998e-06 | 0.058813
14688.354 | 0.14303 | 0.16008 | 0.15678 | 0.1441 | 0.10358 | 0.084033 | 0.45467 | 6.2 | 3 | 0.79159 | 4.1021e-06 | 4.1062e-06 | 0.058817
14689.354 | 0.14318 | 0.15964 | 0.15672 | 0.14398 | 0.10373 | 0.084356 | 0.45482 | 6.2 | 3 | 0.79161 | 4.1022e-06 | 4.1022e-06 | 0.058821
14690.354 | 0.14305 | 0.1596 | 0.15657 | 0.14402 | 0.10345 | 0.084241 | 0.45467 | 6.2 | 3 | 0.79092 | 4.0987e-06 | 4.0987e-06 | 0.058825
14691.354 | 0.14287 | 0.15972 | 0.15672 | 0.14366 | 0.1032 | 0.084527 | 0.45448 | 6.2 | 3 | 0.79069 | 4.0975e-06 | 4.0975e-06 | 0.058829
14692.354 | 0.14339 | 0.15926 | 0.1567 | 0.14387 | 0.1033 | 0.084146 | 0.45448 | 6.2 | 3 | 0.79066 | 4.0973e-06 | 4.0973e-06 | 0.058833
14693.354 | 0.14308 | 0.15989 | 0.15651 | 0.14392 | 0.10324 | 0.084071 | 0.45441 | 6.2 | 3 | 0.79071 | 4.0976e-06 | 4.0976e-06 | 0.058837
14694.354 | 0.14305 | 0.16012 | 0.15685 | 0.14402 | 0.10318 | 0.08468 | 0.45441 | 6.2 | 3 | 0.7919 | 4.1037e-06 | 4.1037e-06 | 0.058841
14695.354 | 0.14333 | 0.15962 | 0.1568 | 0.14377 | 0.10354 | 0.084356 | 0.45433 | 6.2 | 3 | 0.79142 | 4.1012e-06 | 4.1012e-06 | 0.058846
14696.354 | 0.14328 | 0.15994 | 0.15662 | 0.14358 | 0.10324 | 0.084127 | 0.45448 | 6.2 | 3 | 0.79079 | 4.098e-06 | 4.098e-06 | 0.05885
14697.354 | 0.14312 | 0.15989 | 0.15668 | 0.14396 | 0.10343 | 0.084204 | 0.45437 | 6.2 | 3 | 0.79129 | 4.1006e-06 | 4.1006e-06 | 0.058854
14698.354 | 0.14308 | 0.15977 | 0.1567 | 0.14402 | 0.1031 | 0.08407 | 0.45441 | 6.2 | 3 | 0.79075 | 4.0978e-06 | 4.0978e-06 | 0.058858
14699.354 | 0.14303 | 0.15976 | 0.15676 | 0.14381 | 0.10331 | 0.084052 | 0.45448 | 6.2 | 3 | 0.79071 | 4.0976e-06 | 4.0976e-06 | 0.058862
14700.354 | 0.14288 | 0.16002 | 0.15687 | 0.14383 | 0.10299 | 0.084394 | 0.45418 | 6.2 | 3 | 0.79098 | 4.099e-06 | 4.099e-06 | 0.058866
14701.354 | 0.14324 | 0.15976 | 0.15626 | 0.14396 | 0.1035 | 0.083803 | 0.45448 | 6.2 | 3 | 0.79052 | 4.0966e-06 | 4.0966e-06 | 0.05887
14702.354 | 0.14322 | 0.15979 | 0.15649 | 0.14369 | 0.10324 | 0.084261 | 0.45429 | 6.2 | 3 | 0.7907 | 4.0975e-06 | 4.0975e-06 | 0.058874
14703.354 | 0.14308 | 0.15989 | 0.15651 | 0.1441 | 0.10329 | 0.083745 | 0.45414 | 6.2 | 3 | 0.79062 | 4.0971e-06 | 4.0971e-06 | 0.058878
14704.354 | 0.14331 | 0.15968 | 0.15645 | 0.14373 | 0.10333 | 0.084012 | 0.45391 | 6.2 | 3 | 0.79053 | 4.0966e-06 | 4.0966e-06 | 0.058882
14705.354 | 0.14307 | 0.15966 | 0.15678 | 0.14352 | 0.10322 | 0.083974 | 0.45421 | 6.2 | 3 | 0.79022 | 4.095e-06 | 4.095e-06 | 0.058887
14706.354 | 0.14305 | 0.15974 | 0.15643 | 0.1436 | 0.10339 | 0.084108 | 0.45437 | 6.2 | 3 | 0.79031 | 4.0955e-06 | 4.0955e-06 | 0.058891
14707.354 | 0.14307 | 0.15981 | 0.15643 | 0.1435 | 0.10343 | 0.084012 | 0.45433 | 6.2 | 3 | 0.79025 | 4.0952e-06 | 4.0952e-06 | 0.058895
14708.354 | 0.14331 | 0.15987 | 0.15666 | 0.1435 | 0.1032 | 0.083994 | 0.45414 | 6.2 | 3 | 0.79054 | 4.0967e-06 | 4.0967e-06 | 0.058899
14709.354 | 0.14299 | 0.16 | 0.1563 | 0.14377 | 0.10326 | 0.084279 | 0.45433 | 6.2 | 3 | 0.7906 | 4.097e-06 | 4.097e-06 | 0.058903
14710.354 | 0.14308 | 0.15973 | 0.15647 | 0.14354 | 0.10332 | 0.083916 | 0.45441 | 6.2 | 3 | 0.79006 | 4.0942e-06 | 4.0942e-06 | 0.058907
14711.354 | 0.14286 | 0.15983 | 0.15655 | 0.14387 | 0.10339 | 0.084108 | 0.45406 | 6.2 | 3 | 0.7906 | 4.097e-06 | 4.097e-06 | 0.058911
14712.354 | 0.14293 | 0.15966 | 0.1563 | 0.14385 | 0.10307 | 0.084146 | 0.45433 | 6.2 | 3 | 0.78995 | 4.0936e-06 | 4.0936e-06 | 0.058915
14713.354 | 0.14293 | 0.15976 | 0.15641 | 0.1436 | 0.10331 | 0.083956 | 0.45441 | 6.2 | 3 | 0.78997 | 4.0937e-06 | 4.0937e-06 | 0.058919
14714.354 | 0.14288 | 0.15974 | 0.15641 | 0.14379 | 0.10322 | 0.083899 | 0.45421 | 6.2 | 3 | 0.78993 | 4.0935e-06 | 4.0935e-06 | 0.058923
14715.354 | 0.14297 | 0.15974 | 0.1563 | 0.14348 | 0.10314 | 0.083879 | 0.45452 | 6.2 | 3 | 0.78951 | 4.0914e-06 | 4.0914e-06 | 0.058928
14716.354 | 0.14282 | 0.1596 | 0.15615 | 0.1435 | 0.10328 | 0.084089 | 0.45429 | 6.2 | 3 | 0.78944 | 4.091e-06 | 4.091e-06 | 0.058932
14717.354 | 0.14293 | 0.15962 | 0.15622 | 0.1435 | 0.10352 | 0.083879 | 0.45418 | 6.2 | 3 | 0.78968 | 4.0922e-06 | 4.0922e-06 | 0.058936
14718.354 | 0.14303 | 0.15956 | 0.1558 | 0.1436 | 0.1032 | 0.084148 | 0.45402 | 6.2 | 3 | 0.78934 | 4.0905e-06 | 4.0905e-06 | 0.05894
14719.354 | 0.14282 | 0.15964 | 0.15619 | 0.14335 | 0.10303 | 0.084071 | 0.45425 | 6.2 | 3 | 0.78909 | 4.0892e-06 | 4.0892e-06 | 0.058944
14720.354 | 0.14295 | 0.15964 | 0.15603 | 0.14356 | 0.10314 | 0.083841 | 0.45402 | 6.2 | 3 | 0.78917 | 4.0896e-06 | 4.0896e-06 | 0.058948
14721.354 | 0.14303 | 0.15953 | 0.15636 | 0.14335 | 0.10327 | 0.083898 | 0.4541 | 6.2 | 3 | 0.78943 | 4.0909e-06 | 4.0909e-06 | 0.058952
14722.354 | 0.14289 | 0.15954 | 0.15628 | 0.14326 | 0.10331 | 0.083822 | 0.45402 | 6.2 | 3 | 0.78911 | 4.0893e-06 | 4.0893e-06 | 0.058956
14723.354 | 0.14341 | 0.15974 | 0.15624 | 0.14339 | 0.10268 | 0.083804 | 0.4541 | 6.2 | 3 | 0.78927 | 4.0901e-06 | 4.0901e-06 | 0.05896
14724.354 | 0.14324 | 0.15949 | 0.15607 | 0.1436 | 0.10333 | 0.084146 | 0.45421 | 6.2 | 3 | 0.78987 | 4.0932e-06 | 4.0932e-06 | 0.058964
14725.354 | 0.14299 | 0.1597 | 0.15607 | 0.14356 | 0.10337 | 0.084204 | 0.45402 | 6.2 | 3 | 0.7899 | 4.0933e-06 | 4.0933e-06 | 0.058968
14726.354 | 0.14297 | 0.15978 | 0.15605 | 0.14337 | 0.10299 | 0.084147 | 0.45418 | 6.2 | 3 | 0.7893 | 4.0903e-06 | 4.0903e-06 | 0.058973
14727.354 | 0.14289 | 0.15974 | 0.1558 | 0.14358 | 0.10318 | 0.084107 | 0.45429 | 6.2 | 3 | 0.7893 | 4.0903e-06 | 4.0903e-06 | 0.058977
14728.354 | 0.1428 | 0.15983 | 0.15601 | 0.14337 | 0.10312 | 0.084089 | 0.45387 | 6.2 | 3 | 0.78922 | 4.0899e-06 | 4.0899e-06 | 0.058981
14729.354 | 0.14289 | 0.15972 | 0.15605 | 0.14331 | 0.10324 | 0.083956 | 0.45425 | 6.2 | 3 | 0.78917 | 4.0896e-06 | 4.0896e-06 | 0.058985
14730.354 | 0.14312 | 0.1596 | 0.15619 | 0.1435 | 0.10329 | 0.083918 | 0.45421 | 6.2 | 3 | 0.78963 | 4.092e-06 | 4.092e-06 | 0.058989
14731.354 | 0.14312 | 0.15962 | 0.15592 | 0.14341 | 0.10305 | 0.083937 | 0.45406 | 6.2 | 3 | 0.78906 | 4.089e-06 | 4.089e-06 | 0.058993
14732.354 | 0.14293 | 0.15979 | 0.15603 | 0.1435 | 0.10318 | 0.084394 | 0.45383 | 6.2 | 3 | 0.78983 | 4.093e-06 | 4.093e-06 | 0.058997
14733.354 | 0.1428 | 0.15955 | 0.1563 | 0.14341 | 0.10328 | 0.08426 | 0.45402 | 6.2 | 3 | 0.78959 | 4.0918e-06 | 4.0918e-06 | 0.059001
14734.354 | 0.14299 | 0.15968 | 0.15624 | 0.14383 | 0.10339 | 0.084452 | 0.45395 | 6.2 | 3 | 0.79058 | 4.0969e-06 | 4.0969e-06 | 0.059005
14735.354 | 0.14293 | 0.15915 | 0.15588 | 0.1436 | 0.10333 | 0.084183 | 0.45437 | 6.2 | 3 | 0.78907 | 4.0891e-06 | 4.0891e-06 | 0.059009
14736.354 | 0.14301 | 0.15977 | 0.15615 | 0.14331 | 0.10333 | 0.08426 | 0.45376 | 6.2 | 3 | 0.78984 | 4.093e-06 | 4.093e-06 | 0.059013
14737.354 | 0.14327 | 0.1596 | 0.15607 | 0.14326 | 0.10316 | 0.084356 | 0.45387 | 6.2 | 3 | 0.78972 | 4.0924e-06 | 4.0924e-06 | 0.059018
14738.354 | 0.14364 | 0.15977 | 0.15613 | 0.14364 | 0.10316 | 0.083879 | 0.45406 | 6.2 | 3 | 0.79022 | 4.095e-06 | 4.095e-06 | 0.059022
14739.354 | 0.14303 | 0.1597 | 0.15609 | 0.1436 | 0.10343 | 0.084185 | 0.4541 | 6.2 | 3 | 0.79003 | 4.094e-06 | 4.094e-06 | 0.059026
14740.355 | 0.14276 | 0.15977 | 0.15598 | 0.14352 | 0.10343 | 0.084242 | 0.45399 | 6.2 | 3 | 0.7897 | 4.0924e-06 | 4.0964e-06 | 0.05903
14741.355 | 0.14339 | 0.15985 | 0.15598 | 0.14345 | 0.10329 | 0.084261 | 0.45414 | 6.2 | 3 | 0.79022 | 4.095e-06 | 4.095e-06 | 0.059034
14742.355 | 0.14312 | 0.15981 | 0.15599 | 0.14352 | 0.10362 | 0.084128 | 0.45387 | 6.2 | 3 | 0.7902 | 4.0949e-06 | 4.0949e-06 | 0.059038
14743.355 | 0.14348 | 0.15958 | 0.15624 | 0.14324 | 0.10322 | 0.084299 | 0.45395 | 6.2 | 3 | 0.79007 | 4.0942e-06 | 4.0942e-06 | 0.059042
14744.355 | 0.14308 | 0.15996 | 0.15605 | 0.14369 | 0.10328 | 0.084051 | 0.45391 | 6.2 | 3 | 0.79012 | 4.0945e-06 | 4.0945e-06 | 0.059046
14745.355 | 0.14322 | 0.15987 | 0.15601 | 0.14322 | 0.10341 | 0.084222 | 0.45391 | 6.2 | 3 | 0.78995 | 4.0936e-06 | 4.0936e-06 | 0.05905
14746.355 | 0.14295 | 0.15943 | 0.15599 | 0.14354 | 0.1032 | 0.084165 | 0.45406 | 6.2 | 3 | 0.78928 | 4.0902e-06 | 4.0902e-06 | 0.059054
14747.355 | 0.14316 | 0.15936 | 0.15601 | 0.14341 | 0.10356 | 0.084298 | 0.45402 | 6.2 | 3 | 0.7898 | 4.0928e-06 | 4.0928e-06 | 0.059058
14748.355 | 0.14329 | 0.1596 | 0.15599 | 0.14358 | 0.10347 | 0.084337 | 0.45441 | 6.2 | 3 | 0.79028 | 4.0953e-06 | 4.0953e-06 | 0.059063
14749.355 | 0.14307 | 0.15976 | 0.15607 | 0.14354 | 0.10341 | 0.084184 | 0.4541 | 6.2 | 3 | 0.79003 | 4.094e-06 | 4.094e-06 | 0.059067
14750.355 | 0.14381 | 0.15947 | 0.15618 | 0.14364 | 0.10368 | 0.084279 | 0.45414 | 6.2 | 3 | 0.79105 | 4.0993e-06 | 4.0993e-06 | 0.059071
14751.355 | 0.14329 | 0.1597 | 0.15596 | 0.14356 | 0.10343 | 0.084301 | 0.45421 | 6.2 | 3 | 0.79024 | 4.0951e-06 | 4.0951e-06 | 0.059075
14752.355 | 0.14331 | 0.16008 | 0.15605 | 0.14348 | 0.10347 | 0.08447 | 0.45429 | 6.2 | 3 | 0.79087 | 4.0984e-06 | 4.0984e-06 | 0.059079
14753.355 | 0.14297 | 0.15972 | 0.15611 | 0.14375 | 0.10345 | 0.084433 | 0.45425 | 6.2 | 3 | 0.79043 | 4.0961e-06 | 4.0961e-06 | 0.059083
14754.355 | 0.14331 | 0.15989 | 0.15617 | 0.14352 | 0.10373 | 0.084527 | 0.45429 | 6.2 | 3 | 0.79115 | 4.0999e-06 | 4.0999e-06 | 0.059087
14755.355 | 0.1431 | 0.1596 | 0.15598 | 0.14335 | 0.10366 | 0.084375 | 0.45429 | 6.2 | 3 | 0.79007 | 4.0942e-06 | 4.0942e-06 | 0.059091
14756.355 | 0.14337 | 0.15983 | 0.15592 | 0.14358 | 0.10322 | 0.084509 | 0.45433 | 6.2 | 3 | 0.79043 | 4.0961e-06 | 4.0961e-06 | 0.059095
14757.355 | 0.14329 | 0.15989 | 0.1562 | 0.14331 | 0.10343 | 0.084376 | 0.45425 | 6.2 | 3 | 0.79051 | 4.0965e-06 | 4.0965e-06 | 0.059099
14758.355 | 0.14295 | 0.1596 | 0.15638 | 0.14356 | 0.10362 | 0.084469 | 0.45395 | 6.2 | 3 | 0.79058 | 4.0969e-06 | 4.0969e-06 | 0.059104
14759.355 | 0.14331 | 0.15962 | 0.15605 | 0.14354 | 0.10326 | 0.084319 | 0.4541 | 6.2 | 3 | 0.79011 | 4.0945e-06 | 4.0945e-06 | 0.059108
14760.355 | 0.1431 | 0.15991 | 0.15582 | 0.14324 | 0.10337 | 0.084356 | 0.45414 | 6.2 | 3 | 0.7898 | 4.0929e-06 | 4.0929e-06 | 0.059112
14761.355 | 0.14326 | 0.15962 | 0.15613 | 0.1432 | 0.10354 | 0.084622 | 0.45402 | 6.2 | 3 | 0.79037 | 4.0958e-06 | 4.0958e-06 | 0.059116
14762.355 | 0.14308 | 0.1596 | 0.15601 | 0.14327 | 0.10324 | 0.08424 | 0.45383 | 6.2 | 3 | 0.78945 | 4.0911e-06 | 4.0911e-06 | 0.05912
14763.355 | 0.14318 | 0.15974 | 0.15582 | 0.14335 | 0.10373 | 0.084642 | 0.4541 | 6.2 | 3 | 0.79047 | 4.0963e-06 | 4.0963e-06 | 0.059124
14764.355 | 0.14328 | 0.15968 | 0.1558 | 0.14333 | 0.10339 | 0.084718 | 0.45372 | 6.2 | 3 | 0.7902 | 4.0949e-06 | 4.0949e-06 | 0.059128
14765.355 | 0.14291 | 0.15962 | 0.15617 | 0.14329 | 0.10347 | 0.084546 | 0.45414 | 6.2 | 3 | 0.79001 | 4.0939e-06 | 4.0939e-06 | 0.059132
14766.355 | 0.14295 | 0.15981 | 0.15603 | 0.14343 | 0.10343 | 0.084071 | 0.45437 | 6.2 | 3 | 0.78973 | 4.0925e-06 | 4.0925e-06 | 0.059136
14767.355 | 0.14339 | 0.15958 | 0.15598 | 0.14358 | 0.10345 | 0.084318 | 0.45406 | 6.2 | 3 | 0.79029 | 4.0954e-06 | 4.0954e-06 | 0.05914
14768.355 | 0.14329 | 0.15951 | 0.15619 | 0.14324 | 0.10347 | 0.084356 | 0.45456 | 6.2 | 3 | 0.79005 | 4.0941e-06 | 4.0941e-06 | 0.059144
14769.355 | 0.14339 | 0.15989 | 0.15651 | 0.14272 | 0.10312 | 0.084183 | 0.45402 | 6.2 | 3 | 0.78982 | 4.0929e-06 | 4.0929e-06 | 0.059149
14770.355 | 0.14379 | 0.16052 | 0.15749 | 0.14185 | 0.10219 | 0.083936 | 0.4538 | 6.2 | 3 | 0.78976 | 4.0927e-06 | 4.0927e-06 | 0.059153
14771.355 | 0.14505 | 0.16195 | 0.15859 | 0.14112 | 0.099006 | 0.080905 | 0.45231 | 6.2 | 3 | 0.78662 | 4.0764e-06 | 4.0764e-06 | 0.059157
14772.355 | 0.14556 | 0.16256 | 0.15922 | 0.14234 | 0.097615 | 0.078501 | 0.45154 | 6.2 | 3 | 0.7858 | 4.0721e-06 | 4.0721e-06 | 0.059161
14773.355 | 0.14568 | 0.16269 | 0.15981 | 0.14227 | 0.097767 | 0.076841 | 0.4512 | 6.2 | 3 | 0.78505 | 4.0682e-06 | 4.0682e-06 | 0.059165
14774.355 | 0.14537 | 0.16284 | 0.1597 | 0.14303 | 0.098129 | 0.076478 | 0.45143 | 6.2 | 3 | 0.78555 | 4.0708e-06 | 4.0708e-06 | 0.059169
14775.355 | 0.14518 | 0.16248 | 0.15983 | 0.14339 | 0.098586 | 0.076384 | 0.45196 | 6.2 | 3 | 0.78585 | 4.0724e-06 | 4.0724e-06 | 0.059173
14776.355 | 0.14497 | 0.1621 | 0.16004 | 0.14362 | 0.099101 | 0.077279 | 0.45223 | 6.2 | 3 | 0.78711 | 4.0789e-06 | 4.0789e-06 | 0.059177
14777.355 | 0.14482 | 0.16206 | 0.15958 | 0.14379 | 0.099311 | 0.077394 | 0.45265 | 6.2 | 3 | 0.78696 | 4.0781e-06 | 4.0781e-06 | 0.059181
14778.355 | 0.14457 | 0.16174 | 0.15966 | 0.14352 | 0.10032 | 0.078844 | 0.45318 | 6.2 | 3 | 0.78866 | 4.0869e-06 | 4.0869e-06 | 0.059185
14779.355 | 0.14402 | 0.16159 | 0.15945 | 0.14362 | 0.10063 | 0.079074 | 0.45315 | 6.2 | 3 | 0.78837 | 4.0854e-06 | 4.0854e-06 | 0.059189
14780.355 | 0.14413 | 0.1616 | 0.15916 | 0.14366 | 0.10068 | 0.079686 | 0.4536 | 6.2 | 3 | 0.78892 | 4.0883e-06 | 4.0883e-06 | 0.059193
14781.355 | 0.14381 | 0.1613 | 0.15943 | 0.14385 | 0.10078 | 0.079513 | 0.45345 | 6.2 | 3 | 0.78868 | 4.087e-06 | 4.087e-06 | 0.059198
14782.355 | 0.14402 | 0.16159 | 0.15924 | 0.14387 | 0.10049 | 0.079666 | 0.45368 | 6.2 | 3 | 0.78887 | 4.088e-06 | 4.088e-06 | 0.059202
14783.355 | 0.14387 | 0.16118 | 0.15947 | 0.14404 | 0.1007 | 0.080104 | 0.45383 | 6.2 | 3 | 0.78936 | 4.0906e-06 | 4.0906e-06 | 0.059206
14784.355 | 0.14409 | 0.16143 | 0.15939 | 0.14383 | 0.1004 | 0.080487 | 0.45372 | 6.2 | 3 | 0.78963 | 4.092e-06 | 4.092e-06 | 0.05921
14785.355 | 0.14411 | 0.16109 | 0.15932 | 0.14404 | 0.10051 | 0.080161 | 0.45402 | 6.2 | 3 | 0.78923 | 4.0899e-06 | 4.0899e-06 | 0.059214
14786.355 | 0.14438 | 0.16164 | 0.15953 | 0.14381 | 0.1004 | 0.079991 | 0.45414 | 6.2 | 3 | 0.78975 | 4.0926e-06 | 4.0926e-06 | 0.059218
14787.355 | 0.14396 | 0.16145 | 0.15964 | 0.14381 | 0.10044 | 0.080294 | 0.45399 | 6.2 | 3 | 0.78959 | 4.0918e-06 | 4.0918e-06 | 0.059222
14788.355 | 0.14377 | 0.1612 | 0.15941 | 0.14379 | 0.10045 | 0.080619 | 0.45376 | 6.2 | 3 | 0.78925 | 4.09e-06 | 4.09e-06 | 0.059226
14789.355 | 0.14387 | 0.16122 | 0.15945 | 0.14369 | 0.10026 | 0.080353 | 0.45402 | 6.2 | 3 | 0.78885 | 4.0879e-06 | 4.0879e-06 | 0.05923
14790.355 | 0.14398 | 0.16139 | 0.15945 | 0.14364 | 0.10044 | 0.080486 | 0.45387 | 6.2 | 3 | 0.78939 | 4.0907e-06 | 4.0907e-06 | 0.059234
14791.355 | 0.14429 | 0.16128 | 0.15954 | 0.14371 | 0.10044 | 0.080581 | 0.45406 | 6.2 | 3 | 0.78984 | 4.0931e-06 | 4.0931e-06 | 0.059238
14792.356 | 0.14406 | 0.16139 | 0.15962 | 0.14368 | 0.10036 | 0.080506 | 0.45376 | 6.2 | 3 | 0.78961 | 4.0919e-06 | 4.096e-06 | 0.059243
14793.356 | 0.144 | 0.1613 | 0.15928 | 0.14379 | 0.10038 | 0.080562 | 0.45383 | 6.2 | 3 | 0.78931 | 4.0903e-06 | 4.0903e-06 | 0.059247
14794.356 | 0.14375 | 0.16159 | 0.15932 | 0.1436 | 0.10032 | 0.080296 | 0.45387 | 6.2 | 3 | 0.78887 | 4.088e-06 | 4.088e-06 | 0.059251
14795.356 | 0.14381 | 0.16155 | 0.15907 | 0.14373 | 0.10024 | 0.080411 | 0.45364 | 6.2 | 3 | 0.78881 | 4.0877e-06 | 4.0877e-06 | 0.059255
14796.356 | 0.14379 | 0.16143 | 0.15953 | 0.14347 | 0.10023 | 0.080696 | 0.45406 | 6.2 | 3 | 0.78914 | 4.0894e-06 | 4.0894e-06 | 0.059259
14797.356 | 0.14383 | 0.16132 | 0.15926 | 0.14345 | 0.10019 | 0.080448 | 0.45399 | 6.2 | 3 | 0.78849 | 4.0861e-06 | 4.0861e-06 | 0.059263
14798.356 | 0.14446 | 0.16151 | 0.15966 | 0.14356 | 0.10026 | 0.080525 | 0.45391 | 6.2 | 3 | 0.78998 | 4.0938e-06 | 4.0938e-06 | 0.059267
14799.356 | 0.14392 | 0.16132 | 0.15922 | 0.14358 | 0.10015 | 0.080486 | 0.4536 | 6.2 | 3 | 0.78868 | 4.0871e-06 | 4.0871e-06 | 0.059271
14800.356 | 0.14354 | 0.16128 | 0.15922 | 0.14371 | 0.10028 | 0.080524 | 0.45391 | 6.2 | 3 | 0.78856 | 4.0864e-06 | 4.0864e-06 | 0.059275
14801.356 | 0.14411 | 0.1616 | 0.15922 | 0.14375 | 0.10028 | 0.08041 | 0.45395 | 6.2 | 3 | 0.78938 | 4.0907e-06 | 4.0907e-06 | 0.059279
14802.356 | 0.14427 | 0.16139 | 0.15915 | 0.14383 | 0.10065 | 0.080429 | 0.45414 | 6.2 | 3 | 0.78971 | 4.0924e-06 | 4.0924e-06 | 0.059283
14803.356 | 0.14368 | 0.1614 | 0.15936 | 0.14368 | 0.10023 | 0.080696 | 0.45399 | 6.2 | 3 | 0.78902 | 4.0888e-06 | 4.0888e-06 | 0.059287
14804.356 | 0.14404 | 0.16138 | 0.15914 | 0.14362 | 0.10038 | 0.080371 | 0.45391 | 6.2 | 3 | 0.78893 | 4.0883e-06 | 4.0883e-06 | 0.059292
14805.356 | 0.14406 | 0.16157 | 0.15913 | 0.1436 | 0.10042 | 0.080162 | 0.45406 | 6.2 | 3 | 0.78893 | 4.0883e-06 | 4.0883e-06 | 0.059296
14806.356 | 0.14408 | 0.16136 | 0.1592 | 0.14381 | 0.10038 | 0.080449 | 0.45368 | 6.2 | 3 | 0.78927 | 4.0901e-06 | 4.0901e-06 | 0.0593
14807.356 | 0.14379 | 0.16111 | 0.15916 | 0.14344 | 0.10034 | 0.080409 | 0.45406 | 6.2 | 3 | 0.78826 | 4.0849e-06 | 4.0849e-06 | 0.059304
14808.356 | 0.14411 | 0.16132 | 0.15928 | 0.14373 | 0.10046 | 0.080258 | 0.45387 | 6.2 | 3 | 0.78916 | 4.0895e-06 | 4.0895e-06 | 0.059308
14809.356 | 0.14413 | 0.16128 | 0.15924 | 0.14337 | 0.10053 | 0.080506 | 0.45399 | 6.2 | 3 | 0.78906 | 4.089e-06 | 4.089e-06 | 0.059312
14810.356 | 0.14381 | 0.16137 | 0.15924 | 0.14364 | 0.10019 | 0.080353 | 0.45383 | 6.2 | 3 | 0.7886 | 4.0866e-06 | 4.0866e-06 | 0.059316
14811.356 | 0.1439 | 0.16164 | 0.15912 | 0.14377 | 0.10021 | 0.08022 | 0.45387 | 6.2 | 3 | 0.78887 | 4.088e-06 | 4.088e-06 | 0.05932
14812.356 | 0.14371 | 0.16151 | 0.15926 | 0.14354 | 0.10047 | 0.080448 | 0.45414 | 6.2 | 3 | 0.78895 | 4.0884e-06 | 4.0884e-06 | 0.059324
14813.356 | 0.144 | 0.16126 | 0.15941 | 0.14375 | 0.1008 | 0.080563 | 0.45418 | 6.2 | 3 | 0.78979 | 4.0928e-06 | 4.0928e-06 | 0.059328
14814.356 | 0.1436 | 0.16111 | 0.15903 | 0.14367 | 0.10055 | 0.08043 | 0.45402 | 6.2 | 3 | 0.7884 | 4.0856e-06 | 4.0856e-06 | 0.059332
14815.356 | 0.14387 | 0.16132 | 0.15939 | 0.14377 | 0.1004 | 0.080506 | 0.45406 | 6.2 | 3 | 0.78925 | 4.09e-06 | 4.09e-06 | 0.059337
14816.356 | 0.14402 | 0.16153 | 0.15928 | 0.14379 | 0.1004 | 0.080276 | 0.45395 | 6.2 | 3 | 0.78929 | 4.0902e-06 | 4.0902e-06 | 0.059341
14817.356 | 0.14398 | 0.16156 | 0.15913 | 0.14381 | 0.10011 | 0.080371 | 0.45406 | 6.2 | 3 | 0.78896 | 4.0885e-06 | 4.0885e-06 | 0.059345
14818.356 | 0.1441 | 0.16136 | 0.15932 | 0.14347 | 0.10025 | 0.080793 | 0.45402 | 6.2 | 3 | 0.78927 | 4.0901e-06 | 4.0901e-06 | 0.059349
14819.356 | 0.14402 | 0.16155 | 0.1592 | 0.1437 | 0.10059 | 0.080447 | 0.45383 | 6.2 | 3 | 0.7895 | 4.0913e-06 | 4.0913e-06 | 0.059353
14820.356 | 0.14389 | 0.16153 | 0.1593 | 0.14371 | 0.10042 | 0.080487 | 0.45402 | 6.2 | 3 | 0.78933 | 4.0904e-06 | 4.0904e-06 | 0.059357
14821.356 | 0.14354 | 0.1613 | 0.15905 | 0.14375 | 0.10047 | 0.080448 | 0.45383 | 6.2 | 3 | 0.78856 | 4.0865e-06 | 4.0865e-06 | 0.059361
14822.356 | 0.1439 | 0.1613 | 0.15939 | 0.1435 | 0.10061 | 0.080601 | 0.45395 | 6.2 | 3 | 0.78931 | 4.0903e-06 | 4.0903e-06 | 0.059365
14823.356 | 0.14398 | 0.16149 | 0.15917 | 0.14388 | 0.10061 | 0.080715 | 0.45387 | 6.2 | 3 | 0.78984 | 4.0931e-06 | 4.0931e-06 | 0.059369
14824.356 | 0.14385 | 0.16179 | 0.15928 | 0.14406 | 0.10074 | 0.080944 | 0.45387 | 6.2 | 3 | 0.79066 | 4.0973e-06 | 4.0973e-06 | 0.059373
14825.356 | 0.1439 | 0.16111 | 0.15934 | 0.14354 | 0.10059 | 0.080392 | 0.45421 | 6.2 | 3 | 0.78887 | 4.088e-06 | 4.088e-06 | 0.059377
14826.356 | 0.14348 | 0.1612 | 0.15932 | 0.14379 | 0.10061 | 0.080486 | 0.45433 | 6.2 | 3 | 0.78889 | 4.0881e-06 | 4.0881e-06 | 0.059382
14827.356 | 0.14392 | 0.16113 | 0.15918 | 0.14354 | 0.10072 | 0.080963 | 0.45399 | 6.2 | 3 | 0.78946 | 4.0911e-06 | 4.0911e-06 | 0.059386
14828.356 | 0.14375 | 0.16122 | 0.15934 | 0.14371 | 0.10065 | 0.081001 | 0.45429 | 6.2 | 3 | 0.78967 | 4.0922e-06 | 4.0922e-06 | 0.05939
14829.356 | 0.14383 | 0.16118 | 0.15941 | 0.14406 | 0.10004 | 0.080581 | 0.45421 | 6.2 | 3 | 0.7891 | 4.0892e-06 | 4.0892e-06 | 0.059394
14830.356 | 0.14404 | 0.16136 | 0.15934 | 0.14398 | 0.10063 | 0.080409 | 0.45429 | 6.2 | 3 | 0.78975 | 4.0926e-06 | 4.0926e-06 | 0.059398
14831.356 | 0.14396 | 0.16126 | 0.15924 | 0.14398 | 0.10047 | 0.080772 | 0.45414 | 6.2 | 3 | 0.78969 | 4.0923e-06 | 4.0923e-06 | 0.059402
14832.356 | 0.14385 | 0.16107 | 0.15899 | 0.144 | 0.10068 | 0.080772 | 0.45429 | 6.2 | 3 | 0.78936 | 4.0906e-06 | 4.0906e-06 | 0.059406
14833.356 | 0.14383 | 0.16126 | 0.15918 | 0.14354 | 0.10061 | 0.080886 | 0.45425 | 6.2 | 3 | 0.78931 | 4.0903e-06 | 4.0903e-06 | 0.05941
14834.356 | 0.14385 | 0.1613 | 0.15922 | 0.1435 | 0.10059 | 0.080868 | 0.45402 | 6.2 | 3 | 0.78933 | 4.0904e-06 | 4.0904e-06 | 0.059414
14835.356 | 0.14396 | 0.16149 | 0.15918 | 0.14377 | 0.10044 | 0.080542 | 0.45437 | 6.2 | 3 | 0.78938 | 4.0907e-06 | 4.0907e-06 | 0.059418
14836.356 | 0.14364 | 0.1614 | 0.15911 | 0.1439 | 0.10061 | 0.080678 | 0.45418 | 6.2 | 3 | 0.78933 | 4.0904e-06 | 4.0904e-06 | 0.059422
14837.356 | 0.14379 | 0.16124 | 0.15928 | 0.14369 | 0.1007 | 0.080696 | 0.45448 | 6.2 | 3 | 0.78941 | 4.0908e-06 | 4.0908e-06 | 0.059427
14838.356 | 0.14398 | 0.16128 | 0.15941 | 0.14371 | 0.10089 | 0.080448 | 0.45418 | 6.2 | 3 | 0.78973 | 4.0925e-06 | 4.0925e-06 | 0.059431
14839.356 | 0.1436 | 0.1612 | 0.15934 | 0.14368 | 0.10042 | 0.080754 | 0.45421 | 6.2 | 3 | 0.78898 | 4.0886e-06 | 4.0886e-06 | 0.059435
14840.356 | 0.14387 | 0.16143 | 0.15922 | 0.14377 | 0.10072 | 0.080695 | 0.45444 | 6.2 | 3 | 0.78971 | 4.0924e-06 | 4.0924e-06 | 0.059439
14841.356 | 0.14385 | 0.16132 | 0.15905 | 0.14385 | 0.10074 | 0.080676 | 0.4541 | 6.2 | 3 | 0.78948 | 4.0912e-06 | 4.0912e-06 | 0.059443
14842.356 | 0.14368 | 0.1613 | 0.15981 | 0.14392 | 0.10097 | 0.080943 | 0.45418 | 6.2 | 3 | 0.79062 | 4.0971e-06 | 4.0971e-06 | 0.059447
14843.356 | 0.14387 | 0.16187 | 0.15983 | 0.14394 | 0.10049 | 0.080732 | 0.45448 | 6.2 | 3 | 0.79073 | 4.0977e-06 | 4.0977e-06 | 0.059451
14844.357 | 0.14406 | 0.16143 | 0.15939 | 0.14383 | 0.1008 | 0.080867 | 0.45391 | 6.2 | 3 | 0.79037 | 4.0958e-06 | 4.0999e-06 | 0.059455
14845.357 | 0.14411 | 0.1616 | 0.15943 | 0.14421 | 0.10064 | 0.080524 | 0.45429 | 6.2 | 3 | 0.79053 | 4.0966e-06 | 4.0966e-06 | 0.059459
14846.357 | 0.14389 | 0.16151 | 0.15945 | 0.14423 | 0.10068 | 0.080906 | 0.4541 | 6.2 | 3 | 0.79066 | 4.0973e-06 | 4.0973e-06 | 0.059463
14847.357 | 0.14377 | 0.16107 | 0.15953 | 0.14396 | 0.10103 | 0.080906 | 0.45467 | 6.2 | 3 | 0.79026 | 4.0952e-06 | 4.0952e-06 | 0.059468
14848.357 | 0.144 | 0.16124 | 0.15928 | 0.14394 | 0.10086 | 0.080659 | 0.45444 | 6.2 | 3 | 0.78997 | 4.0938e-06 | 4.0938e-06 | 0.059472
14849.357 | 0.14413 | 0.16147 | 0.15964 | 0.14406 | 0.10089 | 0.080904 | 0.45448 | 6.2 | 3 | 0.7911 | 4.0996e-06 | 4.0996e-06 | 0.059476
14850.357 | 0.14392 | 0.16128 | 0.15926 | 0.14421 | 0.10072 | 0.081306 | 0.45437 | 6.2 | 3 | 0.7907 | 4.0975e-06 | 4.0975e-06 | 0.05948
14851.357 | 0.14402 | 0.1613 | 0.15905 | 0.14417 | 0.10097 | 0.080869 | 0.45456 | 6.2 | 3 | 0.79038 | 4.0959e-06 | 4.0959e-06 | 0.059484
14852.357 | 0.14408 | 0.16141 | 0.15924 | 0.14394 | 0.10097 | 0.080906 | 0.45441 | 6.2 | 3 | 0.79055 | 4.0967e-06 | 4.0967e-06 | 0.059488
14853.357 | 0.14392 | 0.16134 | 0.1597 | 0.14394 | 0.10099 | 0.080867 | 0.45437 | 6.2 | 3 | 0.79075 | 4.0978e-06 | 4.0978e-06 | 0.059492
14854.357 | 0.14387 | 0.16115 | 0.15943 | 0.14434 | 0.10091 | 0.080791 | 0.45444 | 6.2 | 3 | 0.79049 | 4.0964e-06 | 4.0964e-06 | 0.059496
14855.357 | 0.14385 | 0.16179 | 0.15954 | 0.14434 | 0.10061 | 0.081136 | 0.45456 | 6.2 | 3 | 0.79127 | 4.1005e-06 | 4.1005e-06 | 0.0595
14856.357 | 0.1436 | 0.16141 | 0.15926 | 0.14411 | 0.10093 | 0.080887 | 0.45406 | 6.2 | 3 | 0.79021 | 4.095e-06 | 4.095e-06 | 0.059504
14857.357 | 0.14352 | 0.16122 | 0.15907 | 0.14389 | 0.10091 | 0.080753 | 0.45444 | 6.2 | 3 | 0.78936 | 4.0906e-06 | 4.0906e-06 | 0.059508
14858.357 | 0.14392 | 0.16137 | 0.15932 | 0.1439 | 0.10107 | 0.080734 | 0.45418 | 6.2 | 3 | 0.79032 | 4.0955e-06 | 4.0955e-06 | 0.059513
14859.357 | 0.14394 | 0.16139 | 0.15924 | 0.1443 | 0.10087 | 0.081153 | 0.45444 | 6.2 | 3 | 0.79091 | 4.0986e-06 | 4.0986e-06 | 0.059517
14860.357 | 0.14379 | 0.16156 | 0.15958 | 0.14421 | 0.10078 | 0.081229 | 0.45425 | 6.2 | 3 | 0.79116 | 4.0999e-06 | 4.0999e-06 | 0.059521
14861.357 | 0.14354 | 0.16145 | 0.15911 | 0.14413 | 0.10093 | 0.080964 | 0.45437 | 6.2 | 3 | 0.79013 | 4.0946e-06 | 4.0946e-06 | 0.059525
14862.357 | 0.14381 | 0.16117 | 0.15922 | 0.14392 | 0.10118 | 0.081249 | 0.4546 | 6.2 | 3 | 0.79055 | 4.0967e-06 | 4.0967e-06 | 0.059529
14863.357 | 0.14381 | 0.16149 | 0.15941 | 0.144 | 0.10076 | 0.080886 | 0.45456 | 6.2 | 3 | 0.79035 | 4.0957e-06 | 4.0957e-06 | 0.059533
14864.357 | 0.14396 | 0.16136 | 0.15928 | 0.14402 | 0.10091 | 0.080868 | 0.45444 | 6.2 | 3 | 0.79039 | 4.0959e-06 | 4.0959e-06 | 0.059537
14865.357 | 0.14354 | 0.16128 | 0.15956 | 0.14398 | 0.10082 | 0.081401 | 0.45429 | 6.2 | 3 | 0.79058 | 4.0969e-06 | 4.0969e-06 | 0.059541
14866.357 | 0.14366 | 0.16153 | 0.15916 | 0.1439 | 0.10084 | 0.08102 | 0.45456 | 6.2 | 3 | 0.79011 | 4.0944e-06 | 4.0944e-06 | 0.059545
14867.357 | 0.14373 | 0.16098 | 0.15941 | 0.14402 | 0.10087 | 0.080829 | 0.4549 | 6.2 | 3 | 0.78984 | 4.0931e-06 | 4.0931e-06 | 0.059549
14868.357 | 0.14352 | 0.1609 | 0.15935 | 0.14391 | 0.1011 | 0.081192 | 0.45452 | 6.2 | 3 | 0.78998 | 4.0938e-06 | 4.0938e-06 | 0.059554
14869.357 | 0.1435 | 0.16088 | 0.15955 | 0.1439 | 0.10104 | 0.081039 | 0.45467 | 6.2 | 3 | 0.78992 | 4.0935e-06 | 4.0935e-06 | 0.059558
14870.357 | 0.14379 | 0.16107 | 0.15932 | 0.14404 | 0.10105 | 0.081058 | 0.45429 | 6.2 | 3 | 0.79032 | 4.0955e-06 | 4.0955e-06 | 0.059562
14871.357 | 0.14362 | 0.1612 | 0.15949 | 0.14419 | 0.10103 | 0.081172 | 0.45448 | 6.2 | 3 | 0.7907 | 4.0975e-06 | 4.0975e-06 | 0.059566
14872.357 | 0.14387 | 0.16113 | 0.15924 | 0.1441 | 0.10101 | 0.081344 | 0.45444 | 6.2 | 3 | 0.79068 | 4.0974e-06 | 4.0974e-06 | 0.05957
14873.357 | 0.14344 | 0.16105 | 0.15909 | 0.14388 | 0.10095 | 0.080849 | 0.45437 | 6.2 | 3 | 0.78927 | 4.0901e-06 | 4.0901e-06 | 0.059574
14874.357 | 0.14377 | 0.16124 | 0.15943 | 0.14409 | 0.10103 | 0.081268 | 0.45463 | 6.2 | 3 | 0.79083 | 4.0982e-06 | 4.0982e-06 | 0.059578
14875.357 | 0.14366 | 0.1613 | 0.15917 | 0.1439 | 0.10118 | 0.081077 | 0.45429 | 6.2 | 3 | 0.79028 | 4.0953e-06 | 4.0953e-06 | 0.059582
14876.357 | 0.14367 | 0.16122 | 0.15926 | 0.14388 | 0.1011 | 0.080848 | 0.45467 | 6.2 | 3 | 0.78999 | 4.0939e-06 | 4.0939e-06 | 0.059586
14877.357 | 0.14356 | 0.1613 | 0.15926 | 0.14392 | 0.10093 | 0.081096 | 0.45437 | 6.2 | 3 | 0.79007 | 4.0943e-06 | 4.0943e-06 | 0.05959
14878.357 | 0.14366 | 0.16128 | 0.15897 | 0.14423 | 0.10078 | 0.081134 | 0.45456 | 6.2 | 3 | 0.79005 | 4.0942e-06 | 4.0942e-06 | 0.059594
14879.357 | 0.14379 | 0.16111 | 0.15935 | 0.14421 | 0.10097 | 0.081058 | 0.45429 | 6.2 | 3 | 0.79049 | 4.0964e-06 | 4.0964e-06 | 0.059599
14880.357 | 0.14379 | 0.16132 | 0.15951 | 0.14387 | 0.10084 | 0.080448 | 0.45448 | 6.2 | 3 | 0.78977 | 4.0927e-06 | 4.0927e-06 | 0.059603
14881.357 | 0.14352 | 0.16101 | 0.15945 | 0.14409 | 0.10112 | 0.08119 | 0.45475 | 6.2 | 3 | 0.79039 | 4.0959e-06 | 4.0959e-06 | 0.059607
14882.357 | 0.14394 | 0.16145 | 0.15909 | 0.14394 | 0.10116 | 0.080867 | 0.45448 | 6.2 | 3 | 0.79045 | 4.0962e-06 | 4.0962e-06 | 0.059611
14883.357 | 0.14379 | 0.1612 | 0.1592 | 0.14394 | 0.10105 | 0.080943 | 0.45433 | 6.2 | 3 | 0.79013 | 4.0945e-06 | 4.0945e-06 | 0.059615
14884.357 | 0.14367 | 0.16124 | 0.15932 | 0.1439 | 0.10091 | 0.081287 | 0.45441 | 6.2 | 3 | 0.79034 | 4.0956e-06 | 4.0956e-06 | 0.059619
14885.357 | 0.14392 | 0.16137 | 0.15962 | 0.1439 | 0.10059 | 0.081058 | 0.45467 | 6.2 | 3 | 0.79047 | 4.0963e-06 | 4.0963e-06 | 0.059623
14886.357 | 0.1439 | 0.16134 | 0.15951 | 0.14436 | 0.10093 | 0.081211 | 0.45448 | 6.2 | 3 | 0.79125 | 4.1004e-06 | 4.1004e-06 | 0.059627
14887.357 | 0.14364 | 0.16136 | 0.1592 | 0.1439 | 0.10103 | 0.081211 | 0.45444 | 6.2 | 3 | 0.79034 | 4.0956e-06 | 4.0956e-06 | 0.059631
14888.357 | 0.14396 | 0.16157 | 0.15955 | 0.1443 | 0.10086 | 0.080982 | 0.45429 | 6.2 | 3 | 0.79122 | 4.1002e-06 | 4.1002e-06 | 0.059635
14889.357 | 0.14427 | 0.16149 | 0.15926 | 0.14434 | 0.10082 | 0.081153 | 0.45448 | 6.2 | 3 | 0.79133 | 4.1008e-06 | 4.1008e-06 | 0.05964
14890.357 | 0.14413 | 0.16147 | 0.15935 | 0.14406 | 0.10101 | 0.081076 | 0.45441 | 6.2 | 3 | 0.7911 | 4.0996e-06 | 4.0996e-06 | 0.059644
14891.357 | 0.14358 | 0.16145 | 0.15974 | 0.14411 | 0.10089 | 0.081116 | 0.45471 | 6.2 | 3 | 0.79089 | 4.0985e-06 | 4.0985e-06 | 0.059648
14892.357 | 0.14383 | 0.16139 | 0.15947 | 0.14411 | 0.10091 | 0.080847 | 0.45463 | 6.2 | 3 | 0.79057 | 4.0968e-06 | 4.0968e-06 | 0.059652
14893.357 | 0.14409 | 0.16143 | 0.15949 | 0.14415 | 0.10093 | 0.080848 | 0.45441 | 6.2 | 3 | 0.79094 | 4.0988e-06 | 4.0988e-06 | 0.059656
14894.357 | 0.14366 | 0.16164 | 0.15956 | 0.14392 | 0.1011 | 0.080868 | 0.45471 | 6.2 | 3 | 0.79075 | 4.0978e-06 | 4.0978e-06 | 0.05966
14895.357 | 0.144 | 0.1612 | 0.15917 | 0.14413 | 0.10089 | 0.080696 | 0.45433 | 6.2 | 3 | 0.79009 | 4.0944e-06 | 4.0944e-06 | 0.059664
14896.358 | 0.14371 | 0.16118 | 0.15966 | 0.14419 | 0.10112 | 0.081077 | 0.45429 | 6.2 | 3 | 0.79095 | 4.0988e-06 | 4.1029e-06 | 0.059668
14897.358 | 0.14386 | 0.16132 | 0.15945 | 0.14427 | 0.10089 | 0.081287 | 0.45433 | 6.2 | 3 | 0.79108 | 4.0995e-06 | 4.0995e-06 | 0.059672
14898.358 | 0.14364 | 0.16128 | 0.15974 | 0.14371 | 0.10086 | 0.081191 | 0.45452 | 6.2 | 3 | 0.79041 | 4.096e-06 | 4.096e-06 | 0.059676
14899.358 | 0.14379 | 0.16147 | 0.15972 | 0.14429 | 0.10097 | 0.081002 | 0.45475 | 6.2 | 3 | 0.79123 | 4.1003e-06 | 4.1003e-06 | 0.059681
14900.358 | 0.14347 | 0.16134 | 0.15947 | 0.14392 | 0.10072 | 0.081173 | 0.45433 | 6.2 | 3 | 0.79009 | 4.0944e-06 | 4.0944e-06 | 0.059685
14901.358 | 0.14396 | 0.16147 | 0.1597 | 0.14398 | 0.10091 | 0.081191 | 0.45456 | 6.2 | 3 | 0.79121 | 4.1002e-06 | 4.1002e-06 | 0.059689
14902.358 | 0.14394 | 0.16099 | 0.15945 | 0.14371 | 0.10087 | 0.081286 | 0.45418 | 6.2 | 3 | 0.79026 | 4.0952e-06 | 4.0952e-06 | 0.059693
14903.358 | 0.14345 | 0.16122 | 0.15932 | 0.14421 | 0.1008 | 0.080867 | 0.45467 | 6.2 | 3 | 0.78986 | 4.0932e-06 | 4.0932e-06 | 0.059697
14904.358 | 0.14387 | 0.16134 | 0.15954 | 0.14417 | 0.10116 | 0.080582 | 0.45441 | 6.2 | 3 | 0.79066 | 4.0973e-06 | 4.0973e-06 | 0.059701
14905.358 | 0.14362 | 0.16143 | 0.15951 | 0.14406 | 0.10084 | 0.081229 | 0.45463 | 6.2 | 3 | 0.79068 | 4.0974e-06 | 4.0974e-06 | 0.059705
14906.358 | 0.1436 | 0.16115 | 0.15949 | 0.14385 | 0.10084 | 0.080942 | 0.4546 | 6.2 | 3 | 0.78986 | 4.0932e-06 | 4.0932e-06 | 0.059709
14907.358 | 0.14368 | 0.16116 | 0.1593 | 0.14369 | 0.10065 | 0.08081 | 0.45441 | 6.2 | 3 | 0.78929 | 4.0902e-06 | 4.0902e-06 | 0.059713
14908.358 | 0.14387 | 0.1613 | 0.15937 | 0.14406 | 0.10067 | 0.080734 | 0.45433 | 6.2 | 3 | 0.78999 | 4.0939e-06 | 4.0939e-06 | 0.059717
14909.358 | 0.14377 | 0.1616 | 0.15916 | 0.14411 | 0.10082 | 0.080906 | 0.45433 | 6.2 | 3 | 0.79038 | 4.0958e-06 | 4.0958e-06 | 0.059721
14910.358 | 0.14377 | 0.16113 | 0.1592 | 0.1439 | 0.10057 | 0.081 | 0.45437 | 6.2 | 3 | 0.78957 | 4.0917e-06 | 4.0917e-06 | 0.059726
14911.358 | 0.14356 | 0.16124 | 0.15922 | 0.14398 | 0.10076 | 0.080658 | 0.45433 | 6.2 | 3 | 0.78942 | 4.0909e-06 | 4.0909e-06 | 0.05973
14912.358 | 0.14375 | 0.16122 | 0.15953 | 0.14379 | 0.10047 | 0.080791 | 0.45406 | 6.2 | 3 | 0.78956 | 4.0916e-06 | 4.0916e-06 | 0.059734
14913.358 | 0.14408 | 0.16132 | 0.15926 | 0.14419 | 0.10066 | 0.080429 | 0.45456 | 6.2 | 3 | 0.78994 | 4.0936e-06 | 4.0936e-06 | 0.059738
14914.358 | 0.14406 | 0.16122 | 0.15918 | 0.14362 | 0.1008 | 0.080944 | 0.45402 | 6.2 | 3 | 0.78982 | 4.093e-06 | 4.093e-06 | 0.059742
14915.358 | 0.14411 | 0.16137 | 0.15947 | 0.14373 | 0.10061 | 0.080409 | 0.45433 | 6.2 | 3 | 0.78971 | 4.0924e-06 | 4.0924e-06 | 0.059746
14916.358 | 0.144 | 0.16153 | 0.15903 | 0.14406 | 0.10074 | 0.080905 | 0.45444 | 6.2 | 3 | 0.79026 | 4.0952e-06 | 4.0952e-06 | 0.05975
14917.358 | 0.14366 | 0.16181 | 0.15909 | 0.14402 | 0.10059 | 0.080659 | 0.45441 | 6.2 | 3 | 0.78982 | 4.093e-06 | 4.093e-06 | 0.059754
14918.358 | 0.14427 | 0.16122 | 0.15932 | 0.14402 | 0.10084 | 0.080696 | 0.45387 | 6.2 | 3 | 0.79036 | 4.0957e-06 | 4.0957e-06 | 0.059758
14919.358 | 0.14381 | 0.1613 | 0.15954 | 0.14406 | 0.10047 | 0.080639 | 0.45425 | 6.2 | 3 | 0.78982 | 4.093e-06 | 4.093e-06 | 0.059762
14920.358 | 0.14425 | 0.16141 | 0.15968 | 0.14396 | 0.10078 | 0.080887 | 0.45441 | 6.2 | 3 | 0.79097 | 4.0989e-06 | 4.0989e-06 | 0.059766
14921.358 | 0.14419 | 0.16166 | 0.15934 | 0.14394 | 0.10076 | 0.080677 | 0.45448 | 6.2 | 3 | 0.79056 | 4.0968e-06 | 4.0968e-06 | 0.059771
14922.358 | 0.14413 | 0.16157 | 0.15924 | 0.14413 | 0.10089 | 0.080753 | 0.45414 | 6.2 | 3 | 0.79072 | 4.0976e-06 | 4.0976e-06 | 0.059775
14923.358 | 0.14402 | 0.1616 | 0.15955 | 0.14394 | 0.10103 | 0.080791 | 0.45421 | 6.2 | 3 | 0.79093 | 4.0987e-06 | 4.0987e-06 | 0.059779
14924.358 | 0.14413 | 0.16176 | 0.15949 | 0.14415 | 0.10091 | 0.080581 | 0.45448 | 6.2 | 3 | 0.79102 | 4.0992e-06 | 4.0992e-06 | 0.059783
14925.358 | 0.14419 | 0.16159 | 0.15943 | 0.14415 | 0.10097 | 0.080981 | 0.45441 | 6.2 | 3 | 0.79131 | 4.1007e-06 | 4.1007e-06 | 0.059787
14926.358 | 0.14428 | 0.16157 | 0.15977 | 0.14411 | 0.10076 | 0.080848 | 0.45429 | 6.2 | 3 | 0.79135 | 4.1009e-06 | 4.1009e-06 | 0.059791
14927.358 | 0.14423 | 0.16134 | 0.15935 | 0.14392 | 0.10082 | 0.080544 | 0.45452 | 6.2 | 3 | 0.79021 | 4.095e-06 | 4.095e-06 | 0.059795
14928.358 | 0.144 | 0.16162 | 0.15954 | 0.144 | 0.10053 | 0.080525 | 0.45421 | 6.2 | 3 | 0.79022 | 4.095e-06 | 4.095e-06 | 0.059799
14929.358 | 0.14404 | 0.16164 | 0.15962 | 0.14411 | 0.10049 | 0.080944 | 0.45421 | 6.2 | 3 | 0.79085 | 4.0983e-06 | 4.0983e-06 | 0.059803
14930.358 | 0.14415 | 0.16145 | 0.15955 | 0.14413 | 0.10065 | 0.080734 | 0.45467 | 6.2 | 3 | 0.79066 | 4.0973e-06 | 4.0973e-06 | 0.059807
14931.358 | 0.1436 | 0.16162 | 0.1597 | 0.14396 | 0.10097 | 0.080811 | 0.45456 | 6.2 | 3 | 0.79066 | 4.0973e-06 | 4.0973e-06 | 0.059812
14932.358 | 0.14396 | 0.16164 | 0.15947 | 0.14421 | 0.10044 | 0.080925 | 0.45437 | 6.2 | 3 | 0.79064 | 4.0972e-06 | 4.0972e-06 | 0.059816
14933.358 | 0.14392 | 0.16149 | 0.15918 | 0.14413 | 0.10074 | 0.081021 | 0.45448 | 6.2 | 3 | 0.79049 | 4.0964e-06 | 4.0964e-06 | 0.05982
14934.358 | 0.14347 | 0.16113 | 0.15955 | 0.14408 | 0.10126 | 0.081098 | 0.45437 | 6.2 | 3 | 0.79057 | 4.0968e-06 | 4.0968e-06 | 0.059824
14935.358 | 0.14329 | 0.16084 | 0.15922 | 0.14389 | 0.10131 | 0.080925 | 0.45448 | 6.2 | 3 | 0.78948 | 4.0912e-06 | 4.0912e-06 | 0.059828
14936.358 | 0.14373 | 0.16105 | 0.15937 | 0.14398 | 0.10084 | 0.081095 | 0.45475 | 6.2 | 3 | 0.79007 | 4.0942e-06 | 4.0942e-06 | 0.059832
14937.358 | 0.14337 | 0.16113 | 0.15934 | 0.14404 | 0.10101 | 0.081305 | 0.45479 | 6.2 | 3 | 0.79018 | 4.0948e-06 | 4.0948e-06 | 0.059836
14938.358 | 0.14356 | 0.16113 | 0.15911 | 0.14389 | 0.10087 | 0.081039 | 0.45475 | 6.2 | 3 | 0.78959 | 4.0918e-06 | 4.0918e-06 | 0.05984
14939.358 | 0.14348 | 0.16122 | 0.15922 | 0.14406 | 0.10108 | 0.080868 | 0.45463 | 6.2 | 3 | 0.78994 | 4.0936e-06 | 4.0936e-06 | 0.059844
14940.358 | 0.14349 | 0.16078 | 0.15934 | 0.14402 | 0.10089 | 0.081173 | 0.45437 | 6.2 | 3 | 0.78969 | 4.0923e-06 | 4.0923e-06 | 0.059848
14941.358 | 0.14356 | 0.1612 | 0.15918 | 0.14411 | 0.10072 | 0.081231 | 0.45467 | 6.2 | 3 | 0.79001 | 4.094e-06 | 4.094e-06 | 0.059853
14942.358 | 0.14404 | 0.16107 | 0.15913 | 0.14387 | 0.10086 | 0.081019 | 0.45463 | 6.2 | 3 | 0.78998 | 4.0938e-06 | 4.0938e-06 | 0.059857
14943.358 | 0.14385 | 0.16094 | 0.15918 | 0.14415 | 0.10103 | 0.08102 | 0.45452 | 6.2 | 3 | 0.79017 | 4.0947e-06 | 4.0947e-06 | 0.059861
14944.358 | 0.14385 | 0.16138 | 0.15924 | 0.14409 | 0.10086 | 0.081136 | 0.45441 | 6.2 | 3 | 0.79055 | 4.0967e-06 | 4.0967e-06 | 0.059865
14945.358 | 0.14392 | 0.16113 | 0.15943 | 0.14421 | 0.10076 | 0.08121 | 0.45444 | 6.2 | 3 | 0.79066 | 4.0973e-06 | 4.0973e-06 | 0.059869
14946.358 | 0.14369 | 0.16139 | 0.15934 | 0.14408 | 0.10061 | 0.080982 | 0.45471 | 6.2 | 3 | 0.79009 | 4.0943e-06 | 4.0943e-06 | 0.059873
14947.358 | 0.14385 | 0.16166 | 0.15945 | 0.14379 | 0.10101 | 0.081134 | 0.45479 | 6.2 | 3 | 0.79089 | 4.0985e-06 | 4.0985e-06 | 0.059877
14948.358 | 0.14404 | 0.16126 | 0.15937 | 0.14404 | 0.1007 | 0.080943 | 0.45448 | 6.2 | 3 | 0.79035 | 4.0957e-06 | 4.0957e-06 | 0.059881
14949.359 | 0.14398 | 0.16128 | 0.15928 | 0.14411 | 0.10087 | 0.081076 | 0.45471 | 6.2 | 3 | 0.7906 | 4.097e-06 | 4.1011e-06 | 0.059885
14950.359 | 0.14404 | 0.16134 | 0.15934 | 0.14434 | 0.10086 | 0.081077 | 0.45479 | 6.2 | 3 | 0.79099 | 4.099e-06 | 4.099e-06 | 0.059889
14951.359 | 0.14387 | 0.16141 | 0.15935 | 0.1444 | 0.1011 | 0.08102 | 0.45494 | 6.2 | 3 | 0.79116 | 4.0999e-06 | 4.0999e-06 | 0.059893
14952.359 | 0.14404 | 0.16137 | 0.15966 | 0.1443 | 0.10101 | 0.081229 | 0.45444 | 6.2 | 3 | 0.79161 | 4.1022e-06 | 4.1022e-06 | 0.059898
14953.359 | 0.14385 | 0.16128 | 0.15953 | 0.14402 | 0.10125 | 0.08121 | 0.45463 | 6.2 | 3 | 0.79114 | 4.0998e-06 | 4.0998e-06 | 0.059902
14954.359 | 0.14404 | 0.16143 | 0.15949 | 0.14432 | 0.1011 | 0.081249 | 0.45482 | 6.2 | 3 | 0.79163 | 4.1024e-06 | 4.1024e-06 | 0.059906
14955.359 | 0.14385 | 0.16134 | 0.15947 | 0.14429 | 0.10105 | 0.081037 | 0.45479 | 6.2 | 3 | 0.79102 | 4.0992e-06 | 4.0992e-06 | 0.05991
14956.359 | 0.1439 | 0.16096 | 0.15951 | 0.14415 | 0.10131 | 0.081382 | 0.45509 | 6.2 | 3 | 0.79121 | 4.1002e-06 | 4.1002e-06 | 0.059914
14957.359 | 0.14354 | 0.16126 | 0.15928 | 0.14444 | 0.10128 | 0.081592 | 0.45482 | 6.2 | 3 | 0.79139 | 4.1011e-06 | 4.1011e-06 | 0.059918
14958.359 | 0.14348 | 0.1609 | 0.15918 | 0.14425 | 0.10131 | 0.081381 | 0.45509 | 6.2 | 3 | 0.79051 | 4.0965e-06 | 4.0965e-06 | 0.059922
14959.359 | 0.14377 | 0.16088 | 0.15947 | 0.14446 | 0.10118 | 0.081191 | 0.45475 | 6.2 | 3 | 0.79095 | 4.0988e-06 | 4.0988e-06 | 0.059926
14960.359 | 0.14364 | 0.16124 | 0.15958 | 0.1444 | 0.10135 | 0.081535 | 0.45513 | 6.2 | 3 | 0.79175 | 4.1029e-06 | 4.1029e-06 | 0.05993
14961.359 | 0.14324 | 0.16111 | 0.15936 | 0.14419 | 0.10118 | 0.081516 | 0.45486 | 6.2 | 3 | 0.79059 | 4.0969e-06 | 4.0969e-06 | 0.059934
14962.359 | 0.14362 | 0.16105 | 0.15939 | 0.14404 | 0.10133 | 0.08123 | 0.45475 | 6.2 | 3 | 0.79066 | 4.0973e-06 | 4.0973e-06 | 0.059939
14963.359 | 0.14364 | 0.16113 | 0.15926 | 0.14436 | 0.10114 | 0.081288 | 0.45494 | 6.2 | 3 | 0.79081 | 4.0981e-06 | 4.0981e-06 | 0.059943
14964.359 | 0.14318 | 0.16109 | 0.15932 | 0.14423 | 0.10114 | 0.081116 | 0.45509 | 6.2 | 3 | 0.79007 | 4.0943e-06 | 4.0943e-06 | 0.059947
14965.359 | 0.14348 | 0.16076 | 0.15924 | 0.1443 | 0.10133 | 0.081421 | 0.45479 | 6.2 | 3 | 0.79055 | 4.0967e-06 | 4.0967e-06 | 0.059951
14966.359 | 0.14343 | 0.1609 | 0.15916 | 0.14442 | 0.10133 | 0.081154 | 0.45502 | 6.2 | 3 | 0.79039 | 4.0959e-06 | 4.0959e-06 | 0.059955
14967.359 | 0.1436 | 0.16101 | 0.15949 | 0.14432 | 0.10118 | 0.081364 | 0.4549 | 6.2 | 3 | 0.79097 | 4.0989e-06 | 4.0989e-06 | 0.059959
14968.359 | 0.14335 | 0.16126 | 0.1593 | 0.14444 | 0.10114 | 0.081173 | 0.4546 | 6.2 | 3 | 0.79066 | 4.0973e-06 | 4.0973e-06 | 0.059963
14969.359 | 0.14345 | 0.16082 | 0.15937 | 0.1441 | 0.10135 | 0.081288 | 0.45486 | 6.2 | 3 | 0.79038 | 4.0958e-06 | 4.0958e-06 | 0.059967
14970.359 | 0.14356 | 0.16075 | 0.15943 | 0.14427 | 0.10103 | 0.081267 | 0.45502 | 6.2 | 3 | 0.7903 | 4.0954e-06 | 4.0954e-06 | 0.059971
14971.359 | 0.14396 | 0.16092 | 0.15949 | 0.14432 | 0.10128 | 0.081535 | 0.45505 | 6.2 | 3 | 0.7915 | 4.1017e-06 | 4.1017e-06 | 0.059975
14972.359 | 0.14337 | 0.16103 | 0.15941 | 0.14411 | 0.1012 | 0.081287 | 0.45505 | 6.2 | 3 | 0.79041 | 4.096e-06 | 4.096e-06 | 0.05998
14973.359 | 0.14345 | 0.16096 | 0.1592 | 0.14428 | 0.10124 | 0.080963 | 0.45486 | 6.2 | 3 | 0.79009 | 4.0943e-06 | 4.0943e-06 | 0.059984
14974.359 | 0.14371 | 0.16099 | 0.15958 | 0.14429 | 0.10139 | 0.081096 | 0.45486 | 6.2 | 3 | 0.79106 | 4.0994e-06 | 4.0994e-06 | 0.059988
14975.359 | 0.14388 | 0.16099 | 0.15922 | 0.14402 | 0.1012 | 0.081382 | 0.45509 | 6.2 | 3 | 0.7907 | 4.0975e-06 | 4.0975e-06 | 0.059992
14976.359 | 0.14373 | 0.16132 | 0.15937 | 0.14429 | 0.10139 | 0.081401 | 0.45471 | 6.2 | 3 | 0.7915 | 4.1017e-06 | 4.1017e-06 | 0.059996
14977.359 | 0.1439 | 0.16128 | 0.15945 | 0.14442 | 0.10135 | 0.081496 | 0.45486 | 6.2 | 3 | 0.7919 | 4.1037e-06 | 4.1037e-06 | 0.06
14978.359 | 0.14375 | 0.16134 | 0.15932 | 0.14432 | 0.10152 | 0.081572 | 0.45505 | 6.2 | 3 | 0.79183 | 4.1034e-06 | 4.1034e-06 | 0.060004
14979.359 | 0.1439 | 0.16132 | 0.15968 | 0.14446 | 0.10126 | 0.081287 | 0.45486 | 6.2 | 3 | 0.7919 | 4.1037e-06 | 4.1037e-06 | 0.060008
14980.359 | 0.14383 | 0.16105 | 0.15935 | 0.1447 | 0.10131 | 0.081496 | 0.45479 | 6.2 | 3 | 0.79175 | 4.1029e-06 | 4.1029e-06 | 0.060012
14981.359 | 0.14385 | 0.16109 | 0.15939 | 0.14428 | 0.10143 | 0.081326 | 0.45486 | 6.2 | 3 | 0.79137 | 4.101e-06 | 4.101e-06 | 0.060016
14982.359 | 0.14369 | 0.16132 | 0.15947 | 0.14409 | 0.1011 | 0.081517 | 0.45471 | 6.2 | 3 | 0.79119 | 4.1001e-06 | 4.1001e-06 | 0.060021
14983.359 | 0.1436 | 0.1613 | 0.15945 | 0.14451 | 0.10103 | 0.081668 | 0.45482 | 6.2 | 3 | 0.79156 | 4.102e-06 | 4.102e-06 | 0.060025
14984.359 | 0.14417 | 0.16145 | 0.15998 | 0.14467 | 0.10131 | 0.081343 | 0.45486 | 6.2 | 3 | 0.79293 | 4.1091e-06 | 4.1091e-06 | 0.060029
14985.359 | 0.14369 | 0.1612 | 0.15964 | 0.14463 | 0.10129 | 0.081249 | 0.45471 | 6.2 | 3 | 0.79171 | 4.1028e-06 | 4.1028e-06 | 0.060033
14986.359 | 0.14387 | 0.1613 | 0.1593 | 0.14452 | 0.10118 | 0.0814 | 0.4549 | 6.2 | 3 | 0.79156 | 4.102e-06 | 4.102e-06 | 0.060037
14987.359 | 0.14356 | 0.16143 | 0.15953 | 0.1445 | 0.10108 | 0.081248 | 0.45475 | 6.2 | 3 | 0.79135 | 4.1009e-06 | 4.1009e-06 | 0.060041
14988.359 | 0.14425 | 0.16117 | 0.15913 | 0.14427 | 0.10128 | 0.081249 | 0.45505 | 6.2 | 3 | 0.79133 | 4.1008e-06 | 4.1008e-06 | 0.060045
14989.359 | 0.14383 | 0.16107 | 0.15947 | 0.14444 | 0.10141 | 0.081611 | 0.45475 | 6.2 | 3 | 0.79182 | 4.1033e-06 | 4.1033e-06 | 0.060049
14990.359 | 0.14349 | 0.16094 | 0.15922 | 0.14417 | 0.10152 | 0.081116 | 0.45502 | 6.2 | 3 | 0.79045 | 4.0962e-06 | 4.0962e-06 | 0.060053
14991.359 | 0.14349 | 0.16094 | 0.15939 | 0.14427 | 0.10107 | 0.081153 | 0.45479 | 6.2 | 3 | 0.7903 | 4.0954e-06 | 4.0954e-06 | 0.060057
14992.359 | 0.14358 | 0.16069 | 0.15936 | 0.14427 | 0.10125 | 0.081154 | 0.45509 | 6.2 | 3 | 0.7903 | 4.0955e-06 | 4.0955e-06 | 0.060062
14993.359 | 0.14364 | 0.16099 | 0.15901 | 0.1444 | 0.10129 | 0.081458 | 0.45513 | 6.2 | 3 | 0.79079 | 4.098e-06 | 4.098e-06 | 0.060066
14994.359 | 0.1436 | 0.16103 | 0.15947 | 0.14453 | 0.10112 | 0.081343 | 0.45471 | 6.2 | 3 | 0.7911 | 4.0996e-06 | 4.0996e-06 | 0.06007
14995.359 | 0.14388 | 0.16082 | 0.15951 | 0.14389 | 0.10116 | 0.081249 | 0.45494 | 6.2 | 3 | 0.79051 | 4.0965e-06 | 4.0965e-06 | 0.060074
14996.359 | 0.14352 | 0.16086 | 0.15939 | 0.14453 | 0.10126 | 0.081648 | 0.45467 | 6.2 | 3 | 0.79121 | 4.1002e-06 | 4.1002e-06 | 0.060078
14997.359 | 0.14314 | 0.16113 | 0.15934 | 0.14436 | 0.10162 | 0.081611 | 0.45494 | 6.2 | 3 | 0.7912 | 4.1001e-06 | 4.1001e-06 | 0.060082
14998.359 | 0.14358 | 0.16088 | 0.15899 | 0.14448 | 0.10112 | 0.081459 | 0.45479 | 6.2 | 3 | 0.79051 | 4.0965e-06 | 4.0965e-06 | 0.060086
14999.359 | 0.14322 | 0.16103 | 0.15932 | 0.14411 | 0.10128 | 0.08163 | 0.45471 | 6.2 | 3 | 0.79059 | 4.0969e-06 | 4.0969e-06 | 0.06009
15000.359 | 0.14326 | 0.16105 | 0.15924 | 0.14427 | 0.10141 | 0.081286 | 0.45505 | 6.2 | 3 | 0.79051 | 4.0965e-06 | 4.0965e-06 | 0.060094
15001.36 | 0.1435 | 0.16099 | 0.15939 | 0.14411 | 0.10122 | 0.081401 | 0.45475 | 6.2 | 3 | 0.79062 | 4.0971e-06 | 4.1012e-06 | 0.060098
15002.36 | 0.14343 | 0.16111 | 0.15937 | 0.14396 | 0.10137 | 0.081478 | 0.45494 | 6.2 | 3 | 0.79072 | 4.0976e-06 | 4.0976e-06 | 0.060103
15003.36 | 0.14375 | 0.16092 | 0.15928 | 0.14415 | 0.10101 | 0.081496 | 0.45475 | 6.2 | 3 | 0.7906 | 4.097e-06 | 4.097e-06 | 0.060107
15004.36 | 0.14329 | 0.16105 | 0.15954 | 0.14436 | 0.10105 | 0.081554 | 0.45486 | 6.2 | 3 | 0.79085 | 4.0983e-06 | 4.0983e-06 | 0.060111
15005.36 | 0.1435 | 0.16077 | 0.15922 | 0.14421 | 0.10124 | 0.08142 | 0.45509 | 6.2 | 3 | 0.79035 | 4.0957e-06 | 4.0957e-06 | 0.060115
15006.36 | 0.14387 | 0.16115 | 0.15934 | 0.14427 | 0.10128 | 0.081421 | 0.4546 | 6.2 | 3 | 0.79131 | 4.1007e-06 | 4.1007e-06 | 0.060119
15007.36 | 0.14383 | 0.16113 | 0.15922 | 0.14434 | 0.10126 | 0.080906 | 0.45498 | 6.2 | 3 | 0.79068 | 4.0974e-06 | 4.0974e-06 | 0.060123
15008.36 | 0.14362 | 0.16079 | 0.15941 | 0.14436 | 0.10108 | 0.081096 | 0.45471 | 6.2 | 3 | 0.79036 | 4.0957e-06 | 4.0957e-06 | 0.060127
15009.36 | 0.14381 | 0.16082 | 0.15949 | 0.14442 | 0.10135 | 0.081401 | 0.45502 | 6.2 | 3 | 0.79129 | 4.1006e-06 | 4.1006e-06 | 0.060131
15010.36 | 0.14375 | 0.16082 | 0.15937 | 0.14453 | 0.10128 | 0.081287 | 0.45494 | 6.2 | 3 | 0.79104 | 4.0993e-06 | 4.0993e-06 | 0.060135
15011.36 | 0.1436 | 0.16124 | 0.15953 | 0.14448 | 0.10141 | 0.081591 | 0.45482 | 6.2 | 3 | 0.79184 | 4.1034e-06 | 4.1034e-06 | 0.060139
15012.36 | 0.14375 | 0.16111 | 0.1596 | 0.14446 | 0.10148 | 0.081516 | 0.45513 | 6.2 | 3 | 0.79192 | 4.1038e-06 | 4.1038e-06 | 0.060144
15013.344 | 0.14364 | 0.16115 | 0.1593 | 0.14436 | 0.10137 | 0.081344 | 0.45479 | 6.2 | 3 | 0.79116 | 4.0999e-06 | 4.0343e-06 | 0.060148
15014.344 | 0.14364 | 0.16126 | 0.1597 | 0.14446 | 0.10124 | 0.081382 | 0.45475 | 6.2 | 3 | 0.79167 | 4.1026e-06 | 4.1026e-06 | 0.060152
15015.344 | 0.14375 | 0.16096 | 0.15941 | 0.14432 | 0.10146 | 0.081421 | 0.45498 | 6.2 | 3 | 0.79133 | 4.1008e-06 | 4.1008e-06 | 0.060156
15016.344 | 0.14356 | 0.16122 | 0.15924 | 0.14461 | 0.10165 | 0.081478 | 0.45494 | 6.2 | 3 | 0.79177 | 4.103e-06 | 4.103e-06 | 0.06016
15017.344 | 0.14339 | 0.16095 | 0.15953 | 0.14457 | 0.10162 | 0.081592 | 0.45498 | 6.2 | 3 | 0.79165 | 4.1024e-06 | 4.1024e-06 | 0.060164
15018.344 | 0.14362 | 0.16105 | 0.15954 | 0.14482 | 0.10177 | 0.081572 | 0.45505 | 6.2 | 3 | 0.79237 | 4.1062e-06 | 4.1062e-06 | 0.060168
15019.344 | 0.14352 | 0.16067 | 0.15903 | 0.14473 | 0.10148 | 0.081363 | 0.45505 | 6.2 | 3 | 0.7908 | 4.098e-06 | 4.098e-06 | 0.060172
15020.344 | 0.14331 | 0.16073 | 0.15939 | 0.14476 | 0.10177 | 0.08184 | 0.4546 | 6.2 | 3 | 0.79181 | 4.1033e-06 | 4.1033e-06 | 0.060176
15021.344 | 0.14354 | 0.16094 | 0.15958 | 0.14476 | 0.10181 | 0.081897 | 0.45524 | 6.2 | 3 | 0.79253 | 4.107e-06 | 4.107e-06 | 0.06018
15022.344 | 0.1436 | 0.16132 | 0.15975 | 0.14465 | 0.10181 | 0.081858 | 0.45532 | 6.2 | 3 | 0.79299 | 4.1094e-06 | 4.1094e-06 | 0.060185
15023.344 | 0.14333 | 0.16082 | 0.15941 | 0.14469 | 0.10167 | 0.081935 | 0.45524 | 6.2 | 3 | 0.79186 | 4.1035e-06 | 4.1035e-06 | 0.060189
15024.344 | 0.14385 | 0.16107 | 0.15955 | 0.14488 | 0.10183 | 0.081936 | 0.45505 | 6.2 | 3 | 0.7931 | 4.11e-06 | 4.11e-06 | 0.060193
15025.344 | 0.14375 | 0.16088 | 0.15945 | 0.14482 | 0.10166 | 0.081783 | 0.45513 | 6.2 | 3 | 0.79234 | 4.106e-06 | 4.106e-06 | 0.060197
15026.344 | 0.1436 | 0.16098 | 0.15905 | 0.14411 | 0.10158 | 0.081878 | 0.45463 | 6.2 | 3 | 0.7912 | 4.1001e-06 | 4.1001e-06 | 0.060201
15027.344 | 0.14602 | 0.16294 | 0.15926 | 0.14129 | 0.098053 | 0.079436 | 0.45185 | 6.2 | 3 | 0.787 | 4.0783e-06 | 4.0783e-06 | 0.060205
15028.344 | 0.14696 | 0.1638 | 0.15978 | 0.14093 | 0.095839 | 0.076839 | 0.44998 | 6.2 | 3 | 0.78414 | 4.0635e-06 | 4.0635e-06 | 0.060209
15029.344 | 0.1476 | 0.16442 | 0.15993 | 0.1411 | 0.095647 | 0.074783 | 0.4499 | 6.2 | 3 | 0.78349 | 4.0601e-06 | 4.0601e-06 | 0.060213
15030.344 | 0.14716 | 0.16414 | 0.16014 | 0.1416 | 0.095801 | 0.074153 | 0.44998 | 6.2 | 3 | 0.78299 | 4.0576e-06 | 4.0576e-06 | 0.060217
15031.344 | 0.14713 | 0.16404 | 0.16019 | 0.14223 | 0.096106 | 0.073999 | 0.45013 | 6.2 | 3 | 0.7837 | 4.0612e-06 | 4.0612e-06 | 0.060221
15032.344 | 0.1468 | 0.16385 | 0.16027 | 0.14187 | 0.096279 | 0.074895 | 0.45036 | 6.2 | 3 | 0.78396 | 4.0626e-06 | 4.0626e-06 | 0.060225
15033.345 | 0.14623 | 0.16342 | 0.16023 | 0.1416 | 0.096508 | 0.076154 | 0.45093 | 6.2 | 3 | 0.78414 | 4.0635e-06 | 4.0676e-06 | 0.060229
15034.345 | 0.14663 | 0.16324 | 0.15983 | 0.14204 | 0.096623 | 0.076497 | 0.45101 | 6.2 | 3 | 0.78486 | 4.0673e-06 | 4.0673e-06 | 0.060233
15035.345 | 0.14623 | 0.16322 | 0.15996 | 0.14205 | 0.096948 | 0.076612 | 0.45147 | 6.2 | 3 | 0.78503 | 4.0681e-06 | 4.0681e-06 | 0.060238
15036.345 | 0.14612 | 0.16334 | 0.15958 | 0.14223 | 0.097233 | 0.076821 | 0.45135 | 6.2 | 3 | 0.78532 | 4.0696e-06 | 4.0696e-06 | 0.060242
15037.345 | 0.14591 | 0.1633 | 0.15997 | 0.14186 | 0.097214 | 0.076764 | 0.45154 | 6.2 | 3 | 0.78502 | 4.0681e-06 | 4.0681e-06 | 0.060246
15038.345 | 0.14606 | 0.16294 | 0.15996 | 0.14242 | 0.097386 | 0.077031 | 0.45166 | 6.2 | 3 | 0.78579 | 4.0721e-06 | 4.0721e-06 | 0.06025
15039.345 | 0.14596 | 0.16313 | 0.16014 | 0.14225 | 0.097539 | 0.076897 | 0.45189 | 6.2 | 3 | 0.78591 | 4.0727e-06 | 4.0727e-06 | 0.060254
15040.345 | 0.14642 | 0.16307 | 0.16004 | 0.14227 | 0.097404 | 0.076841 | 0.45173 | 6.2 | 3 | 0.78604 | 4.0734e-06 | 4.0734e-06 | 0.060258
15041.345 | 0.14592 | 0.16322 | 0.15989 | 0.14242 | 0.097519 | 0.077069 | 0.45158 | 6.2 | 3 | 0.78604 | 4.0734e-06 | 4.0734e-06 | 0.060262
15042.345 | 0.14568 | 0.16319 | 0.15977 | 0.14196 | 0.09729 | 0.076688 | 0.45173 | 6.2 | 3 | 0.78458 | 4.0658e-06 | 4.0658e-06 | 0.060266
15043.345 | 0.14575 | 0.16321 | 0.1597 | 0.14226 | 0.097423 | 0.076841 | 0.45173 | 6.2 | 3 | 0.78519 | 4.0689e-06 | 4.0689e-06 | 0.06027
15044.345 | 0.14591 | 0.16286 | 0.15991 | 0.14223 | 0.097424 | 0.077316 | 0.45177 | 6.2 | 3 | 0.78564 | 4.0713e-06 | 4.0713e-06 | 0.060274
15045.345 | 0.14583 | 0.16298 | 0.15981 | 0.14225 | 0.097614 | 0.077146 | 0.45208 | 6.2 | 3 | 0.78562 | 4.0712e-06 | 4.0712e-06 | 0.060278
15046.345 | 0.14573 | 0.16303 | 0.15964 | 0.14232 | 0.097823 | 0.076802 | 0.45189 | 6.2 | 3 | 0.78536 | 4.0698e-06 | 4.0698e-06 | 0.060282
15047.345 | 0.1456 | 0.16302 | 0.15981 | 0.14206 | 0.097672 | 0.077298 | 0.45158 | 6.2 | 3 | 0.78546 | 4.0703e-06 | 4.0703e-06 | 0.060286
15048.345 | 0.1457 | 0.1634 | 0.1597 | 0.14196 | 0.097709 | 0.077395 | 0.45173 | 6.2 | 3 | 0.78585 | 4.0724e-06 | 4.0724e-06 | 0.06029
15049.345 | 0.14568 | 0.16292 | 0.15979 | 0.14234 | 0.097481 | 0.077012 | 0.45204 | 6.2 | 3 | 0.78522 | 4.0691e-06 | 4.0691e-06 | 0.060295
15050.345 | 0.14543 | 0.16303 | 0.15989 | 0.14225 | 0.097595 | 0.077126 | 0.45185 | 6.2 | 3 | 0.78532 | 4.0696e-06 | 4.0696e-06 | 0.060299
15051.345 | 0.14585 | 0.16292 | 0.15987 | 0.14196 | 0.097862 | 0.077203 | 0.45185 | 6.2 | 3 | 0.78566 | 4.0714e-06 | 4.0714e-06 | 0.060303
15052.345 | 0.1457 | 0.16301 | 0.15991 | 0.1423 | 0.097729 | 0.077585 | 0.45196 | 6.2 | 3 | 0.78623 | 4.0744e-06 | 4.0744e-06 | 0.060307
15053.345 | 0.14602 | 0.16303 | 0.15991 | 0.1427 | 0.097939 | 0.077241 | 0.45193 | 6.2 | 3 | 0.78685 | 4.0775e-06 | 4.0775e-06 | 0.060311
15054.345 | 0.14573 | 0.16307 | 0.15983 | 0.14263 | 0.097919 | 0.077279 | 0.45231 | 6.2 | 3 | 0.78646 | 4.0755e-06 | 4.0755e-06 | 0.060315
15055.345 | 0.14577 | 0.16294 | 0.15987 | 0.14284 | 0.098167 | 0.077851 | 0.4525 | 6.2 | 3 | 0.78743 | 4.0806e-06 | 4.0806e-06 | 0.060319
15056.345 | 0.14568 | 0.16296 | 0.15964 | 0.14286 | 0.098491 | 0.077698 | 0.45234 | 6.2 | 3 | 0.78732 | 4.08e-06 | 4.08e-06 | 0.060323
15057.345 | 0.14524 | 0.16313 | 0.15995 | 0.14293 | 0.098416 | 0.07766 | 0.45276 | 6.2 | 3 | 0.78732 | 4.08e-06 | 4.08e-06 | 0.060327
15058.345 | 0.14543 | 0.16288 | 0.15998 | 0.14299 | 0.098949 | 0.078349 | 0.45295 | 6.2 | 3 | 0.78858 | 4.0865e-06 | 4.0865e-06 | 0.060331
15059.345 | 0.14535 | 0.16267 | 0.16008 | 0.14272 | 0.098662 | 0.078271 | 0.45295 | 6.2 | 3 | 0.78776 | 4.0823e-06 | 4.0823e-06 | 0.060335
15060.345 | 0.14545 | 0.16273 | 0.15962 | 0.1428 | 0.098949 | 0.078022 | 0.45303 | 6.2 | 3 | 0.78757 | 4.0813e-06 | 4.0813e-06 | 0.060339
15061.345 | 0.14537 | 0.16282 | 0.15995 | 0.1431 | 0.098758 | 0.078539 | 0.45265 | 6.2 | 3 | 0.78854 | 4.0863e-06 | 4.0863e-06 | 0.060343
15062.361 | 0.14572 | 0.16282 | 0.16015 | 0.14324 | 0.098967 | 0.078826 | 0.45295 | 6.2 | 3 | 0.78972 | 4.0925e-06 | 4.1579e-06 | 0.060348
15063.361 | 0.1453 | 0.16277 | 0.15996 | 0.14306 | 0.099006 | 0.078845 | 0.45303 | 6.2 | 3 | 0.78894 | 4.0884e-06 | 4.0884e-06 | 0.060352
15064.361 | 0.14552 | 0.16254 | 0.15977 | 0.14301 | 0.099082 | 0.078597 | 0.45326 | 6.2 | 3 | 0.78852 | 4.0862e-06 | 4.0862e-06 | 0.060356
15065.361 | 0.14541 | 0.16273 | 0.16004 | 0.14318 | 0.099274 | 0.078731 | 0.45315 | 6.2 | 3 | 0.78937 | 4.0906e-06 | 4.0906e-06 | 0.06036
15066.361 | 0.1452 | 0.16261 | 0.15979 | 0.14326 | 0.099272 | 0.078864 | 0.45372 | 6.2 | 3 | 0.789 | 4.0887e-06 | 4.0887e-06 | 0.060364
15067.361 | 0.14512 | 0.16254 | 0.16 | 0.14345 | 0.099368 | 0.078807 | 0.45357 | 6.2 | 3 | 0.78929 | 4.0902e-06 | 4.0902e-06 | 0.060368
15068.361 | 0.14507 | 0.16244 | 0.15995 | 0.14373 | 0.099311 | 0.079017 | 0.45349 | 6.2 | 3 | 0.78952 | 4.0914e-06 | 4.0914e-06 | 0.060372
15069.361 | 0.14518 | 0.16227 | 0.16008 | 0.14358 | 0.099557 | 0.079341 | 0.45318 | 6.2 | 3 | 0.79001 | 4.0939e-06 | 4.0939e-06 | 0.060376
15070.361 | 0.14501 | 0.16225 | 0.15966 | 0.14339 | 0.099597 | 0.07936 | 0.4533 | 6.2 | 3 | 0.78927 | 4.0901e-06 | 4.0901e-06 | 0.06038
15071.361 | 0.14493 | 0.1625 | 0.15981 | 0.14349 | 0.099654 | 0.079017 | 0.4536 | 6.2 | 3 | 0.7894 | 4.0908e-06 | 4.0908e-06 | 0.060384
15072.361 | 0.14493 | 0.16229 | 0.15975 | 0.14362 | 0.099711 | 0.07957 | 0.45341 | 6.2 | 3 | 0.78988 | 4.0932e-06 | 4.0932e-06 | 0.060389
15073.361 | 0.14495 | 0.16248 | 0.15979 | 0.14362 | 0.099711 | 0.079169 | 0.45349 | 6.2 | 3 | 0.78972 | 4.0925e-06 | 4.0925e-06 | 0.060393
15074.361 | 0.14492 | 0.16237 | 0.15976 | 0.1433 | 0.099521 | 0.079495 | 0.45334 | 6.2 | 3 | 0.78935 | 4.0905e-06 | 4.0905e-06 | 0.060397
15075.361 | 0.14501 | 0.16246 | 0.16004 | 0.1436 | 0.099444 | 0.078863 | 0.45357 | 6.2 | 3 | 0.78942 | 4.0909e-06 | 4.0909e-06 | 0.060401
15076.361 | 0.14533 | 0.16233 | 0.15983 | 0.14341 | 0.099635 | 0.079093 | 0.45353 | 6.2 | 3 | 0.78963 | 4.092e-06 | 4.092e-06 | 0.060405
15077.361 | 0.14522 | 0.1624 | 0.15983 | 0.14333 | 0.099541 | 0.079283 | 0.45345 | 6.2 | 3 | 0.78961 | 4.0919e-06 | 4.0919e-06 | 0.060409
15078.361 | 0.14531 | 0.16256 | 0.15995 | 0.14345 | 0.099445 | 0.079628 | 0.45326 | 6.2 | 3 | 0.79034 | 4.0956e-06 | 4.0956e-06 | 0.060413
15079.361 | 0.14528 | 0.16267 | 0.15972 | 0.14326 | 0.099292 | 0.079057 | 0.45345 | 6.2 | 3 | 0.78927 | 4.0901e-06 | 4.0901e-06 | 0.060417
15080.361 | 0.14512 | 0.16239 | 0.16012 | 0.14352 | 0.099349 | 0.079283 | 0.45357 | 6.2 | 3 | 0.78978 | 4.0927e-06 | 4.0927e-06 | 0.060421
15081.361 | 0.14503 | 0.16256 | 0.1596 | 0.14322 | 0.099463 | 0.079131 | 0.45322 | 6.2 | 3 | 0.789 | 4.0887e-06 | 4.0887e-06 | 0.060425
15082.361 | 0.14514 | 0.16229 | 0.1601 | 0.14337 | 0.099083 | 0.079303 | 0.45341 | 6.2 | 3 | 0.78929 | 4.0902e-06 | 4.0902e-06 | 0.060429
15083.361 | 0.14518 | 0.16279 | 0.16 | 0.14347 | 0.099597 | 0.079226 | 0.4538 | 6.2 | 3 | 0.79026 | 4.0952e-06 | 4.0952e-06 | 0.060434
15084.361 | 0.14512 | 0.16252 | 0.15979 | 0.14337 | 0.099064 | 0.079246 | 0.45337 | 6.2 | 3 | 0.78912 | 4.0893e-06 | 4.0893e-06 | 0.060438
15085.361 | 0.14518 | 0.1624 | 0.15993 | 0.14339 | 0.099311 | 0.078729 | 0.45372 | 6.2 | 3 | 0.78894 | 4.0884e-06 | 4.0884e-06 | 0.060442
15086.361 | 0.14478 | 0.16259 | 0.15995 | 0.14326 | 0.099464 | 0.079285 | 0.45353 | 6.2 | 3 | 0.78933 | 4.0904e-06 | 4.0904e-06 | 0.060446
15087.361 | 0.14497 | 0.16231 | 0.1596 | 0.14322 | 0.099712 | 0.079399 | 0.45345 | 6.2 | 3 | 0.78921 | 4.0898e-06 | 4.0898e-06 | 0.06045
15088.361 | 0.14518 | 0.16231 | 0.15983 | 0.1432 | 0.099043 | 0.078999 | 0.45341 | 6.2 | 3 | 0.78856 | 4.0864e-06 | 4.0864e-06 | 0.060454
15089.361 | 0.1449 | 0.16233 | 0.15972 | 0.14337 | 0.099082 | 0.079476 | 0.45353 | 6.2 | 3 | 0.78887 | 4.088e-06 | 4.088e-06 | 0.060458
15090.361 | 0.14499 | 0.16239 | 0.15979 | 0.14327 | 0.099159 | 0.079094 | 0.45341 | 6.2 | 3 | 0.7887 | 4.0871e-06 | 4.0871e-06 | 0.060462
15091.361 | 0.14497 | 0.16263 | 0.15972 | 0.14326 | 0.099292 | 0.079246 | 0.45334 | 6.2 | 3 | 0.78912 | 4.0893e-06 | 4.0893e-06 | 0.060466
15092.361 | 0.14524 | 0.16239 | 0.1597 | 0.14308 | 0.099292 | 0.079016 | 0.4536 | 6.2 | 3 | 0.78871 | 4.0872e-06 | 4.0872e-06 | 0.06047
15093.361 | 0.14497 | 0.16256 | 0.15964 | 0.14343 | 0.099197 | 0.078979 | 0.45326 | 6.2 | 3 | 0.78877 | 4.0875e-06 | 4.0875e-06 | 0.060474
15094.361 | 0.1453 | 0.16252 | 0.15966 | 0.14318 | 0.099329 | 0.079112 | 0.45341 | 6.2 | 3 | 0.78909 | 4.0892e-06 | 4.0892e-06 | 0.060478
15095.361 | 0.14507 | 0.16231 | 0.16008 | 0.14326 | 0.099827 | 0.078826 | 0.45349 | 6.2 | 3 | 0.78937 | 4.0906e-06 | 4.0906e-06 | 0.060483
15096.361 | 0.14495 | 0.16212 | 0.15968 | 0.14331 | 0.099254 | 0.079361 | 0.45353 | 6.2 | 3 | 0.78868 | 4.087e-06 | 4.087e-06 | 0.060487
15097.361 | 0.14493 | 0.16216 | 0.15973 | 0.14362 | 0.099636 | 0.079398 | 0.45357 | 6.2 | 3 | 0.78948 | 4.0912e-06 | 4.0912e-06 | 0.060491
15098.361 | 0.1448 | 0.16237 | 0.15964 | 0.14324 | 0.099503 | 0.079495 | 0.45364 | 6.2 | 3 | 0.78904 | 4.0889e-06 | 4.0889e-06 | 0.060495
15099.361 | 0.14495 | 0.16212 | 0.15966 | 0.14331 | 0.09973 | 0.079475 | 0.45395 | 6.2 | 3 | 0.78925 | 4.09e-06 | 4.09e-06 | 0.060499
15100.361 | 0.14432 | 0.16219 | 0.1596 | 0.14385 | 0.099654 | 0.079628 | 0.45395 | 6.2 | 3 | 0.78925 | 4.09e-06 | 4.09e-06 | 0.060503
15101.361 | 0.14474 | 0.16204 | 0.15968 | 0.14358 | 0.099883 | 0.079626 | 0.45387 | 6.2 | 3 | 0.78955 | 4.0916e-06 | 4.0916e-06 | 0.060507
15102.361 | 0.14465 | 0.16208 | 0.15968 | 0.14356 | 0.099996 | 0.080067 | 0.45399 | 6.2 | 3 | 0.79003 | 4.094e-06 | 4.094e-06 | 0.060511
15103.361 | 0.14468 | 0.1622 | 0.15966 | 0.14379 | 0.099941 | 0.079915 | 0.45399 | 6.2 | 3 | 0.79018 | 4.0948e-06 | 4.0948e-06 | 0.060515
15104.361 | 0.14463 | 0.16195 | 0.15955 | 0.14347 | 0.099787 | 0.080067 | 0.45402 | 6.2 | 3 | 0.78944 | 4.091e-06 | 4.091e-06 | 0.060519
15105.362 | 0.14438 | 0.1617 | 0.15953 | 0.14362 | 0.099959 | 0.079951 | 0.45406 | 6.2 | 3 | 0.78914 | 4.0894e-06 | 4.0935e-06 | 0.060524
15106.362 | 0.14463 | 0.16197 | 0.15968 | 0.14347 | 0.10009 | 0.079894 | 0.45391 | 6.2 | 3 | 0.78973 | 4.0925e-06 | 4.0925e-06 | 0.060528
15107.362 | 0.1443 | 0.16174 | 0.15974 | 0.14354 | 0.099959 | 0.080105 | 0.45399 | 6.2 | 3 | 0.78938 | 4.0907e-06 | 4.0907e-06 | 0.060532
15108.362 | 0.14451 | 0.162 | 0.15962 | 0.14366 | 0.10015 | 0.080067 | 0.45433 | 6.2 | 3 | 0.79001 | 4.094e-06 | 4.094e-06 | 0.060536
15109.362 | 0.14421 | 0.16193 | 0.15976 | 0.14373 | 0.099978 | 0.079819 | 0.45414 | 6.2 | 3 | 0.78942 | 4.0909e-06 | 4.0909e-06 | 0.06054
15110.362 | 0.14419 | 0.16204 | 0.15956 | 0.14339 | 0.10009 | 0.079742 | 0.45387 | 6.2 | 3 | 0.78902 | 4.0888e-06 | 4.0888e-06 | 0.060544
15111.362 | 0.14497 | 0.16195 | 0.15977 | 0.14383 | 0.10013 | 0.079646 | 0.45402 | 6.2 | 3 | 0.7903 | 4.0954e-06 | 4.0954e-06 | 0.060548
15112.362 | 0.14463 | 0.16179 | 0.15934 | 0.14362 | 0.10002 | 0.079953 | 0.45429 | 6.2 | 3 | 0.78935 | 4.0905e-06 | 4.0905e-06 | 0.060552
15113.362 | 0.14488 | 0.16172 | 0.16 | 0.14372 | 0.099692 | 0.079952 | 0.45429 | 6.2 | 3 | 0.78996 | 4.0937e-06 | 4.0937e-06 | 0.060556
15114.362 | 0.14453 | 0.16189 | 0.15979 | 0.14369 | 0.10024 | 0.080029 | 0.45437 | 6.2 | 3 | 0.79018 | 4.0948e-06 | 4.0948e-06 | 0.06056
15115.362 | 0.14449 | 0.16172 | 0.15966 | 0.14408 | 0.10028 | 0.080181 | 0.45441 | 6.2 | 3 | 0.79041 | 4.096e-06 | 4.096e-06 | 0.060564
15116.362 | 0.14434 | 0.16157 | 0.15943 | 0.14396 | 0.10028 | 0.080619 | 0.45456 | 6.2 | 3 | 0.79021 | 4.095e-06 | 4.095e-06 | 0.060569
15117.362 | 0.14413 | 0.1618 | 0.15981 | 0.14383 | 0.10078 | 0.080296 | 0.45452 | 6.2 | 3 | 0.79064 | 4.0972e-06 | 4.0972e-06 | 0.060573
15118.362 | 0.14419 | 0.16178 | 0.15949 | 0.14388 | 0.10047 | 0.080372 | 0.45471 | 6.2 | 3 | 0.79018 | 4.0948e-06 | 4.0948e-06 | 0.060577
15119.362 | 0.14436 | 0.16187 | 0.15964 | 0.14385 | 0.1004 | 0.080219 | 0.45463 | 6.2 | 3 | 0.79034 | 4.0956e-06 | 4.0956e-06 | 0.060581
15120.362 | 0.14427 | 0.16147 | 0.15943 | 0.14373 | 0.1004 | 0.080601 | 0.45471 | 6.2 | 3 | 0.7899 | 4.0934e-06 | 4.0934e-06 | 0.060585
15121.362 | 0.14402 | 0.16178 | 0.15958 | 0.14373 | 0.10042 | 0.080639 | 0.45437 | 6.2 | 3 | 0.79017 | 4.0947e-06 | 4.0947e-06 | 0.060589
15122.362 | 0.14409 | 0.16164 | 0.15947 | 0.14404 | 0.10063 | 0.080486 | 0.45498 | 6.2 | 3 | 0.79035 | 4.0957e-06 | 4.0957e-06 | 0.060593
15123.362 | 0.14413 | 0.16185 | 0.1596 | 0.14381 | 0.10057 | 0.080581 | 0.45463 | 6.2 | 3 | 0.79054 | 4.0967e-06 | 4.0967e-06 | 0.060597
15124.362 | 0.14429 | 0.16172 | 0.15945 | 0.14394 | 0.10057 | 0.080716 | 0.45463 | 6.2 | 3 | 0.79068 | 4.0974e-06 | 4.0974e-06 | 0.060601
15125.362 | 0.14432 | 0.16151 | 0.15945 | 0.14383 | 0.10074 | 0.080658 | 0.45444 | 6.2 | 3 | 0.79051 | 4.0965e-06 | 4.0965e-06 | 0.060605
15126.362 | 0.14434 | 0.1617 | 0.15973 | 0.14415 | 0.10057 | 0.080352 | 0.45452 | 6.2 | 3 | 0.79085 | 4.0983e-06 | 4.0983e-06 | 0.060609
15127.362 | 0.14417 | 0.16143 | 0.15972 | 0.1439 | 0.10036 | 0.080354 | 0.45456 | 6.2 | 3 | 0.78994 | 4.0936e-06 | 4.0936e-06 | 0.060614
15128.362 | 0.14415 | 0.16176 | 0.1601 | 0.14366 | 0.10064 | 0.080372 | 0.45479 | 6.2 | 3 | 0.79068 | 4.0974e-06 | 4.0974e-06 | 0.060618
15129.362 | 0.14411 | 0.16155 | 0.15949 | 0.14364 | 0.10061 | 0.080506 | 0.4546 | 6.2 | 3 | 0.7899 | 4.0934e-06 | 4.0934e-06 | 0.060622
15130.362 | 0.14428 | 0.16141 | 0.15951 | 0.1439 | 0.1003 | 0.080525 | 0.45441 | 6.2 | 3 | 0.78994 | 4.0936e-06 | 4.0936e-06 | 0.060626
15131.362 | 0.14472 | 0.1617 | 0.15928 | 0.14377 | 0.10042 | 0.080581 | 0.45448 | 6.2 | 3 | 0.79047 | 4.0963e-06 | 4.0963e-06 | 0.06063
15132.362 | 0.14461 | 0.16172 | 0.15962 | 0.14375 | 0.10065 | 0.080581 | 0.45467 | 6.2 | 3 | 0.79093 | 4.0987e-06 | 4.0987e-06 | 0.060634
15133.362 | 0.14411 | 0.16174 | 0.15958 | 0.1437 | 0.10046 | 0.080448 | 0.45471 | 6.2 | 3 | 0.79004 | 4.0941e-06 | 4.0941e-06 | 0.060638
15134.362 | 0.14432 | 0.16164 | 0.15977 | 0.14368 | 0.10065 | 0.080563 | 0.45437 | 6.2 | 3 | 0.79063 | 4.0971e-06 | 4.0971e-06 | 0.060642
15135.362 | 0.14436 | 0.16157 | 0.15962 | 0.14364 | 0.1004 | 0.080716 | 0.45444 | 6.2 | 3 | 0.7903 | 4.0954e-06 | 4.0954e-06 | 0.060646
15136.362 | 0.14428 | 0.16181 | 0.15974 | 0.14392 | 0.10023 | 0.080658 | 0.45467 | 6.2 | 3 | 0.79064 | 4.0972e-06 | 4.0972e-06 | 0.06065
15137.362 | 0.14425 | 0.16149 | 0.15962 | 0.14367 | 0.10067 | 0.080447 | 0.45452 | 6.2 | 3 | 0.79015 | 4.0946e-06 | 4.0946e-06 | 0.060655
15138.362 | 0.14451 | 0.16168 | 0.15979 | 0.14385 | 0.10028 | 0.080353 | 0.45456 | 6.2 | 3 | 0.79047 | 4.0963e-06 | 4.0963e-06 | 0.060659
15139.362 | 0.14436 | 0.16168 | 0.15958 | 0.14354 | 0.10032 | 0.08102 | 0.45444 | 6.2 | 3 | 0.79051 | 4.0965e-06 | 4.0965e-06 | 0.060663
15140.362 | 0.14448 | 0.16202 | 0.15962 | 0.14377 | 0.10034 | 0.080526 | 0.45471 | 6.2 | 3 | 0.79076 | 4.0978e-06 | 4.0978e-06 | 0.060667
15141.362 | 0.14427 | 0.16179 | 0.15962 | 0.14408 | 0.10032 | 0.080829 | 0.45479 | 6.2 | 3 | 0.79091 | 4.0986e-06 | 4.0986e-06 | 0.060671
15142.362 | 0.14438 | 0.16195 | 0.15972 | 0.14387 | 0.10088 | 0.080829 | 0.45441 | 6.2 | 3 | 0.79161 | 4.1022e-06 | 4.1022e-06 | 0.060675
15143.362 | 0.14465 | 0.1614 | 0.15968 | 0.14387 | 0.1007 | 0.080907 | 0.45517 | 6.2 | 3 | 0.7912 | 4.1001e-06 | 4.1001e-06 | 0.060679
15144.362 | 0.14408 | 0.16189 | 0.15947 | 0.14434 | 0.10104 | 0.080963 | 0.45494 | 6.2 | 3 | 0.79178 | 4.1031e-06 | 4.1031e-06 | 0.060683
15145.362 | 0.14425 | 0.16162 | 0.15956 | 0.14425 | 0.10108 | 0.080925 | 0.45486 | 6.2 | 3 | 0.79169 | 4.1026e-06 | 4.1026e-06 | 0.060687
15146.362 | 0.1443 | 0.16178 | 0.15922 | 0.14425 | 0.10093 | 0.081267 | 0.45486 | 6.2 | 3 | 0.79175 | 4.1029e-06 | 4.1029e-06 | 0.060691
15147.362 | 0.14419 | 0.16179 | 0.15937 | 0.14417 | 0.10093 | 0.080868 | 0.45505 | 6.2 | 3 | 0.79133 | 4.1008e-06 | 4.1008e-06 | 0.060696
15148.362 | 0.14419 | 0.16159 | 0.1596 | 0.14421 | 0.10099 | 0.080943 | 0.45509 | 6.2 | 3 | 0.79152 | 4.1018e-06 | 4.1018e-06 | 0.0607
15149.362 | 0.14425 | 0.16164 | 0.15977 | 0.14442 | 0.10101 | 0.08123 | 0.45513 | 6.2 | 3 | 0.79232 | 4.1059e-06 | 4.1059e-06 | 0.060704
15150.362 | 0.14417 | 0.16181 | 0.16006 | 0.14427 | 0.1011 | 0.08102 | 0.45509 | 6.2 | 3 | 0.79243 | 4.1065e-06 | 4.1065e-06 | 0.060708
15151.362 | 0.14428 | 0.16141 | 0.15954 | 0.14448 | 0.10118 | 0.081058 | 0.45513 | 6.2 | 3 | 0.79195 | 4.104e-06 | 4.104e-06 | 0.060712
15152.362 | 0.14415 | 0.16143 | 0.15962 | 0.1444 | 0.10097 | 0.080791 | 0.45524 | 6.2 | 3 | 0.79137 | 4.101e-06 | 4.101e-06 | 0.060716
15153.362 | 0.14394 | 0.16153 | 0.1597 | 0.14448 | 0.10112 | 0.081115 | 0.4549 | 6.2 | 3 | 0.79188 | 4.1036e-06 | 4.1036e-06 | 0.06072
15154.362 | 0.14409 | 0.16166 | 0.15949 | 0.14417 | 0.10085 | 0.080982 | 0.45517 | 6.2 | 3 | 0.79125 | 4.1004e-06 | 4.1004e-06 | 0.060724
15155.362 | 0.14415 | 0.16153 | 0.15949 | 0.14413 | 0.1011 | 0.081039 | 0.45532 | 6.2 | 3 | 0.79144 | 4.1014e-06 | 4.1014e-06 | 0.060728
15156.362 | 0.14408 | 0.16174 | 0.1596 | 0.14389 | 0.10108 | 0.081191 | 0.45509 | 6.2 | 3 | 0.79158 | 4.1021e-06 | 4.1021e-06 | 0.060732
15157.363 | 0.14442 | 0.16158 | 0.15966 | 0.14409 | 0.10087 | 0.081211 | 0.45524 | 6.2 | 3 | 0.79184 | 4.1034e-06 | 4.1075e-06 | 0.060737
15158.363 | 0.14367 | 0.16164 | 0.15977 | 0.14446 | 0.1008 | 0.08102 | 0.45521 | 6.2 | 3 | 0.79136 | 4.101e-06 | 4.101e-06 | 0.060741
15159.363 | 0.14417 | 0.1617 | 0.15924 | 0.14419 | 0.10097 | 0.081191 | 0.45528 | 6.2 | 3 | 0.79146 | 4.1015e-06 | 4.1015e-06 | 0.060745
15160.363 | 0.14423 | 0.16181 | 0.15991 | 0.14419 | 0.10089 | 0.081019 | 0.45532 | 6.2 | 3 | 0.79205 | 4.1045e-06 | 4.1045e-06 | 0.060749
15161.363 | 0.14398 | 0.1616 | 0.15953 | 0.14404 | 0.10084 | 0.081267 | 0.45482 | 6.2 | 3 | 0.79125 | 4.1004e-06 | 4.1004e-06 | 0.060753
15162.363 | 0.14436 | 0.16147 | 0.15974 | 0.14419 | 0.10091 | 0.080772 | 0.4549 | 6.2 | 3 | 0.79144 | 4.1014e-06 | 4.1014e-06 | 0.060757
15163.363 | 0.14411 | 0.162 | 0.15977 | 0.14411 | 0.10057 | 0.080811 | 0.45498 | 6.2 | 3 | 0.79139 | 4.1011e-06 | 4.1011e-06 | 0.060761
15164.363 | 0.14432 | 0.16168 | 0.15977 | 0.14402 | 0.1012 | 0.081116 | 0.45513 | 6.2 | 3 | 0.79211 | 4.1048e-06 | 4.1048e-06 | 0.060765
15165.363 | 0.14446 | 0.16189 | 0.15981 | 0.14388 | 0.10091 | 0.081078 | 0.45505 | 6.2 | 3 | 0.79203 | 4.1044e-06 | 4.1044e-06 | 0.060769
15166.363 | 0.14427 | 0.16145 | 0.15976 | 0.14421 | 0.10087 | 0.081001 | 0.45486 | 6.2 | 3 | 0.79156 | 4.102e-06 | 4.102e-06 | 0.060773
15167.363 | 0.14423 | 0.16174 | 0.15995 | 0.14434 | 0.10088 | 0.081326 | 0.45513 | 6.2 | 3 | 0.79246 | 4.1066e-06 | 4.1066e-06 | 0.060778
15168.363 | 0.14434 | 0.16162 | 0.16004 | 0.14425 | 0.10087 | 0.080601 | 0.45517 | 6.2 | 3 | 0.79173 | 4.1029e-06 | 4.1029e-06 | 0.060782
15169.363 | 0.14434 | 0.16162 | 0.15987 | 0.14429 | 0.10106 | 0.081401 | 0.45505 | 6.2 | 3 | 0.79259 | 4.1073e-06 | 4.1073e-06 | 0.060786
15170.363 | 0.14436 | 0.16185 | 0.15964 | 0.14408 | 0.10122 | 0.081134 | 0.45505 | 6.2 | 3 | 0.79228 | 4.1057e-06 | 4.1057e-06 | 0.06079
15171.363 | 0.1441 | 0.16176 | 0.15981 | 0.14427 | 0.1008 | 0.081058 | 0.45475 | 6.2 | 3 | 0.79179 | 4.1031e-06 | 4.1031e-06 | 0.060794
15172.363 | 0.14413 | 0.16185 | 0.15983 | 0.14402 | 0.1004 | 0.081077 | 0.45505 | 6.2 | 3 | 0.79131 | 4.1007e-06 | 4.1007e-06 | 0.060798
15173.363 | 0.14417 | 0.16174 | 0.15968 | 0.14436 | 0.10067 | 0.081078 | 0.45437 | 6.2 | 3 | 0.79169 | 4.1027e-06 | 4.1027e-06 | 0.060802
15174.363 | 0.14436 | 0.16187 | 0.15972 | 0.1439 | 0.10086 | 0.080982 | 0.45494 | 6.2 | 3 | 0.79169 | 4.1026e-06 | 4.1026e-06 | 0.060806
15175.363 | 0.14427 | 0.16183 | 0.15981 | 0.14387 | 0.10068 | 0.081001 | 0.45528 | 6.2 | 3 | 0.79146 | 4.1015e-06 | 4.1015e-06 | 0.06081
15176.363 | 0.14415 | 0.16185 | 0.15974 | 0.14429 | 0.10064 | 0.080772 | 0.45482 | 6.2 | 3 | 0.79144 | 4.1014e-06 | 4.1014e-06 | 0.060815
15177.363 | 0.1444 | 0.16176 | 0.15995 | 0.14428 | 0.10064 | 0.080772 | 0.45482 | 6.2 | 3 | 0.7918 | 4.1032e-06 | 4.1032e-06 | 0.060819
15178.363 | 0.14455 | 0.16195 | 0.15943 | 0.14398 | 0.10063 | 0.080962 | 0.45513 | 6.2 | 3 | 0.7915 | 4.1017e-06 | 4.1017e-06 | 0.060823
15179.363 | 0.14427 | 0.16176 | 0.15956 | 0.144 | 0.10097 | 0.080791 | 0.45463 | 6.2 | 3 | 0.79135 | 4.1009e-06 | 4.1009e-06 | 0.060827
15180.363 | 0.14421 | 0.16166 | 0.15958 | 0.14404 | 0.10095 | 0.080601 | 0.45494 | 6.2 | 3 | 0.79104 | 4.0993e-06 | 4.0993e-06 | 0.060831
15181.363 | 0.14402 | 0.16189 | 0.15955 | 0.14396 | 0.10059 | 0.080562 | 0.45528 | 6.2 | 3 | 0.79057 | 4.0968e-06 | 4.0968e-06 | 0.060835
15182.363 | 0.14432 | 0.16172 | 0.15947 | 0.14396 | 0.10076 | 0.080811 | 0.4549 | 6.2 | 3 | 0.79104 | 4.0993e-06 | 4.0993e-06 | 0.060839
15183.363 | 0.14423 | 0.16185 | 0.15964 | 0.14408 | 0.10078 | 0.080887 | 0.45494 | 6.2 | 3 | 0.79146 | 4.1015e-06 | 4.1015e-06 | 0.060843
15184.363 | 0.1445 | 0.16164 | 0.15958 | 0.14377 | 0.10074 | 0.080563 | 0.45456 | 6.2 | 3 | 0.7908 | 4.098e-06 | 4.098e-06 | 0.060847
15185.363 | 0.14467 | 0.16193 | 0.15953 | 0.14379 | 0.10068 | 0.080639 | 0.4546 | 6.2 | 3 | 0.79123 | 4.1003e-06 | 4.1003e-06 | 0.060851
15186.363 | 0.14434 | 0.1621 | 0.15945 | 0.14377 | 0.10055 | 0.080314 | 0.45463 | 6.2 | 3 | 0.79053 | 4.0966e-06 | 4.0966e-06 | 0.060856
15187.363 | 0.14432 | 0.16168 | 0.15949 | 0.14352 | 0.10055 | 0.08041 | 0.45471 | 6.2 | 3 | 0.78997 | 4.0938e-06 | 4.0938e-06 | 0.06086
15188.363 | 0.14432 | 0.16197 | 0.15972 | 0.14379 | 0.10038 | 0.080697 | 0.45463 | 6.2 | 3 | 0.79087 | 4.0984e-06 | 4.0984e-06 | 0.060864
15189.363 | 0.14427 | 0.16185 | 0.15943 | 0.14404 | 0.10038 | 0.080295 | 0.45456 | 6.2 | 3 | 0.79026 | 4.0952e-06 | 4.0952e-06 | 0.060868
15190.363 | 0.14402 | 0.16179 | 0.15977 | 0.14396 | 0.10015 | 0.080219 | 0.45482 | 6.2 | 3 | 0.78992 | 4.0935e-06 | 4.0935e-06 | 0.060872
15191.363 | 0.14436 | 0.16166 | 0.15972 | 0.14369 | 0.10021 | 0.080391 | 0.45441 | 6.2 | 3 | 0.79003 | 4.0941e-06 | 4.0941e-06 | 0.060876
15192.363 | 0.14436 | 0.16187 | 0.16006 | 0.14381 | 0.10051 | 0.080143 | 0.45441 | 6.2 | 3 | 0.79076 | 4.0978e-06 | 4.0978e-06 | 0.06088
15193.363 | 0.14427 | 0.16149 | 0.15941 | 0.14375 | 0.10059 | 0.080391 | 0.45452 | 6.2 | 3 | 0.7899 | 4.0934e-06 | 4.0934e-06 | 0.060884
15194.363 | 0.14431 | 0.16187 | 0.15957 | 0.14369 | 0.10022 | 0.080563 | 0.45463 | 6.2 | 3 | 0.79022 | 4.095e-06 | 4.095e-06 | 0.060888
15195.363 | 0.14474 | 0.1617 | 0.15958 | 0.14381 | 0.1004 | 0.080467 | 0.45444 | 6.2 | 3 | 0.7907 | 4.0975e-06 | 4.0975e-06 | 0.060892
15196.363 | 0.14425 | 0.16168 | 0.15947 | 0.14373 | 0.10007 | 0.080619 | 0.45456 | 6.2 | 3 | 0.78982 | 4.093e-06 | 4.093e-06 | 0.060896
15197.348 | 0.14444 | 0.16195 | 0.15968 | 0.14379 | 0.10053 | 0.080238 | 0.45467 | 6.2 | 3 | 0.79062 | 4.0971e-06 | 4.0357e-06 | 0.060901
15198.348 | 0.14436 | 0.16179 | 0.15964 | 0.14394 | 0.10004 | 0.080314 | 0.45444 | 6.2 | 3 | 0.79009 | 4.0943e-06 | 4.0943e-06 | 0.060905
15199.348 | 0.14446 | 0.16166 | 0.15954 | 0.14375 | 0.10028 | 0.080161 | 0.45467 | 6.2 | 3 | 0.78986 | 4.0932e-06 | 4.0932e-06 | 0.060909
15200.348 | 0.1443 | 0.1616 | 0.15995 | 0.14379 | 0.10034 | 0.080334 | 0.45452 | 6.2 | 3 | 0.79032 | 4.0955e-06 | 4.0955e-06 | 0.060913
15201.348 | 0.14428 | 0.16187 | 0.15979 | 0.14383 | 0.10034 | 0.080278 | 0.45425 | 6.2 | 3 | 0.79039 | 4.0959e-06 | 4.0959e-06 | 0.060917
15202.348 | 0.14463 | 0.16206 | 0.15968 | 0.14379 | 0.10044 | 0.080429 | 0.45444 | 6.2 | 3 | 0.79103 | 4.0992e-06 | 4.0992e-06 | 0.060921
15203.363 | 0.1447 | 0.16221 | 0.1597 | 0.14352 | 0.1003 | 0.080105 | 0.45433 | 6.2 | 3 | 0.79055 | 4.0967e-06 | 4.1582e-06 | 0.060925
15204.363 | 0.14476 | 0.1618 | 0.15993 | 0.14381 | 0.10038 | 0.080027 | 0.45471 | 6.2 | 3 | 0.7907 | 4.0975e-06 | 4.0975e-06 | 0.060929
15205.363 | 0.14486 | 0.16219 | 0.15964 | 0.14386 | 0.1004 | 0.080277 | 0.45418 | 6.2 | 3 | 0.79123 | 4.1003e-06 | 4.1003e-06 | 0.060933
15206.363 | 0.14472 | 0.16183 | 0.15996 | 0.1436 | 0.10024 | 0.080316 | 0.45444 | 6.2 | 3 | 0.79068 | 4.0974e-06 | 4.0974e-06 | 0.060937
15207.363 | 0.14457 | 0.16197 | 0.15977 | 0.14381 | 0.10057 | 0.080409 | 0.45429 | 6.2 | 3 | 0.7911 | 4.0996e-06 | 4.0996e-06 | 0.060942
15208.363 | 0.14474 | 0.16197 | 0.16002 | 0.14383 | 0.10047 | 0.079971 | 0.45456 | 6.2 | 3 | 0.791 | 4.0991e-06 | 4.0991e-06 | 0.060946
15209.364 | 0.14472 | 0.16223 | 0.15979 | 0.14406 | 0.10049 | 0.080295 | 0.4546 | 6.2 | 3 | 0.79159 | 4.1021e-06 | 4.1062e-06 | 0.06095
15210.364 | 0.14484 | 0.16202 | 0.15981 | 0.14411 | 0.10066 | 0.080219 | 0.45463 | 6.2 | 3 | 0.79167 | 4.1025e-06 | 4.1025e-06 | 0.060954
15211.364 | 0.14476 | 0.16197 | 0.16 | 0.14417 | 0.10051 | 0.080657 | 0.45463 | 6.2 | 3 | 0.79207 | 4.1046e-06 | 4.1046e-06 | 0.060958
15212.364 | 0.14472 | 0.16227 | 0.15995 | 0.14427 | 0.10049 | 0.080314 | 0.45467 | 6.2 | 3 | 0.79202 | 4.1043e-06 | 4.1043e-06 | 0.060962
15213.364 | 0.14472 | 0.16208 | 0.15996 | 0.14419 | 0.1004 | 0.080657 | 0.45444 | 6.2 | 3 | 0.79202 | 4.1043e-06 | 4.1043e-06 | 0.060966
15214.364 | 0.14432 | 0.16204 | 0.15979 | 0.14392 | 0.10049 | 0.080467 | 0.45467 | 6.2 | 3 | 0.79104 | 4.0993e-06 | 4.0993e-06 | 0.06097
15215.364 | 0.14486 | 0.16231 | 0.15983 | 0.14394 | 0.10021 | 0.080448 | 0.45486 | 6.2 | 3 | 0.79159 | 4.1021e-06 | 4.1021e-06 | 0.060974
15216.364 | 0.14465 | 0.16189 | 0.15983 | 0.14392 | 0.10013 | 0.080429 | 0.45452 | 6.2 | 3 | 0.79085 | 4.0983e-06 | 4.0983e-06 | 0.060978
15217.364 | 0.14415 | 0.16191 | 0.15974 | 0.14404 | 0.1003 | 0.080504 | 0.45471 | 6.2 | 3 | 0.79064 | 4.0972e-06 | 4.0972e-06 | 0.060983
15218.364 | 0.14434 | 0.16153 | 0.15979 | 0.14411 | 0.10097 | 0.080714 | 0.4549 | 6.2 | 3 | 0.79146 | 4.1014e-06 | 4.1014e-06 | 0.060987
15219.364 | 0.14404 | 0.16206 | 0.15995 | 0.1449 | 0.10066 | 0.080657 | 0.45524 | 6.2 | 3 | 0.79226 | 4.1056e-06 | 4.1056e-06 | 0.060991
15220.364 | 0.14423 | 0.16168 | 0.15972 | 0.14451 | 0.10091 | 0.080868 | 0.45517 | 6.2 | 3 | 0.79192 | 4.1038e-06 | 4.1038e-06 | 0.060995
15221.364 | 0.14404 | 0.16164 | 0.15981 | 0.14434 | 0.10076 | 0.080734 | 0.45521 | 6.2 | 3 | 0.79133 | 4.1008e-06 | 4.1008e-06 | 0.060999
15222.364 | 0.14453 | 0.16178 | 0.15985 | 0.1439 | 0.10063 | 0.080716 | 0.45528 | 6.2 | 3 | 0.79141 | 4.1012e-06 | 4.1012e-06 | 0.061003
15223.364 | 0.14408 | 0.16181 | 0.15989 | 0.14411 | 0.10087 | 0.080772 | 0.45502 | 6.2 | 3 | 0.79154 | 4.1019e-06 | 4.1019e-06 | 0.061007
15224.364 | 0.14429 | 0.16159 | 0.15964 | 0.14409 | 0.10049 | 0.080639 | 0.45482 | 6.2 | 3 | 0.79074 | 4.0977e-06 | 4.0977e-06 | 0.061011
15225.364 | 0.14404 | 0.16151 | 0.15964 | 0.14423 | 0.10063 | 0.080505 | 0.45475 | 6.2 | 3 | 0.79055 | 4.0967e-06 | 4.0967e-06 | 0.061015
15226.364 | 0.14434 | 0.1614 | 0.15943 | 0.14421 | 0.10053 | 0.080581 | 0.45463 | 6.2 | 3 | 0.79049 | 4.0964e-06 | 4.0964e-06 | 0.061019
15227.364 | 0.14408 | 0.16138 | 0.15945 | 0.14423 | 0.10068 | 0.080809 | 0.45486 | 6.2 | 3 | 0.79063 | 4.0971e-06 | 4.0971e-06 | 0.061024
15228.364 | 0.14425 | 0.16193 | 0.15962 | 0.14411 | 0.10053 | 0.080773 | 0.45479 | 6.2 | 3 | 0.79121 | 4.1002e-06 | 4.1002e-06 | 0.061028
15229.364 | 0.14449 | 0.16172 | 0.15949 | 0.14392 | 0.10057 | 0.080811 | 0.45471 | 6.2 | 3 | 0.791 | 4.0991e-06 | 4.0991e-06 | 0.061032
15230.364 | 0.14425 | 0.16187 | 0.15983 | 0.14381 | 0.10084 | 0.080506 | 0.4546 | 6.2 | 3 | 0.7911 | 4.0996e-06 | 4.0996e-06 | 0.061036
15231.364 | 0.1443 | 0.16174 | 0.15953 | 0.14417 | 0.10047 | 0.080296 | 0.45486 | 6.2 | 3 | 0.79051 | 4.0965e-06 | 4.0965e-06 | 0.06104
15232.364 | 0.14438 | 0.16138 | 0.15968 | 0.14381 | 0.10047 | 0.080257 | 0.45494 | 6.2 | 3 | 0.78998 | 4.0938e-06 | 4.0938e-06 | 0.061044
15233.364 | 0.14396 | 0.16157 | 0.15972 | 0.144 | 0.10038 | 0.080448 | 0.45494 | 6.2 | 3 | 0.79007 | 4.0943e-06 | 4.0943e-06 | 0.061048
15234.364 | 0.14404 | 0.16134 | 0.15974 | 0.14408 | 0.1007 | 0.081021 | 0.45498 | 6.2 | 3 | 0.79091 | 4.0986e-06 | 4.0986e-06 | 0.061052
15235.364 | 0.14419 | 0.16166 | 0.15968 | 0.1444 | 0.10099 | 0.080962 | 0.45517 | 6.2 | 3 | 0.79188 | 4.1036e-06 | 4.1036e-06 | 0.061056
15236.364 | 0.14406 | 0.16157 | 0.15951 | 0.14429 | 0.10093 | 0.080983 | 0.45555 | 6.2 | 3 | 0.79133 | 4.1008e-06 | 4.1008e-06 | 0.06106
15237.364 | 0.14415 | 0.1612 | 0.15977 | 0.14432 | 0.10101 | 0.081249 | 0.45536 | 6.2 | 3 | 0.79171 | 4.1027e-06 | 4.1027e-06 | 0.061065
15238.364 | 0.14438 | 0.16096 | 0.15972 | 0.14438 | 0.10137 | 0.081382 | 0.45536 | 6.2 | 3 | 0.79219 | 4.1052e-06 | 4.1052e-06 | 0.061069
15239.364 | 0.14398 | 0.1614 | 0.15964 | 0.14434 | 0.10099 | 0.080848 | 0.45559 | 6.2 | 3 | 0.7912 | 4.1001e-06 | 4.1001e-06 | 0.061073
15240.364 | 0.14455 | 0.16157 | 0.15947 | 0.14446 | 0.1011 | 0.081421 | 0.45509 | 6.2 | 3 | 0.79257 | 4.1072e-06 | 4.1072e-06 | 0.061077
15241.364 | 0.14385 | 0.16115 | 0.15932 | 0.1445 | 0.10106 | 0.081192 | 0.45532 | 6.2 | 3 | 0.79106 | 4.0994e-06 | 4.0994e-06 | 0.061081
15242.364 | 0.14389 | 0.16139 | 0.15996 | 0.14432 | 0.10143 | 0.081096 | 0.45528 | 6.2 | 3 | 0.79209 | 4.1047e-06 | 4.1047e-06 | 0.061085
15243.364 | 0.14398 | 0.16149 | 0.15949 | 0.14446 | 0.10129 | 0.081267 | 0.45536 | 6.2 | 3 | 0.79198 | 4.1041e-06 | 4.1041e-06 | 0.061089
15244.364 | 0.14421 | 0.16151 | 0.15968 | 0.14467 | 0.10124 | 0.081325 | 0.4554 | 6.2 | 3 | 0.79263 | 4.1075e-06 | 4.1075e-06 | 0.061093
15245.364 | 0.14438 | 0.16176 | 0.15972 | 0.14413 | 0.10076 | 0.081078 | 0.45532 | 6.2 | 3 | 0.79182 | 4.1033e-06 | 4.1033e-06 | 0.061097
15246.364 | 0.1444 | 0.16181 | 0.16 | 0.14423 | 0.10099 | 0.081001 | 0.45513 | 6.2 | 3 | 0.79243 | 4.1065e-06 | 4.1065e-06 | 0.061101
15247.364 | 0.14465 | 0.16187 | 0.15972 | 0.14438 | 0.10088 | 0.080716 | 0.45494 | 6.2 | 3 | 0.79221 | 4.1053e-06 | 4.1053e-06 | 0.061106
15248.364 | 0.14436 | 0.16189 | 0.1597 | 0.14428 | 0.10106 | 0.080906 | 0.45482 | 6.2 | 3 | 0.7922 | 4.1053e-06 | 4.1053e-06 | 0.06111
15249.364 | 0.1445 | 0.16187 | 0.15985 | 0.14413 | 0.10076 | 0.080429 | 0.45498 | 6.2 | 3 | 0.79154 | 4.1019e-06 | 4.1019e-06 | 0.061114
15250.364 | 0.14415 | 0.16185 | 0.15985 | 0.14406 | 0.1007 | 0.080409 | 0.45502 | 6.2 | 3 | 0.79102 | 4.0992e-06 | 4.0992e-06 | 0.061118
15251.364 | 0.14436 | 0.16202 | 0.15954 | 0.1444 | 0.10087 | 0.080906 | 0.45494 | 6.2 | 3 | 0.79211 | 4.1048e-06 | 4.1048e-06 | 0.061122
15252.364 | 0.14411 | 0.16193 | 0.15978 | 0.14419 | 0.10059 | 0.080753 | 0.4549 | 6.2 | 3 | 0.79135 | 4.1009e-06 | 4.1009e-06 | 0.061126
15253.364 | 0.14421 | 0.16187 | 0.15975 | 0.14415 | 0.10055 | 0.080733 | 0.45524 | 6.2 | 3 | 0.79127 | 4.1005e-06 | 4.1005e-06 | 0.06113
15254.364 | 0.14465 | 0.16162 | 0.15979 | 0.14398 | 0.10097 | 0.080982 | 0.45505 | 6.2 | 3 | 0.79199 | 4.1042e-06 | 4.1042e-06 | 0.061134
15255.364 | 0.14423 | 0.16179 | 0.15977 | 0.14427 | 0.10082 | 0.080887 | 0.45532 | 6.2 | 3 | 0.79177 | 4.103e-06 | 4.103e-06 | 0.061138
15256.364 | 0.14442 | 0.16191 | 0.15991 | 0.14409 | 0.10084 | 0.080601 | 0.4546 | 6.2 | 3 | 0.79177 | 4.103e-06 | 4.103e-06 | 0.061143
15257.364 | 0.14484 | 0.16176 | 0.15987 | 0.14434 | 0.10085 | 0.080944 | 0.45479 | 6.2 | 3 | 0.79261 | 4.1074e-06 | 4.1074e-06 | 0.061147
15258.364 | 0.14436 | 0.16183 | 0.15983 | 0.14425 | 0.10084 | 0.080638 | 0.45517 | 6.2 | 3 | 0.79175 | 4.1029e-06 | 4.1029e-06 | 0.061151
15259.364 | 0.14461 | 0.16185 | 0.15981 | 0.14408 | 0.10104 | 0.080925 | 0.45498 | 6.2 | 3 | 0.79232 | 4.1059e-06 | 4.1059e-06 | 0.061155
15260.364 | 0.14408 | 0.1617 | 0.16004 | 0.14432 | 0.1008 | 0.080696 | 0.45502 | 6.2 | 3 | 0.79163 | 4.1024e-06 | 4.1024e-06 | 0.061159
15261.365 | 0.14461 | 0.16178 | 0.15976 | 0.14434 | 0.10068 | 0.080772 | 0.45475 | 6.2 | 3 | 0.79194 | 4.1039e-06 | 4.108e-06 | 0.061163
15262.365 | 0.14446 | 0.16189 | 0.15979 | 0.14404 | 0.10059 | 0.080582 | 0.45498 | 6.2 | 3 | 0.79135 | 4.1009e-06 | 4.1009e-06 | 0.061167
15263.365 | 0.14438 | 0.16172 | 0.1596 | 0.14425 | 0.10042 | 0.080963 | 0.45517 | 6.2 | 3 | 0.79133 | 4.1008e-06 | 4.1008e-06 | 0.061171
15264.365 | 0.14427 | 0.16141 | 0.15947 | 0.14417 | 0.10063 | 0.080602 | 0.45467 | 6.2 | 3 | 0.79055 | 4.0967e-06 | 4.0967e-06 | 0.061175
15265.365 | 0.14436 | 0.16158 | 0.15974 | 0.14381 | 0.10059 | 0.080657 | 0.45475 | 6.2 | 3 | 0.79074 | 4.0977e-06 | 4.0977e-06 | 0.061179
15266.365 | 0.14429 | 0.16164 | 0.15977 | 0.144 | 0.10057 | 0.080315 | 0.45486 | 6.2 | 3 | 0.79058 | 4.0969e-06 | 4.0969e-06 | 0.061184
15267.365 | 0.14432 | 0.16159 | 0.15972 | 0.14392 | 0.10059 | 0.080391 | 0.45467 | 6.2 | 3 | 0.79053 | 4.0966e-06 | 4.0966e-06 | 0.061188
15268.365 | 0.14415 | 0.16176 | 0.15966 | 0.14396 | 0.10049 | 0.080524 | 0.45475 | 6.2 | 3 | 0.79055 | 4.0967e-06 | 4.0967e-06 | 0.061192
15269.365 | 0.14421 | 0.16149 | 0.15985 | 0.14389 | 0.1003 | 0.080524 | 0.45479 | 6.2 | 3 | 0.79026 | 4.0952e-06 | 4.0952e-06 | 0.061196
15270.365 | 0.14398 | 0.16193 | 0.15964 | 0.14427 | 0.10049 | 0.080504 | 0.45482 | 6.2 | 3 | 0.79081 | 4.0981e-06 | 4.0981e-06 | 0.0612
15271.365 | 0.14451 | 0.1617 | 0.15962 | 0.14394 | 0.10047 | 0.080333 | 0.45479 | 6.2 | 3 | 0.79059 | 4.0969e-06 | 4.0969e-06 | 0.061204
15272.365 | 0.14411 | 0.16166 | 0.15987 | 0.14396 | 0.10055 | 0.080601 | 0.45498 | 6.2 | 3 | 0.79075 | 4.0978e-06 | 4.0978e-06 | 0.061208
15273.365 | 0.14423 | 0.16174 | 0.15974 | 0.14396 | 0.1004 | 0.080811 | 0.45475 | 6.2 | 3 | 0.79087 | 4.0984e-06 | 4.0984e-06 | 0.061212
15274.365 | 0.14448 | 0.16176 | 0.15994 | 0.14402 | 0.10027 | 0.080791 | 0.45502 | 6.2 | 3 | 0.79125 | 4.1004e-06 | 4.1004e-06 | 0.061216
15275.365 | 0.14463 | 0.16195 | 0.15964 | 0.14434 | 0.10064 | 0.080295 | 0.4549 | 6.2 | 3 | 0.7915 | 4.1017e-06 | 4.1017e-06 | 0.06122
15276.365 | 0.14442 | 0.1618 | 0.15989 | 0.14396 | 0.10047 | 0.080963 | 0.45479 | 6.2 | 3 | 0.7915 | 4.1017e-06 | 4.1017e-06 | 0.061225
15277.365 | 0.14472 | 0.16168 | 0.15991 | 0.14385 | 0.10063 | 0.080371 | 0.4549 | 6.2 | 3 | 0.79116 | 4.0999e-06 | 4.0999e-06 | 0.061229
15278.365 | 0.14482 | 0.16178 | 0.1597 | 0.1439 | 0.10059 | 0.080563 | 0.4546 | 6.2 | 3 | 0.79135 | 4.1009e-06 | 4.1009e-06 | 0.061233
15279.365 | 0.14446 | 0.16195 | 0.15972 | 0.14409 | 0.10036 | 0.080486 | 0.45471 | 6.2 | 3 | 0.79106 | 4.0994e-06 | 4.0994e-06 | 0.061237
15280.365 | 0.14465 | 0.16195 | 0.15979 | 0.14421 | 0.10051 | 0.080601 | 0.45482 | 6.2 | 3 | 0.79171 | 4.1027e-06 | 4.1027e-06 | 0.061241
15281.365 | 0.14488 | 0.16187 | 0.16002 | 0.14408 | 0.10055 | 0.080715 | 0.45479 | 6.2 | 3 | 0.79211 | 4.1048e-06 | 4.1048e-06 | 0.061245
15282.365 | 0.14472 | 0.16187 | 0.15983 | 0.14459 | 0.10059 | 0.080753 | 0.45475 | 6.2 | 3 | 0.79236 | 4.1061e-06 | 4.1061e-06 | 0.061249
15283.365 | 0.14432 | 0.16195 | 0.16016 | 0.14428 | 0.10064 | 0.080772 | 0.4549 | 6.2 | 3 | 0.79213 | 4.1049e-06 | 4.1049e-06 | 0.061253
15284.365 | 0.14457 | 0.16195 | 0.1596 | 0.14448 | 0.10091 | 0.080944 | 0.45517 | 6.2 | 3 | 0.79245 | 4.1066e-06 | 4.1066e-06 | 0.061257
15285.365 | 0.1443 | 0.1617 | 0.15991 | 0.1443 | 0.1011 | 0.080887 | 0.45543 | 6.2 | 3 | 0.79221 | 4.1053e-06 | 4.1053e-06 | 0.061261
15286.365 | 0.14419 | 0.16179 | 0.15972 | 0.1445 | 0.10112 | 0.081171 | 0.45524 | 6.2 | 3 | 0.79249 | 4.1068e-06 | 4.1068e-06 | 0.061266
15287.365 | 0.14449 | 0.16151 | 0.15993 | 0.1445 | 0.10084 | 0.081059 | 0.45547 | 6.2 | 3 | 0.79232 | 4.1059e-06 | 4.1059e-06 | 0.06127
15288.349 | 0.14444 | 0.1616 | 0.15962 | 0.14465 | 0.10101 | 0.081325 | 0.45505 | 6.2 | 3 | 0.79264 | 4.1076e-06 | 4.0419e-06 | 0.061274
15289.349 | 0.14404 | 0.16176 | 0.15968 | 0.14448 | 0.10118 | 0.081076 | 0.45524 | 6.2 | 3 | 0.7922 | 4.1053e-06 | 4.1053e-06 | 0.061278
15290.349 | 0.14402 | 0.16166 | 0.16002 | 0.14469 | 0.10116 | 0.081057 | 0.45517 | 6.2 | 3 | 0.7926 | 4.1074e-06 | 4.1074e-06 | 0.061282
15291.349 | 0.14411 | 0.16153 | 0.15977 | 0.14457 | 0.10137 | 0.080752 | 0.45528 | 6.2 | 3 | 0.79211 | 4.1048e-06 | 4.1048e-06 | 0.061286
15292.349 | 0.14413 | 0.1616 | 0.15987 | 0.14429 | 0.10097 | 0.081096 | 0.45498 | 6.2 | 3 | 0.79196 | 4.104e-06 | 4.104e-06 | 0.06129
15293.349 | 0.14396 | 0.16164 | 0.15964 | 0.14421 | 0.10095 | 0.080982 | 0.45543 | 6.2 | 3 | 0.79139 | 4.1011e-06 | 4.1011e-06 | 0.061294
15294.365 | 0.14434 | 0.16195 | 0.15987 | 0.14434 | 0.10129 | 0.080772 | 0.45532 | 6.2 | 3 | 0.79257 | 4.1072e-06 | 4.1729e-06 | 0.061298
15295.365 | 0.14406 | 0.16166 | 0.15989 | 0.14438 | 0.10074 | 0.081077 | 0.4554 | 6.2 | 3 | 0.79181 | 4.1032e-06 | 4.1032e-06 | 0.061303
15296.365 | 0.14411 | 0.16157 | 0.15968 | 0.14425 | 0.10103 | 0.081172 | 0.45509 | 6.2 | 3 | 0.7918 | 4.1032e-06 | 4.1032e-06 | 0.061307
15297.365 | 0.14394 | 0.16153 | 0.15974 | 0.14428 | 0.10084 | 0.080983 | 0.45536 | 6.2 | 3 | 0.79131 | 4.1007e-06 | 4.1007e-06 | 0.061311
15298.365 | 0.14408 | 0.16155 | 0.15962 | 0.14465 | 0.10118 | 0.081154 | 0.45505 | 6.2 | 3 | 0.79222 | 4.1054e-06 | 4.1054e-06 | 0.061315
15299.365 | 0.14373 | 0.16179 | 0.15976 | 0.1443 | 0.1007 | 0.080733 | 0.45528 | 6.2 | 3 | 0.79103 | 4.0992e-06 | 4.0992e-06 | 0.061319
15300.365 | 0.14394 | 0.16136 | 0.15951 | 0.14438 | 0.10127 | 0.081611 | 0.45528 | 6.2 | 3 | 0.79207 | 4.1046e-06 | 4.1046e-06 | 0.061323
15301.365 | 0.14375 | 0.16151 | 0.15958 | 0.14478 | 0.10148 | 0.08123 | 0.45559 | 6.2 | 3 | 0.79234 | 4.106e-06 | 4.106e-06 | 0.061327
15302.365 | 0.1436 | 0.16111 | 0.15979 | 0.14478 | 0.10141 | 0.081438 | 0.4557 | 6.2 | 3 | 0.79213 | 4.1049e-06 | 4.1049e-06 | 0.061331
15303.365 | 0.14373 | 0.16128 | 0.15947 | 0.14453 | 0.1016 | 0.081744 | 0.45566 | 6.2 | 3 | 0.79236 | 4.1061e-06 | 4.1061e-06 | 0.061335
15304.365 | 0.14402 | 0.16088 | 0.15983 | 0.14488 | 0.10154 | 0.081612 | 0.45578 | 6.2 | 3 | 0.79276 | 4.1082e-06 | 4.1082e-06 | 0.061339
15305.365 | 0.14373 | 0.16145 | 0.15956 | 0.14453 | 0.10135 | 0.081612 | 0.45566 | 6.2 | 3 | 0.79225 | 4.1055e-06 | 4.1055e-06 | 0.061344
15306.365 | 0.1439 | 0.16134 | 0.15924 | 0.14474 | 0.10139 | 0.081649 | 0.45551 | 6.2 | 3 | 0.79226 | 4.1056e-06 | 4.1056e-06 | 0.061348
15307.365 | 0.14377 | 0.16181 | 0.15962 | 0.14482 | 0.10147 | 0.08119 | 0.45524 | 6.2 | 3 | 0.79268 | 4.1078e-06 | 4.1078e-06 | 0.061352
15308.365 | 0.14408 | 0.1614 | 0.15995 | 0.14457 | 0.10112 | 0.081306 | 0.45551 | 6.2 | 3 | 0.79242 | 4.1064e-06 | 4.1064e-06 | 0.061356
15309.365 | 0.14404 | 0.16138 | 0.15995 | 0.1445 | 0.10101 | 0.081114 | 0.45517 | 6.2 | 3 | 0.79198 | 4.1041e-06 | 4.1041e-06 | 0.06136
15310.365 | 0.1437 | 0.16162 | 0.1597 | 0.14446 | 0.10101 | 0.081173 | 0.45563 | 6.2 | 3 | 0.79166 | 4.1025e-06 | 4.1025e-06 | 0.061364
15311.365 | 0.14406 | 0.16139 | 0.15956 | 0.14448 | 0.1012 | 0.081039 | 0.45509 | 6.2 | 3 | 0.79173 | 4.1028e-06 | 4.1028e-06 | 0.061368
15312.365 | 0.14415 | 0.16139 | 0.15953 | 0.14446 | 0.10127 | 0.081382 | 0.45521 | 6.2 | 3 | 0.79218 | 4.1052e-06 | 4.1052e-06 | 0.061372
15313.366 | 0.14411 | 0.16178 | 0.15962 | 0.14432 | 0.10124 | 0.081191 | 0.45521 | 6.2 | 3 | 0.79226 | 4.1056e-06 | 4.1097e-06 | 0.061376
15314.366 | 0.1441 | 0.16132 | 0.1597 | 0.14436 | 0.10108 | 0.081325 | 0.45513 | 6.2 | 3 | 0.79188 | 4.1036e-06 | 4.1036e-06 | 0.06138
15315.366 | 0.14421 | 0.16158 | 0.15935 | 0.14417 | 0.10127 | 0.081153 | 0.45502 | 6.2 | 3 | 0.79175 | 4.1029e-06 | 4.1029e-06 | 0.061385
15316.366 | 0.14428 | 0.16181 | 0.15974 | 0.14463 | 0.10078 | 0.080715 | 0.45524 | 6.2 | 3 | 0.79196 | 4.104e-06 | 4.104e-06 | 0.061389
15317.366 | 0.14411 | 0.16143 | 0.15951 | 0.14438 | 0.10103 | 0.080982 | 0.45547 | 6.2 | 3 | 0.79145 | 4.1014e-06 | 4.1014e-06 | 0.061393
15318.366 | 0.14411 | 0.16157 | 0.15958 | 0.14457 | 0.10107 | 0.081306 | 0.45528 | 6.2 | 3 | 0.79221 | 4.1053e-06 | 4.1053e-06 | 0.061397
15319.366 | 0.14402 | 0.1617 | 0.15949 | 0.14423 | 0.10126 | 0.081211 | 0.45551 | 6.2 | 3 | 0.7919 | 4.1038e-06 | 4.1038e-06 | 0.061401
15320.366 | 0.14417 | 0.16187 | 0.16004 | 0.14448 | 0.10118 | 0.081021 | 0.45551 | 6.2 | 3 | 0.79276 | 4.1082e-06 | 4.1082e-06 | 0.061405
15321.366 | 0.14423 | 0.16195 | 0.1597 | 0.14451 | 0.10097 | 0.081229 | 0.45532 | 6.2 | 3 | 0.79258 | 4.1073e-06 | 4.1073e-06 | 0.061409
15322.366 | 0.14434 | 0.16166 | 0.15998 | 0.14448 | 0.10093 | 0.081039 | 0.45521 | 6.2 | 3 | 0.79243 | 4.1065e-06 | 4.1065e-06 | 0.061413
15323.366 | 0.14398 | 0.16201 | 0.15985 | 0.1448 | 0.10107 | 0.08102 | 0.45517 | 6.2 | 3 | 0.79272 | 4.108e-06 | 4.108e-06 | 0.061417
15324.366 | 0.14446 | 0.1616 | 0.15979 | 0.14411 | 0.10093 | 0.080982 | 0.45505 | 6.2 | 3 | 0.79188 | 4.1036e-06 | 4.1036e-06 | 0.061422
15325.366 | 0.14408 | 0.16216 | 0.1596 | 0.14442 | 0.10099 | 0.081096 | 0.45517 | 6.2 | 3 | 0.79234 | 4.106e-06 | 4.106e-06 | 0.061426
15326.366 | 0.14438 | 0.16132 | 0.15972 | 0.1444 | 0.10101 | 0.080887 | 0.45505 | 6.2 | 3 | 0.79171 | 4.1027e-06 | 4.1027e-06 | 0.06143
15327.366 | 0.14428 | 0.16168 | 0.15991 | 0.1444 | 0.10101 | 0.080677 | 0.45494 | 6.2 | 3 | 0.79196 | 4.104e-06 | 4.104e-06 | 0.061434
15328.366 | 0.14411 | 0.16198 | 0.15964 | 0.14421 | 0.10086 | 0.080753 | 0.45509 | 6.2 | 3 | 0.79156 | 4.102e-06 | 4.102e-06 | 0.061438
15329.366 | 0.14404 | 0.16174 | 0.15977 | 0.1443 | 0.10063 | 0.080964 | 0.45494 | 6.2 | 3 | 0.79144 | 4.1014e-06 | 4.1014e-06 | 0.061442
15330.366 | 0.14423 | 0.1616 | 0.15956 | 0.14427 | 0.10063 | 0.081211 | 0.45509 | 6.2 | 3 | 0.7915 | 4.1017e-06 | 4.1017e-06 | 0.061446
15331.366 | 0.14442 | 0.16172 | 0.15974 | 0.14436 | 0.10099 | 0.080981 | 0.45502 | 6.2 | 3 | 0.7922 | 4.1053e-06 | 4.1053e-06 | 0.06145
15332.366 | 0.14408 | 0.16158 | 0.15981 | 0.14421 | 0.10089 | 0.080924 | 0.45505 | 6.2 | 3 | 0.7915 | 4.1016e-06 | 4.1016e-06 | 0.061454
15333.366 | 0.14448 | 0.16153 | 0.15957 | 0.14417 | 0.10074 | 0.080811 | 0.45509 | 6.2 | 3 | 0.79129 | 4.1006e-06 | 4.1006e-06 | 0.061458
15334.366 | 0.14419 | 0.16189 | 0.15978 | 0.14461 | 0.10063 | 0.080964 | 0.45482 | 6.2 | 3 | 0.79205 | 4.1045e-06 | 4.1045e-06 | 0.061463
15335.366 | 0.14436 | 0.16149 | 0.15974 | 0.14472 | 0.10091 | 0.080943 | 0.4554 | 6.2 | 3 | 0.79216 | 4.1051e-06 | 4.1051e-06 | 0.061467
15336.366 | 0.14432 | 0.16166 | 0.15974 | 0.14408 | 0.10086 | 0.080962 | 0.45517 | 6.2 | 3 | 0.79161 | 4.1023e-06 | 4.1023e-06 | 0.061471
15337.366 | 0.14446 | 0.16157 | 0.15995 | 0.14448 | 0.10063 | 0.080619 | 0.45513 | 6.2 | 3 | 0.79169 | 4.1027e-06 | 4.1027e-06 | 0.061475
15338.366 | 0.14459 | 0.16149 | 0.15974 | 0.1443 | 0.10066 | 0.080887 | 0.45521 | 6.2 | 3 | 0.79167 | 4.1025e-06 | 4.1025e-06 | 0.061479
15339.366 | 0.14455 | 0.16143 | 0.15968 | 0.14438 | 0.10078 | 0.081096 | 0.45521 | 6.2 | 3 | 0.79192 | 4.1038e-06 | 4.1038e-06 | 0.061483
15340.366 | 0.1443 | 0.16157 | 0.15968 | 0.14423 | 0.10091 | 0.080352 | 0.45505 | 6.2 | 3 | 0.79104 | 4.0993e-06 | 4.0993e-06 | 0.061487
15341.366 | 0.14436 | 0.16206 | 0.15995 | 0.14425 | 0.10074 | 0.080563 | 0.45505 | 6.2 | 3 | 0.79192 | 4.1038e-06 | 4.1038e-06 | 0.061491
15342.366 | 0.14432 | 0.16191 | 0.15954 | 0.14425 | 0.10082 | 0.080467 | 0.45509 | 6.2 | 3 | 0.79131 | 4.1007e-06 | 4.1007e-06 | 0.061495
15343.366 | 0.14417 | 0.16172 | 0.15991 | 0.14408 | 0.10093 | 0.08083 | 0.45513 | 6.2 | 3 | 0.79163 | 4.1024e-06 | 4.1024e-06 | 0.061499
15344.366 | 0.14406 | 0.16168 | 0.15964 | 0.1445 | 0.10072 | 0.080734 | 0.45475 | 6.2 | 3 | 0.79133 | 4.1008e-06 | 4.1008e-06 | 0.061504
15345.366 | 0.1439 | 0.16149 | 0.15962 | 0.14408 | 0.10089 | 0.080846 | 0.4549 | 6.2 | 3 | 0.79083 | 4.0982e-06 | 4.0982e-06 | 0.061508
15346.366 | 0.14436 | 0.16141 | 0.15981 | 0.14446 | 0.10074 | 0.080658 | 0.45475 | 6.2 | 3 | 0.79144 | 4.1013e-06 | 4.1013e-06 | 0.061512
15347.366 | 0.14415 | 0.16153 | 0.15974 | 0.14419 | 0.10047 | 0.080428 | 0.45494 | 6.2 | 3 | 0.79051 | 4.0965e-06 | 4.0965e-06 | 0.061516
15348.366 | 0.1441 | 0.16159 | 0.15979 | 0.144 | 0.10055 | 0.080657 | 0.45502 | 6.2 | 3 | 0.79068 | 4.0974e-06 | 4.0974e-06 | 0.06152
15349.366 | 0.14411 | 0.16176 | 0.1597 | 0.14413 | 0.1008 | 0.080523 | 0.45524 | 6.2 | 3 | 0.79102 | 4.0992e-06 | 4.0992e-06 | 0.061524
15350.366 | 0.14398 | 0.16183 | 0.15989 | 0.14411 | 0.10049 | 0.080639 | 0.45494 | 6.2 | 3 | 0.79095 | 4.0988e-06 | 4.0988e-06 | 0.061528
15351.366 | 0.14411 | 0.16149 | 0.15975 | 0.14427 | 0.10051 | 0.080753 | 0.45513 | 6.2 | 3 | 0.79089 | 4.0985e-06 | 4.0985e-06 | 0.061532
15352.366 | 0.14419 | 0.16159 | 0.1597 | 0.1443 | 0.10063 | 0.08083 | 0.45498 | 6.2 | 3 | 0.79124 | 4.1003e-06 | 4.1003e-06 | 0.061536
15353.366 | 0.14438 | 0.16158 | 0.15966 | 0.14411 | 0.10064 | 0.080371 | 0.4549 | 6.2 | 3 | 0.79075 | 4.0978e-06 | 4.0978e-06 | 0.06154
15354.366 | 0.14411 | 0.16172 | 0.15979 | 0.14429 | 0.10049 | 0.08018 | 0.45494 | 6.2 | 3 | 0.79058 | 4.0969e-06 | 4.0969e-06 | 0.061545
15355.366 | 0.144 | 0.16139 | 0.15937 | 0.14411 | 0.1008 | 0.080563 | 0.45494 | 6.2 | 3 | 0.79024 | 4.0951e-06 | 4.0951e-06 | 0.061549
15356.366 | 0.14436 | 0.16179 | 0.15958 | 0.14442 | 0.10091 | 0.080448 | 0.45505 | 6.2 | 3 | 0.79151 | 4.1017e-06 | 4.1017e-06 | 0.061553
15357.366 | 0.14394 | 0.16151 | 0.15976 | 0.14455 | 0.10084 | 0.080848 | 0.45528 | 6.2 | 3 | 0.79144 | 4.1014e-06 | 4.1014e-06 | 0.061557
15358.366 | 0.14408 | 0.16153 | 0.15962 | 0.14448 | 0.10118 | 0.080677 | 0.45532 | 6.2 | 3 | 0.79156 | 4.102e-06 | 4.102e-06 | 0.061561
15359.366 | 0.14434 | 0.16134 | 0.15947 | 0.14442 | 0.10116 | 0.081058 | 0.45536 | 6.2 | 3 | 0.79178 | 4.1031e-06 | 4.1031e-06 | 0.061565
15360.366 | 0.14381 | 0.16151 | 0.15968 | 0.1445 | 0.10118 | 0.081076 | 0.45528 | 6.2 | 3 | 0.79175 | 4.1029e-06 | 4.1029e-06 | 0.061569
15361.366 | 0.14381 | 0.16139 | 0.15978 | 0.14425 | 0.10086 | 0.080638 | 0.45543 | 6.2 | 3 | 0.79072 | 4.0976e-06 | 4.0976e-06 | 0.061573
15362.366 | 0.14413 | 0.16153 | 0.15974 | 0.14415 | 0.10101 | 0.080581 | 0.45524 | 6.2 | 3 | 0.79114 | 4.0998e-06 | 4.0998e-06 | 0.061577
15363.366 | 0.14417 | 0.1616 | 0.15958 | 0.144 | 0.10078 | 0.080657 | 0.4554 | 6.2 | 3 | 0.79079 | 4.098e-06 | 4.098e-06 | 0.061581
15364.366 | 0.14434 | 0.16149 | 0.1596 | 0.1443 | 0.10091 | 0.081019 | 0.45521 | 6.2 | 3 | 0.79167 | 4.1025e-06 | 4.1025e-06 | 0.061586
15365.367 | 0.14421 | 0.16176 | 0.16012 | 0.14432 | 0.10046 | 0.080467 | 0.45498 | 6.2 | 3 | 0.79133 | 4.1008e-06 | 4.1049e-06 | 0.06159
15366.367 | 0.14438 | 0.16168 | 0.15974 | 0.14453 | 0.10055 | 0.080544 | 0.45509 | 6.2 | 3 | 0.79143 | 4.1013e-06 | 4.1013e-06 | 0.061594
15367.367 | 0.14425 | 0.16143 | 0.15981 | 0.14413 | 0.10078 | 0.080638 | 0.45524 | 6.2 | 3 | 0.79104 | 4.0993e-06 | 4.0993e-06 | 0.061598
15368.367 | 0.14408 | 0.16178 | 0.16002 | 0.14438 | 0.10072 | 0.080581 | 0.45517 | 6.2 | 3 | 0.79156 | 4.102e-06 | 4.102e-06 | 0.061602
15369.367 | 0.1439 | 0.16168 | 0.15983 | 0.14421 | 0.10068 | 0.080829 | 0.45502 | 6.2 | 3 | 0.79114 | 4.0998e-06 | 4.0998e-06 | 0.061606
15370.367 | 0.14419 | 0.1617 | 0.15979 | 0.1439 | 0.10095 | 0.080524 | 0.45528 | 6.2 | 3 | 0.79106 | 4.0994e-06 | 4.0994e-06 | 0.06161
15371.367 | 0.14411 | 0.16158 | 0.1597 | 0.1443 | 0.10074 | 0.080678 | 0.45524 | 6.2 | 3 | 0.79112 | 4.0997e-06 | 4.0997e-06 | 0.061614
15372.367 | 0.14398 | 0.16166 | 0.15951 | 0.14436 | 0.10086 | 0.0806 | 0.45498 | 6.2 | 3 | 0.79097 | 4.0989e-06 | 4.0989e-06 | 0.061618
15373.367 | 0.14432 | 0.16166 | 0.15962 | 0.14421 | 0.10107 | 0.081191 | 0.45517 | 6.2 | 3 | 0.79207 | 4.1046e-06 | 4.1046e-06 | 0.061622
15374.367 | 0.14432 | 0.16164 | 0.15966 | 0.1444 | 0.10086 | 0.080354 | 0.45513 | 6.2 | 3 | 0.79124 | 4.1003e-06 | 4.1003e-06 | 0.061627
15375.367 | 0.14461 | 0.1616 | 0.15937 | 0.14428 | 0.10089 | 0.080696 | 0.45555 | 6.2 | 3 | 0.79146 | 4.1015e-06 | 4.1015e-06 | 0.061631
15376.367 | 0.14432 | 0.16157 | 0.15937 | 0.14444 | 0.10107 | 0.081097 | 0.45547 | 6.2 | 3 | 0.79186 | 4.1035e-06 | 4.1035e-06 | 0.061635
15377.367 | 0.1443 | 0.1614 | 0.15979 | 0.14446 | 0.10124 | 0.081077 | 0.45505 | 6.2 | 3 | 0.79226 | 4.1056e-06 | 4.1056e-06 | 0.061639
15378.367 | 0.14408 | 0.16176 | 0.1596 | 0.14446 | 0.10144 | 0.081039 | 0.45536 | 6.2 | 3 | 0.79237 | 4.1062e-06 | 4.1062e-06 | 0.061643
15379.367 | 0.14442 | 0.16139 | 0.15993 | 0.14484 | 0.10112 | 0.081287 | 0.45555 | 6.2 | 3 | 0.79299 | 4.1094e-06 | 4.1094e-06 | 0.061647
15380.367 | 0.14394 | 0.16168 | 0.16004 | 0.1448 | 0.10137 | 0.080868 | 0.45578 | 6.2 | 3 | 0.7927 | 4.1079e-06 | 4.1079e-06 | 0.061651
15381.367 | 0.1444 | 0.16147 | 0.15955 | 0.14476 | 0.10125 | 0.081249 | 0.45543 | 6.2 | 3 | 0.79268 | 4.1078e-06 | 4.1078e-06 | 0.061655
15382.367 | 0.14408 | 0.16168 | 0.15977 | 0.1445 | 0.10131 | 0.081116 | 0.45563 | 6.2 | 3 | 0.79246 | 4.1066e-06 | 4.1066e-06 | 0.061659
15383.367 | 0.14421 | 0.16158 | 0.15964 | 0.14518 | 0.10148 | 0.081535 | 0.45578 | 6.2 | 3 | 0.79364 | 4.1127e-06 | 4.1127e-06 | 0.061664
15384.367 | 0.14404 | 0.16172 | 0.15966 | 0.1448 | 0.10143 | 0.081402 | 0.45563 | 6.2 | 3 | 0.79304 | 4.1097e-06 | 4.1097e-06 | 0.061668
15385.367 | 0.14369 | 0.16174 | 0.15977 | 0.14495 | 0.10127 | 0.081173 | 0.45585 | 6.2 | 3 | 0.7926 | 4.1074e-06 | 4.1074e-06 | 0.061672
15386.367 | 0.14421 | 0.16149 | 0.15956 | 0.14482 | 0.10122 | 0.081402 | 0.45585 | 6.2 | 3 | 0.7927 | 4.1079e-06 | 4.1079e-06 | 0.061676
15387.367 | 0.1439 | 0.16162 | 0.15964 | 0.14469 | 0.1015 | 0.081343 | 0.45566 | 6.2 | 3 | 0.7927 | 4.1079e-06 | 4.1079e-06 | 0.06168
15388.367 | 0.14425 | 0.1616 | 0.15983 | 0.1448 | 0.1012 | 0.080983 | 0.45563 | 6.2 | 3 | 0.79266 | 4.1077e-06 | 4.1077e-06 | 0.061684
15389.367 | 0.14402 | 0.16141 | 0.15991 | 0.1443 | 0.10091 | 0.081231 | 0.45574 | 6.2 | 3 | 0.79179 | 4.1031e-06 | 4.1031e-06 | 0.061688
15390.367 | 0.14387 | 0.16141 | 0.15962 | 0.14474 | 0.10124 | 0.081326 | 0.45559 | 6.2 | 3 | 0.79221 | 4.1053e-06 | 4.1053e-06 | 0.061692
15391.367 | 0.14402 | 0.16164 | 0.15987 | 0.14459 | 0.10127 | 0.081173 | 0.45563 | 6.2 | 3 | 0.79257 | 4.1072e-06 | 4.1072e-06 | 0.061696
15392.367 | 0.14413 | 0.16137 | 0.15954 | 0.14444 | 0.10124 | 0.08121 | 0.45536 | 6.2 | 3 | 0.79193 | 4.1039e-06 | 4.1039e-06 | 0.061701
15393.367 | 0.14411 | 0.16168 | 0.15998 | 0.14457 | 0.1012 | 0.081001 | 0.45536 | 6.2 | 3 | 0.79255 | 4.1071e-06 | 4.1071e-06 | 0.061705
15394.367 | 0.14415 | 0.1617 | 0.15981 | 0.14423 | 0.10085 | 0.080828 | 0.45528 | 6.2 | 3 | 0.79157 | 4.102e-06 | 4.102e-06 | 0.061709
15395.367 | 0.14444 | 0.16185 | 0.15978 | 0.14448 | 0.10103 | 0.081173 | 0.45521 | 6.2 | 3 | 0.79274 | 4.1081e-06 | 4.1081e-06 | 0.061713
15396.367 | 0.14425 | 0.16176 | 0.15983 | 0.14474 | 0.10078 | 0.081152 | 0.45521 | 6.2 | 3 | 0.79251 | 4.1069e-06 | 4.1069e-06 | 0.061717
15397.367 | 0.14425 | 0.16176 | 0.15981 | 0.14432 | 0.10087 | 0.080715 | 0.45536 | 6.2 | 3 | 0.79173 | 4.1029e-06 | 4.1029e-06 | 0.061721
15398.367 | 0.14425 | 0.16183 | 0.1596 | 0.14432 | 0.10091 | 0.081152 | 0.45513 | 6.2 | 3 | 0.79207 | 4.1046e-06 | 4.1046e-06 | 0.061725
15399.367 | 0.1444 | 0.16176 | 0.15964 | 0.14423 | 0.10099 | 0.080791 | 0.45536 | 6.2 | 3 | 0.7918 | 4.1032e-06 | 4.1032e-06 | 0.061729
15400.367 | 0.14419 | 0.16189 | 0.15976 | 0.14417 | 0.10067 | 0.080716 | 0.45521 | 6.2 | 3 | 0.79139 | 4.1011e-06 | 4.1011e-06 | 0.061733
15401.367 | 0.14421 | 0.16155 | 0.15995 | 0.14436 | 0.10076 | 0.08085 | 0.45502 | 6.2 | 3 | 0.79167 | 4.1026e-06 | 4.1026e-06 | 0.061737
15402.367 | 0.14402 | 0.16166 | 0.15974 | 0.14442 | 0.10053 | 0.08104 | 0.45505 | 6.2 | 3 | 0.79141 | 4.1012e-06 | 4.1012e-06 | 0.061742
15403.367 | 0.14388 | 0.16149 | 0.15962 | 0.14429 | 0.10074 | 0.080353 | 0.4549 | 6.2 | 3 | 0.79038 | 4.0958e-06 | 4.0958e-06 | 0.061746
15404.367 | 0.1441 | 0.16181 | 0.1596 | 0.14432 | 0.10065 | 0.080999 | 0.45505 | 6.2 | 3 | 0.79148 | 4.1016e-06 | 4.1016e-06 | 0.06175
15405.367 | 0.14419 | 0.16132 | 0.15962 | 0.14383 | 0.10059 | 0.080657 | 0.45505 | 6.2 | 3 | 0.7902 | 4.0949e-06 | 4.0949e-06 | 0.061754
15406.367 | 0.14442 | 0.16162 | 0.15989 | 0.14387 | 0.10063 | 0.080581 | 0.45521 | 6.2 | 3 | 0.791 | 4.0991e-06 | 4.0991e-06 | 0.061758
15407.367 | 0.14409 | 0.16153 | 0.15981 | 0.14394 | 0.10055 | 0.080582 | 0.45521 | 6.2 | 3 | 0.79051 | 4.0965e-06 | 4.0965e-06 | 0.061762
15408.367 | 0.14434 | 0.16191 | 0.15996 | 0.14436 | 0.10063 | 0.080581 | 0.45528 | 6.2 | 3 | 0.79179 | 4.1031e-06 | 4.1031e-06 | 0.061766
15409.367 | 0.14411 | 0.16158 | 0.15966 | 0.14402 | 0.10065 | 0.080772 | 0.45517 | 6.2 | 3 | 0.79079 | 4.098e-06 | 4.098e-06 | 0.06177
15410.367 | 0.14446 | 0.16164 | 0.1597 | 0.14394 | 0.10053 | 0.080163 | 0.45532 | 6.2 | 3 | 0.79043 | 4.0961e-06 | 4.0961e-06 | 0.061774
15411.367 | 0.14432 | 0.16159 | 0.15972 | 0.14423 | 0.10087 | 0.080905 | 0.45513 | 6.2 | 3 | 0.79163 | 4.1024e-06 | 4.1024e-06 | 0.061778
15412.367 | 0.14417 | 0.16159 | 0.15987 | 0.1441 | 0.10051 | 0.080677 | 0.45482 | 6.2 | 3 | 0.79091 | 4.0986e-06 | 4.0986e-06 | 0.061783
15413.367 | 0.14413 | 0.16166 | 0.15974 | 0.1445 | 0.10074 | 0.080714 | 0.45494 | 6.2 | 3 | 0.79148 | 4.1016e-06 | 4.1016e-06 | 0.061787
15414.367 | 0.14449 | 0.1617 | 0.15975 | 0.14417 | 0.10072 | 0.080696 | 0.45521 | 6.2 | 3 | 0.79153 | 4.1018e-06 | 4.1018e-06 | 0.061791
15415.367 | 0.14419 | 0.16147 | 0.1597 | 0.14402 | 0.10053 | 0.080485 | 0.45498 | 6.2 | 3 | 0.79039 | 4.0959e-06 | 4.0959e-06 | 0.061795
15416.367 | 0.14425 | 0.16183 | 0.15981 | 0.14411 | 0.10078 | 0.080314 | 0.45509 | 6.2 | 3 | 0.7911 | 4.0996e-06 | 4.0996e-06 | 0.061799
15417.368 | 0.14453 | 0.16162 | 0.15977 | 0.14425 | 0.1007 | 0.080772 | 0.45498 | 6.2 | 3 | 0.79165 | 4.1024e-06 | 4.1066e-06 | 0.061803
15418.368 | 0.14425 | 0.16183 | 0.15977 | 0.14417 | 0.10044 | 0.080582 | 0.45479 | 6.2 | 3 | 0.79104 | 4.0993e-06 | 4.0993e-06 | 0.061807
15419.368 | 0.14427 | 0.16176 | 0.15979 | 0.14389 | 0.10057 | 0.080601 | 0.45482 | 6.2 | 3 | 0.79087 | 4.0984e-06 | 4.0984e-06 | 0.061811
15420.368 | 0.14448 | 0.16166 | 0.15995 | 0.14434 | 0.10028 | 0.080694 | 0.45482 | 6.2 | 3 | 0.7914 | 4.1012e-06 | 4.1012e-06 | 0.061815
15421.368 | 0.14471 | 0.16153 | 0.1597 | 0.14387 | 0.10082 | 0.0806 | 0.45486 | 6.2 | 3 | 0.79122 | 4.1002e-06 | 4.1002e-06 | 0.061819
15422.368 | 0.1443 | 0.16158 | 0.1596 | 0.14429 | 0.10068 | 0.080391 | 0.45498 | 6.2 | 3 | 0.79085 | 4.0983e-06 | 4.0983e-06 | 0.061824
15423.368 | 0.1445 | 0.16191 | 0.15983 | 0.14423 | 0.10063 | 0.08022 | 0.45486 | 6.2 | 3 | 0.79131 | 4.1007e-06 | 4.1007e-06 | 0.061828
15424.368 | 0.1444 | 0.16183 | 0.15973 | 0.14419 | 0.10063 | 0.080028 | 0.45494 | 6.2 | 3 | 0.79081 | 4.0981e-06 | 4.0981e-06 | 0.061832
15425.368 | 0.14476 | 0.16214 | 0.15989 | 0.14406 | 0.10059 | 0.080639 | 0.45505 | 6.2 | 3 | 0.79207 | 4.1046e-06 | 4.1046e-06 | 0.061836
15426.368 | 0.14463 | 0.16179 | 0.15975 | 0.14406 | 0.10064 | 0.080678 | 0.45482 | 6.2 | 3 | 0.79156 | 4.1019e-06 | 4.1019e-06 | 0.06184
15427.368 | 0.14461 | 0.16199 | 0.15966 | 0.14425 | 0.10038 | 0.080486 | 0.45479 | 6.2 | 3 | 0.79137 | 4.101e-06 | 4.101e-06 | 0.061844
15428.368 | 0.1444 | 0.16193 | 0.15985 | 0.14446 | 0.10061 | 0.080429 | 0.45513 | 6.2 | 3 | 0.79167 | 4.1025e-06 | 4.1025e-06 | 0.061848
15429.368 | 0.14452 | 0.162 | 0.16019 | 0.14428 | 0.10046 | 0.080544 | 0.45513 | 6.2 | 3 | 0.792 | 4.1042e-06 | 4.1042e-06 | 0.061852
15430.368 | 0.14482 | 0.16187 | 0.15968 | 0.14428 | 0.10044 | 0.080143 | 0.45486 | 6.2 | 3 | 0.79123 | 4.1003e-06 | 4.1003e-06 | 0.061856
15431.368 | 0.1444 | 0.16195 | 0.15974 | 0.14411 | 0.10021 | 0.080391 | 0.45486 | 6.2 | 3 | 0.7908 | 4.098e-06 | 4.098e-06 | 0.06186
15432.368 | 0.14459 | 0.16206 | 0.16008 | 0.14436 | 0.10068 | 0.080468 | 0.45498 | 6.2 | 3 | 0.79224 | 4.1055e-06 | 4.1055e-06 | 0.061865
15433.368 | 0.14449 | 0.16216 | 0.15991 | 0.14432 | 0.10036 | 0.080259 | 0.45486 | 6.2 | 3 | 0.7915 | 4.1017e-06 | 4.1017e-06 | 0.061869
15434.368 | 0.14413 | 0.16199 | 0.15979 | 0.14385 | 0.10047 | 0.080219 | 0.45521 | 6.2 | 3 | 0.79045 | 4.0962e-06 | 4.0962e-06 | 0.061873
15435.368 | 0.14451 | 0.16199 | 0.16002 | 0.1441 | 0.10067 | 0.080066 | 0.45513 | 6.2 | 3 | 0.79135 | 4.1009e-06 | 4.1009e-06 | 0.061877
15436.368 | 0.14463 | 0.162 | 0.15993 | 0.14406 | 0.10061 | 0.080734 | 0.45494 | 6.2 | 3 | 0.79196 | 4.104e-06 | 4.104e-06 | 0.061881
15437.368 | 0.14436 | 0.16197 | 0.16018 | 0.1444 | 0.10032 | 0.080333 | 0.45479 | 6.2 | 3 | 0.79156 | 4.102e-06 | 4.102e-06 | 0.061885
15438.368 | 0.14461 | 0.16189 | 0.15996 | 0.14423 | 0.10059 | 0.079971 | 0.45536 | 6.2 | 3 | 0.79125 | 4.1004e-06 | 4.1004e-06 | 0.061889
15439.368 | 0.14427 | 0.16189 | 0.15993 | 0.14472 | 0.10078 | 0.080599 | 0.45543 | 6.2 | 3 | 0.79218 | 4.1052e-06 | 4.1052e-06 | 0.061893
15440.368 | 0.14438 | 0.16172 | 0.15976 | 0.14453 | 0.10084 | 0.080715 | 0.45524 | 6.2 | 3 | 0.79194 | 4.1039e-06 | 4.1039e-06 | 0.061897
15441.368 | 0.14417 | 0.16189 | 0.15977 | 0.14446 | 0.10086 | 0.080658 | 0.45555 | 6.2 | 3 | 0.7918 | 4.1032e-06 | 4.1032e-06 | 0.061901
15442.368 | 0.1443 | 0.16181 | 0.15979 | 0.14491 | 0.10128 | 0.080906 | 0.45532 | 6.2 | 3 | 0.793 | 4.1095e-06 | 4.1095e-06 | 0.061906
15443.368 | 0.14468 | 0.16147 | 0.15995 | 0.14457 | 0.10091 | 0.081057 | 0.45563 | 6.2 | 3 | 0.79264 | 4.1076e-06 | 4.1076e-06 | 0.06191
15444.368 | 0.14467 | 0.16189 | 0.16002 | 0.14436 | 0.10093 | 0.080983 | 0.45528 | 6.2 | 3 | 0.79285 | 4.1087e-06 | 4.1087e-06 | 0.061914
15445.368 | 0.14417 | 0.1616 | 0.15991 | 0.14465 | 0.10112 | 0.080582 | 0.45536 | 6.2 | 3 | 0.79203 | 4.1044e-06 | 4.1044e-06 | 0.061918
15446.368 | 0.14452 | 0.16159 | 0.16 | 0.1443 | 0.10087 | 0.080792 | 0.45551 | 6.2 | 3 | 0.79207 | 4.1046e-06 | 4.1046e-06 | 0.061922
15447.368 | 0.14442 | 0.16172 | 0.15995 | 0.14442 | 0.10061 | 0.080676 | 0.45574 | 6.2 | 3 | 0.79179 | 4.1031e-06 | 4.1031e-06 | 0.061926
15448.368 | 0.1444 | 0.1617 | 0.15991 | 0.1444 | 0.10091 | 0.080773 | 0.45521 | 6.2 | 3 | 0.79209 | 4.1047e-06 | 4.1047e-06 | 0.06193
15449.368 | 0.14419 | 0.16168 | 0.16006 | 0.14451 | 0.10095 | 0.080678 | 0.45513 | 6.2 | 3 | 0.79207 | 4.1046e-06 | 4.1046e-06 | 0.061934
15450.368 | 0.14423 | 0.16178 | 0.15985 | 0.14461 | 0.10099 | 0.080659 | 0.45528 | 6.2 | 3 | 0.79211 | 4.1048e-06 | 4.1048e-06 | 0.061938
15451.368 | 0.14415 | 0.16185 | 0.15989 | 0.14448 | 0.10057 | 0.080791 | 0.45532 | 6.2 | 3 | 0.79173 | 4.1028e-06 | 4.1028e-06 | 0.061943
15452.368 | 0.14406 | 0.16185 | 0.1597 | 0.14461 | 0.10074 | 0.080563 | 0.45532 | 6.2 | 3 | 0.79151 | 4.1017e-06 | 4.1017e-06 | 0.061947
15453.368 | 0.14362 | 0.16139 | 0.16017 | 0.14417 | 0.10059 | 0.080486 | 0.45536 | 6.2 | 3 | 0.79043 | 4.0961e-06 | 4.0961e-06 | 0.061951
15454.368 | 0.14385 | 0.16149 | 0.16002 | 0.14413 | 0.10095 | 0.080371 | 0.45524 | 6.2 | 3 | 0.79081 | 4.0981e-06 | 4.0981e-06 | 0.061955
15455.368 | 0.14408 | 0.16153 | 0.15962 | 0.14446 | 0.10064 | 0.080543 | 0.45551 | 6.2 | 3 | 0.79087 | 4.0984e-06 | 4.0984e-06 | 0.061959
15456.368 | 0.14404 | 0.16157 | 0.15956 | 0.14438 | 0.10091 | 0.080658 | 0.4554 | 6.2 | 3 | 0.79112 | 4.0997e-06 | 4.0997e-06 | 0.061963
15457.368 | 0.14411 | 0.16139 | 0.1596 | 0.14406 | 0.10044 | 0.0806 | 0.4554 | 6.2 | 3 | 0.7902 | 4.0949e-06 | 4.0949e-06 | 0.061967
15458.368 | 0.14404 | 0.16178 | 0.15968 | 0.14453 | 0.10047 | 0.080467 | 0.45509 | 6.2 | 3 | 0.79097 | 4.0989e-06 | 4.0989e-06 | 0.061971
15459.368 | 0.14417 | 0.1614 | 0.15989 | 0.14387 | 0.10076 | 0.08064 | 0.45521 | 6.2 | 3 | 0.79072 | 4.0976e-06 | 4.0976e-06 | 0.061975
15460.368 | 0.14408 | 0.16172 | 0.1597 | 0.14429 | 0.10061 | 0.080887 | 0.45521 | 6.2 | 3 | 0.79127 | 4.1005e-06 | 4.1005e-06 | 0.061979
15461.368 | 0.14387 | 0.16151 | 0.15996 | 0.1441 | 0.10059 | 0.08043 | 0.45517 | 6.2 | 3 | 0.79045 | 4.0962e-06 | 4.0962e-06 | 0.061984
15462.368 | 0.14409 | 0.16185 | 0.15976 | 0.14467 | 0.10082 | 0.080677 | 0.45486 | 6.2 | 3 | 0.79186 | 4.1035e-06 | 4.1035e-06 | 0.061988
15463.368 | 0.14423 | 0.16174 | 0.15966 | 0.1445 | 0.10074 | 0.080772 | 0.4554 | 6.2 | 3 | 0.79163 | 4.1024e-06 | 4.1024e-06 | 0.061992
15464.368 | 0.1443 | 0.16139 | 0.15962 | 0.14446 | 0.10059 | 0.080353 | 0.45543 | 6.2 | 3 | 0.79072 | 4.0976e-06 | 4.0976e-06 | 0.061996
15465.368 | 0.144 | 0.16172 | 0.15993 | 0.14459 | 0.10097 | 0.080772 | 0.45551 | 6.2 | 3 | 0.79197 | 4.1041e-06 | 4.1041e-06 | 0.062
15466.368 | 0.14421 | 0.16176 | 0.15981 | 0.14444 | 0.10082 | 0.080619 | 0.45521 | 6.2 | 3 | 0.79165 | 4.1024e-06 | 4.1024e-06 | 0.062004
15467.368 | 0.14429 | 0.16143 | 0.15977 | 0.1444 | 0.10103 | 0.081 | 0.45589 | 6.2 | 3 | 0.79192 | 4.1038e-06 | 4.1038e-06 | 0.062008
15468.368 | 0.14402 | 0.16143 | 0.15985 | 0.14436 | 0.10066 | 0.081172 | 0.4554 | 6.2 | 3 | 0.7915 | 4.1017e-06 | 4.1017e-06 | 0.062012
15469.369 | 0.144 | 0.16172 | 0.15987 | 0.14442 | 0.10108 | 0.080314 | 0.45528 | 6.2 | 3 | 0.7914 | 4.1012e-06 | 4.1053e-06 | 0.062016
15470.369 | 0.14417 | 0.16162 | 0.15953 | 0.14448 | 0.10074 | 0.080792 | 0.45563 | 6.2 | 3 | 0.79133 | 4.1008e-06 | 4.1008e-06 | 0.06202
15471.369 | 0.14394 | 0.16141 | 0.15976 | 0.14428 | 0.10086 | 0.080906 | 0.4554 | 6.2 | 3 | 0.79116 | 4.0999e-06 | 4.0999e-06 | 0.062025
15472.369 | 0.14394 | 0.16143 | 0.16004 | 0.14451 | 0.10101 | 0.080639 | 0.45524 | 6.2 | 3 | 0.79158 | 4.102e-06 | 4.102e-06 | 0.062029
15473.369 | 0.14409 | 0.16166 | 0.15991 | 0.14448 | 0.1007 | 0.080963 | 0.45532 | 6.2 | 3 | 0.7918 | 4.1032e-06 | 4.1032e-06 | 0.062033
15474.369 | 0.144 | 0.16147 | 0.15979 | 0.1448 | 0.10106 | 0.080714 | 0.45509 | 6.2 | 3 | 0.79184 | 4.1034e-06 | 4.1034e-06 | 0.062037
15475.369 | 0.14406 | 0.16155 | 0.15994 | 0.14461 | 0.10107 | 0.080849 | 0.45566 | 6.2 | 3 | 0.79207 | 4.1046e-06 | 4.1046e-06 | 0.062041
15476.369 | 0.14366 | 0.16132 | 0.16002 | 0.14455 | 0.1008 | 0.080828 | 0.45528 | 6.2 | 3 | 0.79118 | 4.1e-06 | 4.1e-06 | 0.062045
15477.369 | 0.14446 | 0.16168 | 0.15968 | 0.14438 | 0.10086 | 0.080715 | 0.45513 | 6.2 | 3 | 0.79177 | 4.103e-06 | 4.103e-06 | 0.062049
15478.369 | 0.14398 | 0.16139 | 0.15981 | 0.14419 | 0.10095 | 0.080829 | 0.45532 | 6.2 | 3 | 0.79116 | 4.0999e-06 | 4.0999e-06 | 0.062053
15479.369 | 0.14463 | 0.16157 | 0.15966 | 0.14427 | 0.10053 | 0.080563 | 0.45513 | 6.2 | 3 | 0.79122 | 4.1002e-06 | 4.1002e-06 | 0.062057
15480.369 | 0.1441 | 0.16185 | 0.15966 | 0.1443 | 0.10076 | 0.080524 | 0.45524 | 6.2 | 3 | 0.79119 | 4.1001e-06 | 4.1001e-06 | 0.062061
15481.369 | 0.14428 | 0.1617 | 0.15983 | 0.14425 | 0.10068 | 0.080658 | 0.45494 | 6.2 | 3 | 0.7914 | 4.1012e-06 | 4.1012e-06 | 0.062066
15482.369 | 0.14446 | 0.16197 | 0.15993 | 0.14427 | 0.10028 | 0.080257 | 0.45502 | 6.2 | 3 | 0.79116 | 4.0999e-06 | 4.0999e-06 | 0.06207
15483.369 | 0.14505 | 0.16181 | 0.15989 | 0.14387 | 0.10043 | 0.080371 | 0.45513 | 6.2 | 3 | 0.79142 | 4.1013e-06 | 4.1013e-06 | 0.062074
15484.369 | 0.14453 | 0.16214 | 0.16025 | 0.14413 | 0.10078 | 0.080638 | 0.45494 | 6.2 | 3 | 0.79247 | 4.1067e-06 | 4.1067e-06 | 0.062078
15485.369 | 0.1448 | 0.16189 | 0.15995 | 0.14419 | 0.10068 | 0.080583 | 0.45494 | 6.2 | 3 | 0.79209 | 4.1047e-06 | 4.1047e-06 | 0.062082
15486.369 | 0.14474 | 0.16216 | 0.16021 | 0.14465 | 0.10046 | 0.080773 | 0.45498 | 6.2 | 3 | 0.79299 | 4.1094e-06 | 4.1094e-06 | 0.062086
15487.369 | 0.14467 | 0.162 | 0.15985 | 0.14457 | 0.1007 | 0.080276 | 0.45521 | 6.2 | 3 | 0.79207 | 4.1046e-06 | 4.1046e-06 | 0.06209
15488.369 | 0.14452 | 0.16189 | 0.15962 | 0.14434 | 0.1004 | 0.080638 | 0.45498 | 6.2 | 3 | 0.79141 | 4.1012e-06 | 4.1012e-06 | 0.062094
15489.369 | 0.14471 | 0.16204 | 0.16006 | 0.14438 | 0.10067 | 0.080353 | 0.45528 | 6.2 | 3 | 0.79221 | 4.1053e-06 | 4.1053e-06 | 0.062098
15490.369 | 0.14471 | 0.16225 | 0.1601 | 0.1444 | 0.10074 | 0.080582 | 0.45498 | 6.2 | 3 | 0.79278 | 4.1083e-06 | 4.1083e-06 | 0.062103
15491.369 | 0.14434 | 0.16204 | 0.15989 | 0.14421 | 0.10046 | 0.080276 | 0.45513 | 6.2 | 3 | 0.79121 | 4.1002e-06 | 4.1002e-06 | 0.062107
15492.369 | 0.1447 | 0.16191 | 0.1601 | 0.14444 | 0.10045 | 0.08022 | 0.4549 | 6.2 | 3 | 0.79183 | 4.1033e-06 | 4.1033e-06 | 0.062111
15493.369 | 0.14438 | 0.16172 | 0.15981 | 0.1443 | 0.1007 | 0.080582 | 0.45509 | 6.2 | 3 | 0.7915 | 4.1017e-06 | 4.1017e-06 | 0.062115
15494.369 | 0.14486 | 0.16179 | 0.16044 | 0.14442 | 0.10055 | 0.080411 | 0.45494 | 6.2 | 3 | 0.79247 | 4.1067e-06 | 4.1067e-06 | 0.062119
15495.369 | 0.14451 | 0.16202 | 0.1601 | 0.14427 | 0.1003 | 0.080315 | 0.45502 | 6.2 | 3 | 0.79152 | 4.1018e-06 | 4.1018e-06 | 0.062123
15496.369 | 0.14484 | 0.16197 | 0.16004 | 0.14438 | 0.10067 | 0.080124 | 0.45498 | 6.2 | 3 | 0.79202 | 4.1043e-06 | 4.1043e-06 | 0.062127
15497.369 | 0.14488 | 0.16179 | 0.16017 | 0.14438 | 0.10072 | 0.080334 | 0.45505 | 6.2 | 3 | 0.79228 | 4.1057e-06 | 4.1057e-06 | 0.062131
15498.369 | 0.14455 | 0.16193 | 0.15991 | 0.14434 | 0.10034 | 0.080143 | 0.45505 | 6.2 | 3 | 0.79122 | 4.1002e-06 | 4.1002e-06 | 0.062135
15499.369 | 0.14488 | 0.16204 | 0.15958 | 0.14429 | 0.10063 | 0.080029 | 0.45479 | 6.2 | 3 | 0.79144 | 4.1014e-06 | 4.1014e-06 | 0.062139
15500.369 | 0.14457 | 0.16208 | 0.16 | 0.14446 | 0.10047 | 0.080162 | 0.45509 | 6.2 | 3 | 0.79175 | 4.1029e-06 | 4.1029e-06 | 0.062144
15501.369 | 0.14497 | 0.1621 | 0.15996 | 0.14409 | 0.10066 | 0.080429 | 0.45482 | 6.2 | 3 | 0.79222 | 4.1054e-06 | 4.1054e-06 | 0.062148
15502.369 | 0.14432 | 0.16189 | 0.16008 | 0.14432 | 0.10049 | 0.080391 | 0.45479 | 6.2 | 3 | 0.7915 | 4.1017e-06 | 4.1017e-06 | 0.062152
15503.369 | 0.14463 | 0.1621 | 0.16023 | 0.14434 | 0.10076 | 0.080162 | 0.4549 | 6.2 | 3 | 0.79222 | 4.1054e-06 | 4.1054e-06 | 0.062156
15504.369 | 0.1448 | 0.16191 | 0.16006 | 0.14419 | 0.10026 | 0.080238 | 0.45505 | 6.2 | 3 | 0.79146 | 4.1015e-06 | 4.1015e-06 | 0.06216
15505.369 | 0.14461 | 0.16216 | 0.15996 | 0.14457 | 0.10036 | 0.080294 | 0.45502 | 6.2 | 3 | 0.79196 | 4.104e-06 | 4.104e-06 | 0.062164
15506.369 | 0.1445 | 0.16195 | 0.15996 | 0.14411 | 0.10049 | 0.080047 | 0.45521 | 6.2 | 3 | 0.79106 | 4.0994e-06 | 4.0994e-06 | 0.062168
15507.369 | 0.14469 | 0.16195 | 0.15987 | 0.1441 | 0.10036 | 0.079875 | 0.45475 | 6.2 | 3 | 0.79083 | 4.0982e-06 | 4.0982e-06 | 0.062172
15508.369 | 0.14459 | 0.1621 | 0.15995 | 0.1443 | 0.10059 | 0.080334 | 0.45463 | 6.2 | 3 | 0.79186 | 4.1035e-06 | 4.1035e-06 | 0.062176
15509.369 | 0.14471 | 0.16191 | 0.15985 | 0.14411 | 0.10021 | 0.080144 | 0.45494 | 6.2 | 3 | 0.79093 | 4.0987e-06 | 4.0987e-06 | 0.06218
15510.369 | 0.14497 | 0.16204 | 0.15998 | 0.1444 | 0.10011 | 0.080563 | 0.45509 | 6.2 | 3 | 0.79207 | 4.1046e-06 | 4.1046e-06 | 0.062185
15511.369 | 0.14467 | 0.16206 | 0.15998 | 0.14408 | 0.1004 | 0.080104 | 0.45494 | 6.2 | 3 | 0.79129 | 4.1006e-06 | 4.1006e-06 | 0.062189
15512.369 | 0.14438 | 0.1616 | 0.16031 | 0.14428 | 0.10053 | 0.080276 | 0.45486 | 6.2 | 3 | 0.79138 | 4.101e-06 | 4.101e-06 | 0.062193
15513.369 | 0.14512 | 0.16181 | 0.1601 | 0.14436 | 0.10036 | 0.080086 | 0.45479 | 6.2 | 3 | 0.79184 | 4.1034e-06 | 4.1034e-06 | 0.062197
15514.369 | 0.14463 | 0.16202 | 0.16029 | 0.14425 | 0.10059 | 0.079991 | 0.45498 | 6.2 | 3 | 0.79177 | 4.103e-06 | 4.103e-06 | 0.062201
15515.369 | 0.14436 | 0.16239 | 0.15966 | 0.1443 | 0.1003 | 0.080297 | 0.45486 | 6.2 | 3 | 0.79131 | 4.1007e-06 | 4.1007e-06 | 0.062205
15516.369 | 0.14505 | 0.16193 | 0.16006 | 0.14436 | 0.10047 | 0.080199 | 0.45482 | 6.2 | 3 | 0.79207 | 4.1046e-06 | 4.1046e-06 | 0.062209
15517.369 | 0.14432 | 0.16202 | 0.16021 | 0.14434 | 0.10034 | 0.080391 | 0.4549 | 6.2 | 3 | 0.79163 | 4.1023e-06 | 4.1023e-06 | 0.062213
15518.369 | 0.14489 | 0.16218 | 0.15996 | 0.14436 | 0.10042 | 0.080219 | 0.45524 | 6.2 | 3 | 0.79203 | 4.1044e-06 | 4.1044e-06 | 0.062217
15519.369 | 0.14471 | 0.16214 | 0.16014 | 0.14457 | 0.10024 | 0.080315 | 0.45498 | 6.2 | 3 | 0.79211 | 4.1048e-06 | 4.1048e-06 | 0.062221
15520.369 | 0.14461 | 0.16212 | 0.16 | 0.14429 | 0.10059 | 0.080124 | 0.45486 | 6.2 | 3 | 0.79173 | 4.1028e-06 | 4.1028e-06 | 0.062226
15521.37 | 0.14493 | 0.16193 | 0.15998 | 0.1445 | 0.10082 | 0.080048 | 0.45482 | 6.2 | 3 | 0.79221 | 4.1053e-06 | 4.1094e-06 | 0.06223
15522.37 | 0.14451 | 0.16178 | 0.16019 | 0.14425 | 0.10068 | 0.080752 | 0.45524 | 6.2 | 3 | 0.79216 | 4.1051e-06 | 4.1051e-06 | 0.062234
15523.37 | 0.14436 | 0.16195 | 0.15981 | 0.14446 | 0.10061 | 0.08062 | 0.45509 | 6.2 | 3 | 0.7918 | 4.1032e-06 | 4.1032e-06 | 0.062238
15524.37 | 0.14444 | 0.16176 | 0.16027 | 0.14446 | 0.10067 | 0.080467 | 0.45517 | 6.2 | 3 | 0.79205 | 4.1045e-06 | 4.1045e-06 | 0.062242
15525.37 | 0.1441 | 0.16178 | 0.16 | 0.14501 | 0.10078 | 0.080257 | 0.45509 | 6.2 | 3 | 0.79192 | 4.1038e-06 | 4.1038e-06 | 0.062246
15526.37 | 0.1443 | 0.1616 | 0.16 | 0.14467 | 0.10101 | 0.080314 | 0.45543 | 6.2 | 3 | 0.7919 | 4.1037e-06 | 4.1037e-06 | 0.06225
15527.37 | 0.14436 | 0.16166 | 0.16017 | 0.14471 | 0.10084 | 0.080773 | 0.45563 | 6.2 | 3 | 0.79251 | 4.1069e-06 | 4.1069e-06 | 0.062254
15528.37 | 0.14467 | 0.16183 | 0.15985 | 0.1445 | 0.10097 | 0.080772 | 0.45513 | 6.2 | 3 | 0.79258 | 4.1073e-06 | 4.1073e-06 | 0.062258
15529.37 | 0.14442 | 0.16159 | 0.16002 | 0.14472 | 0.1011 | 0.080887 | 0.45543 | 6.2 | 3 | 0.79274 | 4.1081e-06 | 4.1081e-06 | 0.062263
15530.37 | 0.14417 | 0.16193 | 0.15964 | 0.14461 | 0.10099 | 0.080544 | 0.45543 | 6.2 | 3 | 0.79188 | 4.1036e-06 | 4.1036e-06 | 0.062267
15531.37 | 0.14444 | 0.16212 | 0.15996 | 0.14438 | 0.10085 | 0.080868 | 0.45524 | 6.2 | 3 | 0.79262 | 4.1075e-06 | 4.1075e-06 | 0.062271
15532.37 | 0.1445 | 0.16187 | 0.15985 | 0.14432 | 0.10093 | 0.080429 | 0.45528 | 6.2 | 3 | 0.7919 | 4.1037e-06 | 4.1037e-06 | 0.062275
15533.37 | 0.14419 | 0.16145 | 0.16008 | 0.14476 | 0.10084 | 0.080506 | 0.45528 | 6.2 | 3 | 0.79182 | 4.1033e-06 | 4.1033e-06 | 0.062279
15534.37 | 0.14446 | 0.16159 | 0.15996 | 0.14471 | 0.1008 | 0.080276 | 0.45547 | 6.2 | 3 | 0.79179 | 4.1032e-06 | 4.1032e-06 | 0.062283
15535.37 | 0.14434 | 0.16183 | 0.15977 | 0.14472 | 0.10114 | 0.080791 | 0.4557 | 6.2 | 3 | 0.79261 | 4.1074e-06 | 4.1074e-06 | 0.062287
15536.37 | 0.1443 | 0.16155 | 0.15987 | 0.14455 | 0.10074 | 0.080638 | 0.45532 | 6.2 | 3 | 0.79165 | 4.1024e-06 | 4.1024e-06 | 0.062291
15537.37 | 0.14444 | 0.1617 | 0.15962 | 0.14489 | 0.10066 | 0.081173 | 0.4554 | 6.2 | 3 | 0.79249 | 4.1068e-06 | 4.1068e-06 | 0.062295
15538.37 | 0.14446 | 0.16183 | 0.16 | 0.14465 | 0.10118 | 0.080905 | 0.45566 | 6.2 | 3 | 0.79302 | 4.1096e-06 | 4.1096e-06 | 0.062299
15539.37 | 0.14465 | 0.16181 | 0.15964 | 0.14465 | 0.10095 | 0.080848 | 0.45551 | 6.2 | 3 | 0.79255 | 4.1071e-06 | 4.1071e-06 | 0.062304
15540.37 | 0.14406 | 0.16183 | 0.15995 | 0.14486 | 0.10108 | 0.080581 | 0.45543 | 6.2 | 3 | 0.79236 | 4.1061e-06 | 4.1061e-06 | 0.062308
15541.37 | 0.14432 | 0.16155 | 0.15981 | 0.14486 | 0.10061 | 0.080772 | 0.45536 | 6.2 | 3 | 0.79192 | 4.1038e-06 | 4.1038e-06 | 0.062312
15542.37 | 0.1444 | 0.16174 | 0.15993 | 0.1444 | 0.1011 | 0.0806 | 0.45566 | 6.2 | 3 | 0.79217 | 4.1051e-06 | 4.1051e-06 | 0.062316
15543.37 | 0.1441 | 0.16176 | 0.15987 | 0.14444 | 0.10114 | 0.080791 | 0.4554 | 6.2 | 3 | 0.79209 | 4.1047e-06 | 4.1047e-06 | 0.06232
15544.37 | 0.14421 | 0.1617 | 0.15996 | 0.14474 | 0.10114 | 0.080544 | 0.45517 | 6.2 | 3 | 0.7923 | 4.1058e-06 | 4.1058e-06 | 0.062324
15545.37 | 0.14429 | 0.16176 | 0.15993 | 0.14461 | 0.1011 | 0.081 | 0.45555 | 6.2 | 3 | 0.79268 | 4.1078e-06 | 4.1078e-06 | 0.062328
15546.37 | 0.14459 | 0.16195 | 0.15974 | 0.14457 | 0.10084 | 0.080639 | 0.4554 | 6.2 | 3 | 0.79232 | 4.1059e-06 | 4.1059e-06 | 0.062332
15547.37 | 0.14442 | 0.16159 | 0.15968 | 0.14446 | 0.10085 | 0.080314 | 0.45563 | 6.2 | 3 | 0.79131 | 4.1007e-06 | 4.1007e-06 | 0.062336
15548.37 | 0.14421 | 0.16189 | 0.15977 | 0.14491 | 0.10133 | 0.080676 | 0.4554 | 6.2 | 3 | 0.79279 | 4.1084e-06 | 4.1084e-06 | 0.062341
15549.37 | 0.14404 | 0.16164 | 0.15987 | 0.14501 | 0.10133 | 0.081077 | 0.45574 | 6.2 | 3 | 0.79297 | 4.1093e-06 | 4.1093e-06 | 0.062345
15550.37 | 0.14419 | 0.16176 | 0.15991 | 0.14505 | 0.10129 | 0.081039 | 0.45543 | 6.2 | 3 | 0.79324 | 4.1107e-06 | 4.1107e-06 | 0.062349
15551.37 | 0.14404 | 0.16174 | 0.1601 | 0.14461 | 0.10114 | 0.080868 | 0.45543 | 6.2 | 3 | 0.79249 | 4.1068e-06 | 4.1068e-06 | 0.062353
15552.37 | 0.1444 | 0.1621 | 0.16008 | 0.14455 | 0.10095 | 0.080563 | 0.4554 | 6.2 | 3 | 0.79265 | 4.1076e-06 | 4.1076e-06 | 0.062357
15553.37 | 0.14438 | 0.16199 | 0.16017 | 0.14453 | 0.10104 | 0.080334 | 0.45543 | 6.2 | 3 | 0.79245 | 4.1066e-06 | 4.1066e-06 | 0.062361
15554.37 | 0.14436 | 0.16164 | 0.15987 | 0.14451 | 0.10093 | 0.080542 | 0.45547 | 6.2 | 3 | 0.79186 | 4.1035e-06 | 4.1035e-06 | 0.062365
15555.37 | 0.1444 | 0.16185 | 0.15996 | 0.14476 | 0.10076 | 0.080716 | 0.4554 | 6.2 | 3 | 0.79245 | 4.1066e-06 | 4.1066e-06 | 0.062369
15556.37 | 0.14427 | 0.16172 | 0.1601 | 0.1445 | 0.10082 | 0.080676 | 0.45502 | 6.2 | 3 | 0.79207 | 4.1046e-06 | 4.1046e-06 | 0.062373
15557.37 | 0.14457 | 0.16162 | 0.15993 | 0.14455 | 0.10089 | 0.080353 | 0.45536 | 6.2 | 3 | 0.79192 | 4.1038e-06 | 4.1038e-06 | 0.062377
15558.37 | 0.14438 | 0.16172 | 0.16014 | 0.14444 | 0.10063 | 0.080867 | 0.45543 | 6.2 | 3 | 0.79217 | 4.1051e-06 | 4.1051e-06 | 0.062382
15559.37 | 0.14444 | 0.16168 | 0.16012 | 0.1447 | 0.10078 | 0.080619 | 0.45505 | 6.2 | 3 | 0.79234 | 4.106e-06 | 4.106e-06 | 0.062386
15560.37 | 0.14415 | 0.16164 | 0.15974 | 0.14463 | 0.10076 | 0.080296 | 0.45536 | 6.2 | 3 | 0.79122 | 4.1002e-06 | 4.1002e-06 | 0.06239
15561.37 | 0.14455 | 0.16162 | 0.16008 | 0.14444 | 0.10099 | 0.080697 | 0.45524 | 6.2 | 3 | 0.79238 | 4.1062e-06 | 4.1062e-06 | 0.062394
15562.37 | 0.14432 | 0.16197 | 0.16 | 0.14467 | 0.10078 | 0.080678 | 0.45532 | 6.2 | 3 | 0.79241 | 4.1064e-06 | 4.1064e-06 | 0.062398
15563.37 | 0.14461 | 0.16183 | 0.16017 | 0.14453 | 0.10074 | 0.080639 | 0.45509 | 6.2 | 3 | 0.79253 | 4.107e-06 | 4.107e-06 | 0.062402
15564.37 | 0.14429 | 0.16187 | 0.15987 | 0.14438 | 0.10074 | 0.080429 | 0.45547 | 6.2 | 3 | 0.79157 | 4.102e-06 | 4.102e-06 | 0.062406
15565.37 | 0.14413 | 0.16153 | 0.15998 | 0.1444 | 0.10065 | 0.080296 | 0.45536 | 6.2 | 3 | 0.79098 | 4.099e-06 | 4.099e-06 | 0.06241
15566.37 | 0.14396 | 0.16183 | 0.15962 | 0.1443 | 0.10087 | 0.080924 | 0.45528 | 6.2 | 3 | 0.79152 | 4.1018e-06 | 4.1018e-06 | 0.062414
15567.37 | 0.14432 | 0.16189 | 0.15977 | 0.14429 | 0.10103 | 0.080428 | 0.45543 | 6.2 | 3 | 0.79173 | 4.1029e-06 | 4.1029e-06 | 0.062419
15568.37 | 0.14447 | 0.16193 | 0.16 | 0.1445 | 0.10072 | 0.080696 | 0.45517 | 6.2 | 3 | 0.79232 | 4.1059e-06 | 4.1059e-06 | 0.062423
15569.37 | 0.1443 | 0.16166 | 0.15995 | 0.14448 | 0.10082 | 0.080315 | 0.45536 | 6.2 | 3 | 0.79152 | 4.1018e-06 | 4.1018e-06 | 0.062427
15570.37 | 0.14434 | 0.16176 | 0.16008 | 0.14459 | 0.10065 | 0.080429 | 0.45528 | 6.2 | 3 | 0.79184 | 4.1034e-06 | 4.1034e-06 | 0.062431
15571.37 | 0.14446 | 0.16193 | 0.15979 | 0.14451 | 0.10074 | 0.08041 | 0.45574 | 6.2 | 3 | 0.79184 | 4.1034e-06 | 4.1034e-06 | 0.062435
15572.37 | 0.14453 | 0.162 | 0.16002 | 0.14446 | 0.1007 | 0.080924 | 0.45524 | 6.2 | 3 | 0.79264 | 4.1076e-06 | 4.1076e-06 | 0.062439
15573.37 | 0.14409 | 0.16176 | 0.16006 | 0.14436 | 0.10057 | 0.080601 | 0.45536 | 6.2 | 3 | 0.79144 | 4.1014e-06 | 4.1014e-06 | 0.062443
15574.371 | 0.14434 | 0.16183 | 0.15985 | 0.14465 | 0.10074 | 0.080696 | 0.45502 | 6.2 | 3 | 0.79211 | 4.1048e-06 | 4.1089e-06 | 0.062447
15575.371 | 0.14429 | 0.16216 | 0.15987 | 0.1445 | 0.10059 | 0.080791 | 0.45524 | 6.2 | 3 | 0.79219 | 4.1052e-06 | 4.1052e-06 | 0.062451
15576.371 | 0.14432 | 0.16195 | 0.15993 | 0.1443 | 0.10068 | 0.080467 | 0.45521 | 6.2 | 3 | 0.79165 | 4.1024e-06 | 4.1024e-06 | 0.062455
15577.371 | 0.1445 | 0.1618 | 0.15987 | 0.14453 | 0.10059 | 0.080582 | 0.45528 | 6.2 | 3 | 0.79187 | 4.1036e-06 | 4.1036e-06 | 0.06246
15578.371 | 0.14446 | 0.16162 | 0.15981 | 0.14446 | 0.10074 | 0.080143 | 0.45521 | 6.2 | 3 | 0.79123 | 4.1003e-06 | 4.1003e-06 | 0.062464
15579.371 | 0.14432 | 0.16197 | 0.15995 | 0.14434 | 0.10051 | 0.080677 | 0.45517 | 6.2 | 3 | 0.79177 | 4.103e-06 | 4.103e-06 | 0.062468
15580.371 | 0.14423 | 0.16204 | 0.15989 | 0.14476 | 0.10057 | 0.080524 | 0.45494 | 6.2 | 3 | 0.79201 | 4.1043e-06 | 4.1043e-06 | 0.062472
15581.371 | 0.14419 | 0.16176 | 0.16006 | 0.14427 | 0.10068 | 0.080544 | 0.45513 | 6.2 | 3 | 0.7915 | 4.1017e-06 | 4.1017e-06 | 0.062476
15582.371 | 0.14423 | 0.1617 | 0.15987 | 0.14451 | 0.10068 | 0.080486 | 0.4554 | 6.2 | 3 | 0.79148 | 4.1015e-06 | 4.1015e-06 | 0.06248
15583.371 | 0.14434 | 0.16202 | 0.15956 | 0.14427 | 0.10045 | 0.080372 | 0.45547 | 6.2 | 3 | 0.79102 | 4.0992e-06 | 4.0992e-06 | 0.062484
15584.371 | 0.14404 | 0.16183 | 0.15968 | 0.14442 | 0.10053 | 0.080219 | 0.45521 | 6.2 | 3 | 0.79072 | 4.0976e-06 | 4.0976e-06 | 0.062488
15585.371 | 0.1445 | 0.16149 | 0.16 | 0.14421 | 0.10026 | 0.0802 | 0.45502 | 6.2 | 3 | 0.79066 | 4.0973e-06 | 4.0973e-06 | 0.062492
15586.371 | 0.14432 | 0.1616 | 0.15985 | 0.14453 | 0.10059 | 0.080295 | 0.45524 | 6.2 | 3 | 0.79119 | 4.1001e-06 | 4.1001e-06 | 0.062496
15587.371 | 0.14471 | 0.16162 | 0.16004 | 0.14425 | 0.10059 | 0.080316 | 0.45547 | 6.2 | 3 | 0.79152 | 4.1018e-06 | 4.1018e-06 | 0.062501
15588.371 | 0.14404 | 0.16166 | 0.1597 | 0.14438 | 0.10045 | 0.080334 | 0.45528 | 6.2 | 3 | 0.79056 | 4.0968e-06 | 4.0968e-06 | 0.062505
15589.371 | 0.14434 | 0.16162 | 0.15964 | 0.14427 | 0.10046 | 0.080448 | 0.45482 | 6.2 | 3 | 0.79078 | 4.0979e-06 | 4.0979e-06 | 0.062509
15590.371 | 0.14442 | 0.16187 | 0.15983 | 0.14442 | 0.10049 | 0.08018 | 0.45505 | 6.2 | 3 | 0.79121 | 4.1002e-06 | 4.1002e-06 | 0.062513
15591.371 | 0.14413 | 0.16172 | 0.15987 | 0.14411 | 0.10059 | 0.080009 | 0.45509 | 6.2 | 3 | 0.79043 | 4.0961e-06 | 4.0961e-06 | 0.062517
15592.371 | 0.14408 | 0.16202 | 0.16 | 0.1443 | 0.10084 | 0.080277 | 0.45517 | 6.2 | 3 | 0.79152 | 4.1018e-06 | 4.1018e-06 | 0.062521
15593.371 | 0.14417 | 0.16198 | 0.15978 | 0.14406 | 0.10055 | 0.080181 | 0.45502 | 6.2 | 3 | 0.79072 | 4.0976e-06 | 4.0976e-06 | 0.062525
15594.371 | 0.14428 | 0.1616 | 0.15993 | 0.1441 | 0.10065 | 0.080104 | 0.45502 | 6.2 | 3 | 0.79066 | 4.0973e-06 | 4.0973e-06 | 0.062529
15595.371 | 0.14438 | 0.16168 | 0.15956 | 0.14423 | 0.10053 | 0.080277 | 0.45482 | 6.2 | 3 | 0.79066 | 4.0973e-06 | 4.0973e-06 | 0.062533
15596.371 | 0.14411 | 0.16176 | 0.1597 | 0.14453 | 0.10063 | 0.080181 | 0.45486 | 6.2 | 3 | 0.79091 | 4.0986e-06 | 4.0986e-06 | 0.062537
15597.371 | 0.14457 | 0.16185 | 0.16016 | 0.1443 | 0.10032 | 0.080523 | 0.45513 | 6.2 | 3 | 0.79173 | 4.1029e-06 | 4.1029e-06 | 0.062542
15598.371 | 0.14434 | 0.16159 | 0.15998 | 0.14457 | 0.10051 | 0.080238 | 0.45524 | 6.2 | 3 | 0.79123 | 4.1003e-06 | 4.1003e-06 | 0.062546
15599.371 | 0.14413 | 0.16166 | 0.1597 | 0.1443 | 0.10061 | 0.080009 | 0.45494 | 6.2 | 3 | 0.79041 | 4.096e-06 | 4.096e-06 | 0.06255
15600.371 | 0.14415 | 0.16185 | 0.15976 | 0.1443 | 0.10024 | 0.080372 | 0.45513 | 6.2 | 3 | 0.79068 | 4.0974e-06 | 4.0974e-06 | 0.062554
15601.371 | 0.14436 | 0.16187 | 0.1596 | 0.14432 | 0.10051 | 0.080123 | 0.45475 | 6.2 | 3 | 0.7908 | 4.098e-06 | 4.098e-06 | 0.062558
15602.371 | 0.14411 | 0.16159 | 0.15972 | 0.14444 | 0.10042 | 0.080829 | 0.45528 | 6.2 | 3 | 0.7911 | 4.0996e-06 | 4.0996e-06 | 0.062562
15603.371 | 0.14459 | 0.16166 | 0.15985 | 0.14453 | 0.10076 | 0.08041 | 0.45509 | 6.2 | 3 | 0.7918 | 4.1032e-06 | 4.1032e-06 | 0.062566
15604.371 | 0.14408 | 0.1618 | 0.15973 | 0.14459 | 0.10051 | 0.080506 | 0.45521 | 6.2 | 3 | 0.79122 | 4.1002e-06 | 4.1002e-06 | 0.06257
15605.371 | 0.14436 | 0.16118 | 0.15983 | 0.14455 | 0.10095 | 0.080582 | 0.45517 | 6.2 | 3 | 0.79146 | 4.1015e-06 | 4.1015e-06 | 0.062574
15606.371 | 0.1444 | 0.16151 | 0.15996 | 0.14482 | 0.10076 | 0.08041 | 0.45521 | 6.2 | 3 | 0.79186 | 4.1035e-06 | 4.1035e-06 | 0.062578
15607.371 | 0.14419 | 0.16168 | 0.15983 | 0.14455 | 0.1007 | 0.080753 | 0.45517 | 6.2 | 3 | 0.79171 | 4.1027e-06 | 4.1027e-06 | 0.062583
15608.371 | 0.14446 | 0.16126 | 0.15962 | 0.14455 | 0.1008 | 0.080829 | 0.45543 | 6.2 | 3 | 0.79152 | 4.1017e-06 | 4.1017e-06 | 0.062587
15609.371 | 0.14411 | 0.1616 | 0.15977 | 0.14446 | 0.10076 | 0.080411 | 0.45532 | 6.2 | 3 | 0.79112 | 4.0997e-06 | 4.0997e-06 | 0.062591
15610.371 | 0.14423 | 0.16168 | 0.15979 | 0.14463 | 0.10107 | 0.080294 | 0.45513 | 6.2 | 3 | 0.79169 | 4.1026e-06 | 4.1026e-06 | 0.062595
15611.371 | 0.14423 | 0.16193 | 0.16 | 0.14469 | 0.10063 | 0.080677 | 0.45513 | 6.2 | 3 | 0.79215 | 4.105e-06 | 4.105e-06 | 0.062599
15612.371 | 0.14463 | 0.16166 | 0.16016 | 0.14446 | 0.10084 | 0.080467 | 0.4554 | 6.2 | 3 | 0.79221 | 4.1053e-06 | 4.1053e-06 | 0.062603
15613.371 | 0.14457 | 0.16164 | 0.15966 | 0.1444 | 0.10084 | 0.080448 | 0.45521 | 6.2 | 3 | 0.79156 | 4.1019e-06 | 4.1019e-06 | 0.062607
15614.371 | 0.14425 | 0.16164 | 0.16004 | 0.14434 | 0.1007 | 0.08081 | 0.45536 | 6.2 | 3 | 0.79179 | 4.1031e-06 | 4.1031e-06 | 0.062611
15615.371 | 0.14444 | 0.16164 | 0.15978 | 0.14446 | 0.10105 | 0.080447 | 0.45566 | 6.2 | 3 | 0.7918 | 4.1032e-06 | 4.1032e-06 | 0.062615
15616.371 | 0.14463 | 0.16185 | 0.16008 | 0.14465 | 0.10084 | 0.080467 | 0.45551 | 6.2 | 3 | 0.79251 | 4.1069e-06 | 4.1069e-06 | 0.06262
15617.371 | 0.14423 | 0.16143 | 0.15972 | 0.14449 | 0.10095 | 0.080811 | 0.45532 | 6.2 | 3 | 0.79163 | 4.1023e-06 | 4.1023e-06 | 0.062624
15618.371 | 0.14444 | 0.1617 | 0.15998 | 0.14461 | 0.10084 | 0.080562 | 0.45521 | 6.2 | 3 | 0.79213 | 4.1049e-06 | 4.1049e-06 | 0.062628
15619.371 | 0.14467 | 0.16158 | 0.15991 | 0.14446 | 0.10124 | 0.080391 | 0.45521 | 6.2 | 3 | 0.79224 | 4.1055e-06 | 4.1055e-06 | 0.062632
15620.371 | 0.14429 | 0.16138 | 0.15996 | 0.14446 | 0.10065 | 0.080352 | 0.45517 | 6.2 | 3 | 0.79108 | 4.0995e-06 | 4.0995e-06 | 0.062636
15621.371 | 0.14451 | 0.16178 | 0.15989 | 0.1448 | 0.10074 | 0.080735 | 0.45521 | 6.2 | 3 | 0.79246 | 4.1066e-06 | 4.1066e-06 | 0.06264
15622.371 | 0.1445 | 0.16162 | 0.15991 | 0.14463 | 0.10091 | 0.080467 | 0.45509 | 6.2 | 3 | 0.79203 | 4.1044e-06 | 4.1044e-06 | 0.062644
15623.371 | 0.14432 | 0.1617 | 0.15964 | 0.14482 | 0.10076 | 0.080276 | 0.45521 | 6.2 | 3 | 0.79152 | 4.1018e-06 | 4.1018e-06 | 0.062648
15624.371 | 0.14434 | 0.16216 | 0.15981 | 0.14434 | 0.10068 | 0.079991 | 0.45509 | 6.2 | 3 | 0.79133 | 4.1008e-06 | 4.1008e-06 | 0.062652
15625.371 | 0.14459 | 0.16162 | 0.15974 | 0.14419 | 0.10068 | 0.080333 | 0.45517 | 6.2 | 3 | 0.79116 | 4.0999e-06 | 4.0999e-06 | 0.062656
15626.372 | 0.14495 | 0.16202 | 0.15998 | 0.14469 | 0.10087 | 0.080486 | 0.4554 | 6.2 | 3 | 0.79301 | 4.1095e-06 | 4.1136e-06 | 0.062661
15627.372 | 0.14459 | 0.16193 | 0.15995 | 0.14471 | 0.10045 | 0.080258 | 0.45524 | 6.2 | 3 | 0.79188 | 4.1036e-06 | 4.1036e-06 | 0.062665
15628.372 | 0.14474 | 0.16206 | 0.15977 | 0.14436 | 0.10061 | 0.080238 | 0.45513 | 6.2 | 3 | 0.79179 | 4.1031e-06 | 4.1031e-06 | 0.062669
15629.372 | 0.14446 | 0.16204 | 0.15958 | 0.14478 | 0.10063 | 0.080239 | 0.45498 | 6.2 | 3 | 0.79173 | 4.1029e-06 | 4.1029e-06 | 0.062673
15630.372 | 0.14451 | 0.16221 | 0.16 | 0.14452 | 0.1004 | 0.080067 | 0.45509 | 6.2 | 3 | 0.79171 | 4.1028e-06 | 4.1028e-06 | 0.062677
15631.372 | 0.1445 | 0.16198 | 0.15995 | 0.14448 | 0.10061 | 0.080104 | 0.45513 | 6.2 | 3 | 0.79161 | 4.1023e-06 | 4.1023e-06 | 0.062681
15632.372 | 0.14474 | 0.16204 | 0.15996 | 0.14442 | 0.10057 | 0.080314 | 0.45528 | 6.2 | 3 | 0.79205 | 4.1045e-06 | 4.1045e-06 | 0.062685
15633.372 | 0.14449 | 0.16183 | 0.15998 | 0.14432 | 0.10046 | 0.080638 | 0.45524 | 6.2 | 3 | 0.79172 | 4.1028e-06 | 4.1028e-06 | 0.062689
15634.372 | 0.14518 | 0.162 | 0.15962 | 0.14446 | 0.10074 | 0.080334 | 0.45502 | 6.2 | 3 | 0.79234 | 4.106e-06 | 4.106e-06 | 0.062693
15635.372 | 0.14461 | 0.16189 | 0.15966 | 0.14459 | 0.10082 | 0.080392 | 0.45532 | 6.2 | 3 | 0.79196 | 4.1041e-06 | 4.1041e-06 | 0.062697
15636.372 | 0.1444 | 0.16185 | 0.15981 | 0.14455 | 0.10107 | 0.079934 | 0.45521 | 6.2 | 3 | 0.79161 | 4.1023e-06 | 4.1023e-06 | 0.062702
15637.372 | 0.14451 | 0.16201 | 0.15991 | 0.14428 | 0.10044 | 0.080123 | 0.45509 | 6.2 | 3 | 0.79127 | 4.1005e-06 | 4.1005e-06 | 0.062706
15638.372 | 0.14474 | 0.16197 | 0.15995 | 0.14451 | 0.10013 | 0.080162 | 0.45467 | 6.2 | 3 | 0.79146 | 4.1015e-06 | 4.1015e-06 | 0.06271
15639.372 | 0.14471 | 0.16218 | 0.15998 | 0.14465 | 0.10047 | 0.080104 | 0.45505 | 6.2 | 3 | 0.79209 | 4.1047e-06 | 4.1047e-06 | 0.062714
15640.372 | 0.14442 | 0.16206 | 0.15958 | 0.14448 | 0.10057 | 0.079799 | 0.4549 | 6.2 | 3 | 0.79091 | 4.0986e-06 | 4.0986e-06 | 0.062718
15641.372 | 0.14469 | 0.162 | 0.15994 | 0.14436 | 0.10042 | 0.080296 | 0.45486 | 6.2 | 3 | 0.79171 | 4.1027e-06 | 4.1027e-06 | 0.062722
15642.372 | 0.14469 | 0.16199 | 0.15985 | 0.1445 | 0.10063 | 0.079971 | 0.45482 | 6.2 | 3 | 0.79162 | 4.1023e-06 | 4.1023e-06 | 0.062726
15643.372 | 0.14472 | 0.16174 | 0.15974 | 0.14423 | 0.1003 | 0.080314 | 0.45509 | 6.2 | 3 | 0.79104 | 4.0993e-06 | 4.0993e-06 | 0.06273
15644.372 | 0.14478 | 0.16189 | 0.15995 | 0.14449 | 0.10076 | 0.080201 | 0.45475 | 6.2 | 3 | 0.79207 | 4.1046e-06 | 4.1046e-06 | 0.062734
15645.372 | 0.14461 | 0.16201 | 0.15973 | 0.14432 | 0.1007 | 0.080334 | 0.45498 | 6.2 | 3 | 0.79171 | 4.1027e-06 | 4.1027e-06 | 0.062738
15646.372 | 0.14501 | 0.16181 | 0.15955 | 0.14438 | 0.10078 | 0.080106 | 0.45521 | 6.2 | 3 | 0.79163 | 4.1024e-06 | 4.1024e-06 | 0.062743
15647.372 | 0.14453 | 0.16212 | 0.15998 | 0.14448 | 0.10053 | 0.080259 | 0.45502 | 6.2 | 3 | 0.7919 | 4.1037e-06 | 4.1037e-06 | 0.062747
15648.372 | 0.14428 | 0.16202 | 0.15993 | 0.14469 | 0.10074 | 0.080506 | 0.45498 | 6.2 | 3 | 0.79217 | 4.1051e-06 | 4.1051e-06 | 0.062751
15649.372 | 0.14446 | 0.16159 | 0.15993 | 0.14457 | 0.10064 | 0.080048 | 0.45509 | 6.2 | 3 | 0.79123 | 4.1003e-06 | 4.1003e-06 | 0.062755
15650.372 | 0.14436 | 0.16181 | 0.15993 | 0.1445 | 0.10051 | 0.080296 | 0.45505 | 6.2 | 3 | 0.7914 | 4.1012e-06 | 4.1012e-06 | 0.062759
15651.372 | 0.1444 | 0.16193 | 0.16006 | 0.14461 | 0.10074 | 0.080429 | 0.45524 | 6.2 | 3 | 0.79217 | 4.1051e-06 | 4.1051e-06 | 0.062763
15652.372 | 0.14423 | 0.16179 | 0.1596 | 0.14444 | 0.10068 | 0.080409 | 0.4549 | 6.2 | 3 | 0.79116 | 4.0999e-06 | 4.0999e-06 | 0.062767
15653.372 | 0.14404 | 0.1617 | 0.15979 | 0.14455 | 0.10057 | 0.080506 | 0.45532 | 6.2 | 3 | 0.79116 | 4.0999e-06 | 4.0999e-06 | 0.062771
15654.372 | 0.14421 | 0.16176 | 0.15996 | 0.14406 | 0.10076 | 0.080391 | 0.4554 | 6.2 | 3 | 0.79114 | 4.0998e-06 | 4.0998e-06 | 0.062775
15655.372 | 0.14451 | 0.16191 | 0.15989 | 0.14448 | 0.10076 | 0.080486 | 0.45513 | 6.2 | 3 | 0.79203 | 4.1044e-06 | 4.1044e-06 | 0.06278
15656.372 | 0.14429 | 0.16195 | 0.15979 | 0.14447 | 0.10091 | 0.08039 | 0.45517 | 6.2 | 3 | 0.7918 | 4.1032e-06 | 4.1032e-06 | 0.062784
15657.372 | 0.14421 | 0.16149 | 0.1597 | 0.14461 | 0.10089 | 0.080542 | 0.45502 | 6.2 | 3 | 0.79144 | 4.1014e-06 | 4.1014e-06 | 0.062788
15658.372 | 0.14428 | 0.16155 | 0.15966 | 0.14434 | 0.10064 | 0.08039 | 0.45524 | 6.2 | 3 | 0.79087 | 4.0984e-06 | 4.0984e-06 | 0.062792
15659.372 | 0.14444 | 0.16172 | 0.15972 | 0.14455 | 0.1007 | 0.080354 | 0.45517 | 6.2 | 3 | 0.79148 | 4.1016e-06 | 4.1016e-06 | 0.062796
15660.372 | 0.14476 | 0.16168 | 0.15954 | 0.14419 | 0.10055 | 0.08001 | 0.45494 | 6.2 | 3 | 0.79074 | 4.0977e-06 | 4.0977e-06 | 0.0628
15661.372 | 0.14446 | 0.16185 | 0.15968 | 0.14444 | 0.10042 | 0.079743 | 0.45494 | 6.2 | 3 | 0.79059 | 4.0969e-06 | 4.0969e-06 | 0.062804
15662.372 | 0.14472 | 0.16187 | 0.15947 | 0.14428 | 0.10036 | 0.080009 | 0.45494 | 6.2 | 3 | 0.79072 | 4.0976e-06 | 4.0976e-06 | 0.062808
15663.372 | 0.14446 | 0.16166 | 0.15983 | 0.14432 | 0.10017 | 0.0802 | 0.45494 | 6.2 | 3 | 0.79064 | 4.0972e-06 | 4.0972e-06 | 0.062812
15664.372 | 0.144 | 0.16206 | 0.15989 | 0.14415 | 0.10024 | 0.080163 | 0.45524 | 6.2 | 3 | 0.79051 | 4.0965e-06 | 4.0965e-06 | 0.062816
15665.372 | 0.14463 | 0.16187 | 0.15985 | 0.14404 | 0.10046 | 0.079858 | 0.45475 | 6.2 | 3 | 0.7907 | 4.0975e-06 | 4.0975e-06 | 0.062821
15666.372 | 0.14465 | 0.16162 | 0.15966 | 0.14417 | 0.10059 | 0.080009 | 0.45494 | 6.2 | 3 | 0.7907 | 4.0975e-06 | 4.0975e-06 | 0.062825
15667.372 | 0.14432 | 0.16168 | 0.15978 | 0.14427 | 0.10015 | 0.080029 | 0.4549 | 6.2 | 3 | 0.79022 | 4.095e-06 | 4.095e-06 | 0.062829
15668.372 | 0.14428 | 0.16174 | 0.15979 | 0.14385 | 0.10023 | 0.080086 | 0.45498 | 6.2 | 3 | 0.78997 | 4.0938e-06 | 4.0938e-06 | 0.062833
15669.372 | 0.14465 | 0.16198 | 0.15962 | 0.14419 | 0.10074 | 0.080086 | 0.45475 | 6.2 | 3 | 0.79127 | 4.1005e-06 | 4.1005e-06 | 0.062837
15670.372 | 0.1445 | 0.16189 | 0.1597 | 0.14398 | 0.10047 | 0.079952 | 0.45482 | 6.2 | 3 | 0.79049 | 4.0964e-06 | 4.0964e-06 | 0.062841
15671.372 | 0.14455 | 0.16208 | 0.15985 | 0.14413 | 0.10002 | 0.080066 | 0.45528 | 6.2 | 3 | 0.7907 | 4.0975e-06 | 4.0975e-06 | 0.062845
15672.372 | 0.14436 | 0.16212 | 0.15972 | 0.14449 | 0.10011 | 0.079724 | 0.45517 | 6.2 | 3 | 0.79053 | 4.0966e-06 | 4.0966e-06 | 0.062849
15673.372 | 0.14457 | 0.16204 | 0.16025 | 0.14396 | 0.10026 | 0.080008 | 0.45513 | 6.2 | 3 | 0.7911 | 4.0996e-06 | 4.0996e-06 | 0.062853
15674.372 | 0.14429 | 0.16187 | 0.16 | 0.14438 | 0.10044 | 0.079971 | 0.45475 | 6.2 | 3 | 0.79095 | 4.0988e-06 | 4.0988e-06 | 0.062857
15675.372 | 0.14446 | 0.16191 | 0.15978 | 0.1441 | 0.10038 | 0.07959 | 0.45475 | 6.2 | 3 | 0.7902 | 4.0949e-06 | 4.0949e-06 | 0.062861
15676.372 | 0.14453 | 0.16197 | 0.16018 | 0.14411 | 0.10017 | 0.079896 | 0.4549 | 6.2 | 3 | 0.79085 | 4.0983e-06 | 4.0983e-06 | 0.062866
15677.372 | 0.14448 | 0.16229 | 0.15987 | 0.14446 | 0.10026 | 0.079609 | 0.4549 | 6.2 | 3 | 0.79097 | 4.0989e-06 | 4.0989e-06 | 0.06287
15678.373 | 0.14474 | 0.16202 | 0.15981 | 0.14436 | 0.1003 | 0.079571 | 0.45513 | 6.2 | 3 | 0.79082 | 4.0981e-06 | 4.1022e-06 | 0.062874
15679.373 | 0.14463 | 0.16208 | 0.15989 | 0.14398 | 0.099978 | 0.07978 | 0.45479 | 6.2 | 3 | 0.79034 | 4.0956e-06 | 4.0956e-06 | 0.062878
15680.373 | 0.14444 | 0.1621 | 0.15996 | 0.14413 | 0.10021 | 0.079628 | 0.45479 | 6.2 | 3 | 0.79047 | 4.0963e-06 | 4.0963e-06 | 0.062882
15681.373 | 0.1448 | 0.1621 | 0.15981 | 0.14392 | 0.10021 | 0.079743 | 0.45479 | 6.2 | 3 | 0.79059 | 4.0969e-06 | 4.0969e-06 | 0.062886
15682.373 | 0.14469 | 0.16225 | 0.15989 | 0.14427 | 0.10021 | 0.079877 | 0.45509 | 6.2 | 3 | 0.79118 | 4.1e-06 | 4.1e-06 | 0.06289
15683.373 | 0.14461 | 0.16202 | 0.15993 | 0.1441 | 0.10047 | 0.079722 | 0.45467 | 6.2 | 3 | 0.79085 | 4.0983e-06 | 4.0983e-06 | 0.062894
15684.373 | 0.1445 | 0.1621 | 0.16004 | 0.14421 | 0.10015 | 0.079724 | 0.45479 | 6.2 | 3 | 0.79072 | 4.0976e-06 | 4.0976e-06 | 0.062898
15685.373 | 0.14484 | 0.16208 | 0.16016 | 0.14448 | 0.10019 | 0.079209 | 0.45486 | 6.2 | 3 | 0.79095 | 4.0988e-06 | 4.0988e-06 | 0.062902
15686.373 | 0.14489 | 0.16225 | 0.15985 | 0.14432 | 0.099978 | 0.079189 | 0.4546 | 6.2 | 3 | 0.79049 | 4.0964e-06 | 4.0964e-06 | 0.062907
15687.373 | 0.14472 | 0.1622 | 0.15991 | 0.14419 | 0.10002 | 0.079552 | 0.45486 | 6.2 | 3 | 0.79059 | 4.0969e-06 | 4.0969e-06 | 0.062911
15688.373 | 0.14491 | 0.16223 | 0.16021 | 0.14423 | 0.099806 | 0.07982 | 0.45425 | 6.2 | 3 | 0.79121 | 4.1002e-06 | 4.1002e-06 | 0.062915
15689.373 | 0.14459 | 0.16197 | 0.16014 | 0.1443 | 0.099959 | 0.079551 | 0.45467 | 6.2 | 3 | 0.79051 | 4.0965e-06 | 4.0965e-06 | 0.062919
15690.373 | 0.14509 | 0.16214 | 0.16014 | 0.14402 | 0.10005 | 0.079572 | 0.45471 | 6.2 | 3 | 0.79101 | 4.0991e-06 | 4.0991e-06 | 0.062923
15691.373 | 0.14476 | 0.16201 | 0.15998 | 0.14396 | 0.099749 | 0.079457 | 0.45448 | 6.2 | 3 | 0.78992 | 4.0935e-06 | 4.0935e-06 | 0.062927
15692.373 | 0.1448 | 0.16187 | 0.1601 | 0.14419 | 0.099883 | 0.079532 | 0.4546 | 6.2 | 3 | 0.79038 | 4.0958e-06 | 4.0958e-06 | 0.062931
15693.373 | 0.14461 | 0.16221 | 0.15993 | 0.14404 | 0.099921 | 0.079532 | 0.45479 | 6.2 | 3 | 0.79024 | 4.0951e-06 | 4.0951e-06 | 0.062935
15694.373 | 0.14554 | 0.16216 | 0.16035 | 0.14421 | 0.099844 | 0.079685 | 0.45456 | 6.2 | 3 | 0.79178 | 4.1031e-06 | 4.1031e-06 | 0.062939
15695.373 | 0.14522 | 0.16237 | 0.16027 | 0.14427 | 0.10002 | 0.079914 | 0.45486 | 6.2 | 3 | 0.79205 | 4.1045e-06 | 4.1045e-06 | 0.062943
15696.373 | 0.14493 | 0.16231 | 0.15997 | 0.14419 | 0.10015 | 0.079608 | 0.4546 | 6.2 | 3 | 0.79116 | 4.0999e-06 | 4.0999e-06 | 0.062948
15697.373 | 0.14505 | 0.16233 | 0.16 | 0.14425 | 0.10017 | 0.079704 | 0.45502 | 6.2 | 3 | 0.7915 | 4.1017e-06 | 4.1017e-06 | 0.062952
15698.373 | 0.14489 | 0.16221 | 0.15985 | 0.1443 | 0.099941 | 0.07919 | 0.45448 | 6.2 | 3 | 0.79039 | 4.0959e-06 | 4.0959e-06 | 0.062956
15699.373 | 0.14514 | 0.16239 | 0.15998 | 0.1443 | 0.10007 | 0.07959 | 0.45452 | 6.2 | 3 | 0.79148 | 4.1016e-06 | 4.1016e-06 | 0.06296
15700.373 | 0.14488 | 0.16233 | 0.15998 | 0.14411 | 0.099768 | 0.079647 | 0.45456 | 6.2 | 3 | 0.79072 | 4.0976e-06 | 4.0976e-06 | 0.062964
15701.373 | 0.14512 | 0.16237 | 0.16031 | 0.1441 | 0.10028 | 0.079359 | 0.45471 | 6.2 | 3 | 0.79153 | 4.1018e-06 | 4.1018e-06 | 0.062968
15702.373 | 0.14512 | 0.16227 | 0.16033 | 0.1443 | 0.099597 | 0.079724 | 0.4546 | 6.2 | 3 | 0.79135 | 4.1009e-06 | 4.1009e-06 | 0.062972
15703.373 | 0.14486 | 0.16218 | 0.16008 | 0.14428 | 0.099844 | 0.079571 | 0.45482 | 6.2 | 3 | 0.79081 | 4.0981e-06 | 4.0981e-06 | 0.062976
15704.373 | 0.14503 | 0.16246 | 0.16008 | 0.14421 | 0.099787 | 0.079837 | 0.45479 | 6.2 | 3 | 0.7914 | 4.1011e-06 | 4.1011e-06 | 0.06298
15705.373 | 0.14484 | 0.16239 | 0.16014 | 0.14438 | 0.10026 | 0.079476 | 0.45471 | 6.2 | 3 | 0.79148 | 4.1016e-06 | 4.1016e-06 | 0.062984
15706.373 | 0.14497 | 0.16223 | 0.16004 | 0.14442 | 0.10013 | 0.079513 | 0.45505 | 6.2 | 3 | 0.79131 | 4.1007e-06 | 4.1007e-06 | 0.062989
15707.373 | 0.14461 | 0.16193 | 0.15985 | 0.14461 | 0.10022 | 0.079762 | 0.45509 | 6.2 | 3 | 0.79098 | 4.099e-06 | 4.099e-06 | 0.062993
15708.373 | 0.14488 | 0.16195 | 0.16014 | 0.14482 | 0.10038 | 0.080105 | 0.4549 | 6.2 | 3 | 0.79226 | 4.1056e-06 | 4.1056e-06 | 0.062997
15709.373 | 0.14457 | 0.16187 | 0.16017 | 0.14478 | 0.10055 | 0.080238 | 0.45494 | 6.2 | 3 | 0.79219 | 4.1052e-06 | 4.1052e-06 | 0.063001
15710.373 | 0.14434 | 0.16196 | 0.15998 | 0.14459 | 0.10088 | 0.08018 | 0.45543 | 6.2 | 3 | 0.79194 | 4.1039e-06 | 4.1039e-06 | 0.063005
15711.373 | 0.1444 | 0.16174 | 0.16 | 0.14484 | 0.10097 | 0.080162 | 0.45551 | 6.2 | 3 | 0.79211 | 4.1048e-06 | 4.1048e-06 | 0.063009
15712.373 | 0.14451 | 0.16187 | 0.16006 | 0.14499 | 0.10099 | 0.08039 | 0.45532 | 6.2 | 3 | 0.79281 | 4.1085e-06 | 4.1085e-06 | 0.063013
15713.373 | 0.14457 | 0.16181 | 0.15983 | 0.14455 | 0.10095 | 0.080449 | 0.45551 | 6.2 | 3 | 0.79217 | 4.1051e-06 | 4.1051e-06 | 0.063017
15714.373 | 0.1441 | 0.1621 | 0.16004 | 0.14484 | 0.10078 | 0.080256 | 0.45555 | 6.2 | 3 | 0.79211 | 4.1048e-06 | 4.1048e-06 | 0.063021
15715.373 | 0.14421 | 0.16164 | 0.16012 | 0.14476 | 0.1008 | 0.080466 | 0.45555 | 6.2 | 3 | 0.79199 | 4.1042e-06 | 4.1042e-06 | 0.063025
15716.373 | 0.14421 | 0.16166 | 0.15981 | 0.14467 | 0.10103 | 0.080656 | 0.45551 | 6.2 | 3 | 0.79203 | 4.1044e-06 | 4.1044e-06 | 0.06303
15717.373 | 0.14444 | 0.16195 | 0.16008 | 0.14469 | 0.10099 | 0.08041 | 0.45524 | 6.2 | 3 | 0.79255 | 4.1071e-06 | 4.1071e-06 | 0.063034
15718.373 | 0.14408 | 0.16178 | 0.15993 | 0.14482 | 0.10101 | 0.080601 | 0.4554 | 6.2 | 3 | 0.79221 | 4.1053e-06 | 4.1053e-06 | 0.063038
15719.373 | 0.14413 | 0.16181 | 0.15993 | 0.14489 | 0.10097 | 0.080448 | 0.45551 | 6.2 | 3 | 0.79218 | 4.1052e-06 | 4.1052e-06 | 0.063042
15720.373 | 0.14419 | 0.16145 | 0.15993 | 0.14444 | 0.10089 | 0.080486 | 0.45547 | 6.2 | 3 | 0.79139 | 4.1011e-06 | 4.1011e-06 | 0.063046
15721.373 | 0.14429 | 0.1617 | 0.15979 | 0.14467 | 0.10116 | 0.080373 | 0.45543 | 6.2 | 3 | 0.79198 | 4.1041e-06 | 4.1041e-06 | 0.06305
15722.373 | 0.14408 | 0.16172 | 0.15983 | 0.14474 | 0.10082 | 0.080448 | 0.45532 | 6.2 | 3 | 0.79163 | 4.1024e-06 | 4.1024e-06 | 0.063054
15723.373 | 0.14415 | 0.16155 | 0.15998 | 0.14455 | 0.10097 | 0.080467 | 0.45559 | 6.2 | 3 | 0.79167 | 4.1025e-06 | 4.1025e-06 | 0.063058
15724.373 | 0.14379 | 0.16157 | 0.15993 | 0.14505 | 0.1008 | 0.080467 | 0.45551 | 6.2 | 3 | 0.7916 | 4.1022e-06 | 4.1022e-06 | 0.063062
15725.373 | 0.1443 | 0.16172 | 0.15964 | 0.1448 | 0.1011 | 0.080447 | 0.45559 | 6.2 | 3 | 0.79201 | 4.1043e-06 | 4.1043e-06 | 0.063067
15726.373 | 0.14423 | 0.16145 | 0.15987 | 0.14461 | 0.10106 | 0.080486 | 0.45524 | 6.2 | 3 | 0.79171 | 4.1027e-06 | 4.1027e-06 | 0.063071
15727.373 | 0.14396 | 0.16176 | 0.15998 | 0.14472 | 0.10099 | 0.080582 | 0.45563 | 6.2 | 3 | 0.792 | 4.1042e-06 | 4.1042e-06 | 0.063075
15728.373 | 0.14417 | 0.1617 | 0.16015 | 0.14472 | 0.10114 | 0.080735 | 0.45532 | 6.2 | 3 | 0.79263 | 4.1075e-06 | 4.1075e-06 | 0.063079
15729.373 | 0.14404 | 0.16145 | 0.15991 | 0.14484 | 0.10093 | 0.080504 | 0.45551 | 6.2 | 3 | 0.79167 | 4.1025e-06 | 4.1025e-06 | 0.063083
15730.374 | 0.14411 | 0.16153 | 0.15989 | 0.1448 | 0.10099 | 0.080543 | 0.45532 | 6.2 | 3 | 0.79186 | 4.1035e-06 | 4.1076e-06 | 0.063087
15731.374 | 0.14465 | 0.1617 | 0.15987 | 0.14476 | 0.10059 | 0.080029 | 0.45555 | 6.2 | 3 | 0.7916 | 4.1022e-06 | 4.1022e-06 | 0.063091
15732.374 | 0.14467 | 0.1617 | 0.16002 | 0.14465 | 0.10085 | 0.080219 | 0.45521 | 6.2 | 3 | 0.79211 | 4.1048e-06 | 4.1048e-06 | 0.063095
15733.374 | 0.14421 | 0.16197 | 0.16008 | 0.14463 | 0.10042 | 0.080333 | 0.45524 | 6.2 | 3 | 0.79163 | 4.1023e-06 | 4.1023e-06 | 0.063099
15734.374 | 0.14429 | 0.16185 | 0.16006 | 0.14459 | 0.10051 | 0.080391 | 0.45513 | 6.2 | 3 | 0.79169 | 4.1026e-06 | 4.1026e-06 | 0.063103
15735.374 | 0.14459 | 0.1622 | 0.16012 | 0.14436 | 0.10053 | 0.080028 | 0.45494 | 6.2 | 3 | 0.79182 | 4.1033e-06 | 4.1033e-06 | 0.063108
15736.374 | 0.14459 | 0.16189 | 0.15989 | 0.14434 | 0.10055 | 0.080239 | 0.45505 | 6.2 | 3 | 0.7915 | 4.1017e-06 | 4.1017e-06 | 0.063112
15737.374 | 0.14446 | 0.16195 | 0.16018 | 0.14455 | 0.10063 | 0.080009 | 0.45479 | 6.2 | 3 | 0.79177 | 4.103e-06 | 4.103e-06 | 0.063116
15738.374 | 0.14491 | 0.16193 | 0.15966 | 0.14471 | 0.10046 | 0.080429 | 0.45505 | 6.2 | 3 | 0.79209 | 4.1047e-06 | 4.1047e-06 | 0.06312
15739.374 | 0.14444 | 0.16179 | 0.16 | 0.14474 | 0.10059 | 0.080125 | 0.45509 | 6.2 | 3 | 0.79169 | 4.1027e-06 | 4.1027e-06 | 0.063124
15740.374 | 0.14461 | 0.16178 | 0.15968 | 0.14427 | 0.10047 | 0.079952 | 0.45505 | 6.2 | 3 | 0.79076 | 4.0978e-06 | 4.0978e-06 | 0.063128
15741.374 | 0.14446 | 0.16199 | 0.15985 | 0.14461 | 0.10034 | 0.079876 | 0.45509 | 6.2 | 3 | 0.79112 | 4.0997e-06 | 4.0997e-06 | 0.063132
15742.374 | 0.14457 | 0.16195 | 0.16012 | 0.14444 | 0.10065 | 0.080201 | 0.45509 | 6.2 | 3 | 0.79192 | 4.1038e-06 | 4.1038e-06 | 0.063136
15743.374 | 0.14471 | 0.16218 | 0.16 | 0.1447 | 0.10057 | 0.080219 | 0.45502 | 6.2 | 3 | 0.79238 | 4.1062e-06 | 4.1062e-06 | 0.06314
15744.374 | 0.14453 | 0.16202 | 0.16008 | 0.14457 | 0.10055 | 0.080125 | 0.45482 | 6.2 | 3 | 0.79189 | 4.1037e-06 | 4.1037e-06 | 0.063144
15745.374 | 0.14499 | 0.16189 | 0.15998 | 0.14455 | 0.10063 | 0.080029 | 0.45517 | 6.2 | 3 | 0.79207 | 4.1046e-06 | 4.1046e-06 | 0.063149
15746.374 | 0.14459 | 0.16206 | 0.16006 | 0.14486 | 0.1004 | 0.079839 | 0.45509 | 6.2 | 3 | 0.79181 | 4.1033e-06 | 4.1033e-06 | 0.063153
15747.374 | 0.1448 | 0.1621 | 0.16016 | 0.14471 | 0.10053 | 0.080143 | 0.4554 | 6.2 | 3 | 0.79243 | 4.1065e-06 | 4.1065e-06 | 0.063157
15748.374 | 0.14429 | 0.16185 | 0.16015 | 0.14442 | 0.10066 | 0.080219 | 0.45517 | 6.2 | 3 | 0.79159 | 4.1021e-06 | 4.1021e-06 | 0.063161
15749.374 | 0.14472 | 0.16208 | 0.15998 | 0.1447 | 0.10036 | 0.080276 | 0.45498 | 6.2 | 3 | 0.79213 | 4.1049e-06 | 4.1049e-06 | 0.063165
15750.374 | 0.14478 | 0.16197 | 0.15998 | 0.14484 | 0.10047 | 0.079722 | 0.45502 | 6.2 | 3 | 0.79177 | 4.103e-06 | 4.103e-06 | 0.063169
15751.374 | 0.14457 | 0.16195 | 0.15989 | 0.14459 | 0.10053 | 0.080047 | 0.45509 | 6.2 | 3 | 0.79157 | 4.102e-06 | 4.102e-06 | 0.063173
15752.374 | 0.14489 | 0.16216 | 0.16 | 0.14451 | 0.10063 | 0.080143 | 0.45513 | 6.2 | 3 | 0.79234 | 4.106e-06 | 4.106e-06 | 0.063177
15753.374 | 0.14453 | 0.16212 | 0.15989 | 0.14457 | 0.1003 | 0.080182 | 0.45498 | 6.2 | 3 | 0.7916 | 4.1022e-06 | 4.1022e-06 | 0.063181
15754.374 | 0.14476 | 0.162 | 0.15974 | 0.14469 | 0.1007 | 0.080125 | 0.45536 | 6.2 | 3 | 0.79202 | 4.1043e-06 | 4.1043e-06 | 0.063186
15755.374 | 0.14495 | 0.16225 | 0.15995 | 0.14455 | 0.1003 | 0.079914 | 0.45482 | 6.2 | 3 | 0.79192 | 4.1038e-06 | 4.1038e-06 | 0.06319
15756.374 | 0.1448 | 0.1621 | 0.16004 | 0.14463 | 0.1003 | 0.079781 | 0.45494 | 6.2 | 3 | 0.79165 | 4.1025e-06 | 4.1025e-06 | 0.063194
15757.374 | 0.14446 | 0.16195 | 0.15996 | 0.14442 | 0.10017 | 0.079762 | 0.45498 | 6.2 | 3 | 0.79072 | 4.0976e-06 | 4.0976e-06 | 0.063198
15758.374 | 0.14457 | 0.16208 | 0.16002 | 0.1444 | 0.10025 | 0.079991 | 0.45509 | 6.2 | 3 | 0.79131 | 4.1007e-06 | 4.1007e-06 | 0.063202
15759.374 | 0.1445 | 0.16214 | 0.15958 | 0.14436 | 0.10047 | 0.079704 | 0.45494 | 6.2 | 3 | 0.79075 | 4.0978e-06 | 4.0978e-06 | 0.063206
15760.374 | 0.14429 | 0.162 | 0.15985 | 0.14448 | 0.10034 | 0.079648 | 0.45486 | 6.2 | 3 | 0.7906 | 4.097e-06 | 4.097e-06 | 0.06321
15761.374 | 0.1448 | 0.16225 | 0.15981 | 0.14451 | 0.10036 | 0.079971 | 0.45456 | 6.2 | 3 | 0.79171 | 4.1027e-06 | 4.1027e-06 | 0.063214
15762.374 | 0.14438 | 0.16187 | 0.16 | 0.14438 | 0.10032 | 0.080047 | 0.4549 | 6.2 | 3 | 0.791 | 4.0991e-06 | 4.0991e-06 | 0.063218
15763.374 | 0.14448 | 0.16183 | 0.16002 | 0.14438 | 0.10042 | 0.079476 | 0.4546 | 6.2 | 3 | 0.7906 | 4.097e-06 | 4.097e-06 | 0.063222
15764.374 | 0.14446 | 0.16204 | 0.15985 | 0.14423 | 0.10036 | 0.0798 | 0.45479 | 6.2 | 3 | 0.79073 | 4.0977e-06 | 4.0977e-06 | 0.063227
15765.374 | 0.14484 | 0.16181 | 0.15979 | 0.14453 | 0.10038 | 0.079934 | 0.45475 | 6.2 | 3 | 0.79129 | 4.1006e-06 | 4.1006e-06 | 0.063231
15766.374 | 0.14455 | 0.162 | 0.15991 | 0.14421 | 0.10024 | 0.079837 | 0.45486 | 6.2 | 3 | 0.79075 | 4.0978e-06 | 4.0978e-06 | 0.063235
15767.374 | 0.14469 | 0.16162 | 0.15996 | 0.14467 | 0.10019 | 0.079762 | 0.45494 | 6.2 | 3 | 0.79089 | 4.0985e-06 | 4.0985e-06 | 0.063239
15768.374 | 0.14514 | 0.16178 | 0.15989 | 0.14387 | 0.10021 | 0.079608 | 0.45513 | 6.2 | 3 | 0.79049 | 4.0964e-06 | 4.0964e-06 | 0.063243
15769.374 | 0.14474 | 0.16191 | 0.16 | 0.14459 | 0.10051 | 0.079952 | 0.45494 | 6.2 | 3 | 0.79171 | 4.1027e-06 | 4.1027e-06 | 0.063247
15770.374 | 0.14444 | 0.16195 | 0.15976 | 0.14442 | 0.10021 | 0.079513 | 0.45479 | 6.2 | 3 | 0.79028 | 4.0953e-06 | 4.0953e-06 | 0.063251
15771.374 | 0.14465 | 0.16206 | 0.16021 | 0.14448 | 0.10011 | 0.080029 | 0.45498 | 6.2 | 3 | 0.79153 | 4.1018e-06 | 4.1018e-06 | 0.063255
15772.374 | 0.14463 | 0.16197 | 0.16 | 0.14436 | 0.10028 | 0.079818 | 0.45475 | 6.2 | 3 | 0.79106 | 4.0994e-06 | 4.0994e-06 | 0.063259
15773.374 | 0.14465 | 0.1622 | 0.15991 | 0.14459 | 0.10061 | 0.079952 | 0.45521 | 6.2 | 3 | 0.7919 | 4.1037e-06 | 4.1037e-06 | 0.063263
15774.374 | 0.14463 | 0.16195 | 0.16025 | 0.1448 | 0.10049 | 0.080086 | 0.45479 | 6.2 | 3 | 0.7922 | 4.1053e-06 | 4.1053e-06 | 0.063268
15775.374 | 0.14427 | 0.16191 | 0.15998 | 0.14453 | 0.10076 | 0.079628 | 0.45502 | 6.2 | 3 | 0.79108 | 4.0995e-06 | 4.0995e-06 | 0.063272
15776.374 | 0.14469 | 0.16179 | 0.16008 | 0.14469 | 0.10087 | 0.080238 | 0.45524 | 6.2 | 3 | 0.79236 | 4.1061e-06 | 4.1061e-06 | 0.063276
15777.374 | 0.14471 | 0.16199 | 0.16021 | 0.14486 | 0.10066 | 0.080199 | 0.45536 | 6.2 | 3 | 0.79262 | 4.1075e-06 | 4.1075e-06 | 0.06328
15778.374 | 0.14463 | 0.16162 | 0.15991 | 0.1448 | 0.10099 | 0.08039 | 0.45536 | 6.2 | 3 | 0.79234 | 4.106e-06 | 4.106e-06 | 0.063284
15779.374 | 0.14438 | 0.16191 | 0.1604 | 0.14489 | 0.10105 | 0.080239 | 0.4554 | 6.2 | 3 | 0.79287 | 4.1088e-06 | 4.1088e-06 | 0.063288
15780.374 | 0.14436 | 0.16158 | 0.16017 | 0.14482 | 0.10105 | 0.07999 | 0.45555 | 6.2 | 3 | 0.79197 | 4.1041e-06 | 4.1041e-06 | 0.063292
15781.374 | 0.14442 | 0.16168 | 0.16013 | 0.14465 | 0.10101 | 0.080563 | 0.4554 | 6.2 | 3 | 0.79245 | 4.1066e-06 | 4.1066e-06 | 0.063296
15782.375 | 0.14469 | 0.16208 | 0.15983 | 0.1448 | 0.10101 | 0.080486 | 0.45555 | 6.2 | 3 | 0.79289 | 4.1089e-06 | 4.113e-06 | 0.0633
15783.375 | 0.14423 | 0.162 | 0.16006 | 0.14488 | 0.10084 | 0.080391 | 0.45528 | 6.2 | 3 | 0.79239 | 4.1063e-06 | 4.1063e-06 | 0.063304
15784.375 | 0.14427 | 0.16178 | 0.16014 | 0.14474 | 0.10066 | 0.080753 | 0.45528 | 6.2 | 3 | 0.79234 | 4.106e-06 | 4.106e-06 | 0.063309
15785.375 | 0.14436 | 0.16216 | 0.15985 | 0.14491 | 0.10112 | 0.080334 | 0.45521 | 6.2 | 3 | 0.79274 | 4.1081e-06 | 4.1081e-06 | 0.063313
15786.375 | 0.14444 | 0.16189 | 0.15991 | 0.1448 | 0.10099 | 0.080333 | 0.45532 | 6.2 | 3 | 0.79236 | 4.1061e-06 | 4.1061e-06 | 0.063317
15787.375 | 0.14446 | 0.16216 | 0.15989 | 0.14513 | 0.10089 | 0.080562 | 0.45543 | 6.2 | 3 | 0.79308 | 4.1099e-06 | 4.1099e-06 | 0.063321
15788.375 | 0.14457 | 0.16168 | 0.16019 | 0.14474 | 0.1008 | 0.080278 | 0.4554 | 6.2 | 3 | 0.79227 | 4.1056e-06 | 4.1056e-06 | 0.063325
15789.375 | 0.14442 | 0.16166 | 0.15995 | 0.14465 | 0.10097 | 0.080353 | 0.45528 | 6.2 | 3 | 0.792 | 4.1042e-06 | 4.1042e-06 | 0.063329
15790.375 | 0.14411 | 0.16157 | 0.15985 | 0.14499 | 0.10085 | 0.080581 | 0.45559 | 6.2 | 3 | 0.79196 | 4.104e-06 | 4.104e-06 | 0.063333
15791.375 | 0.14442 | 0.16187 | 0.15974 | 0.14497 | 0.10097 | 0.079932 | 0.45517 | 6.2 | 3 | 0.7919 | 4.1037e-06 | 4.1037e-06 | 0.063337
15792.375 | 0.14425 | 0.16157 | 0.15998 | 0.14459 | 0.10076 | 0.080563 | 0.4554 | 6.2 | 3 | 0.79171 | 4.1028e-06 | 4.1028e-06 | 0.063341
15793.375 | 0.14432 | 0.16195 | 0.15998 | 0.14446 | 0.1008 | 0.080219 | 0.45517 | 6.2 | 3 | 0.79173 | 4.1029e-06 | 4.1029e-06 | 0.063346
15794.375 | 0.14415 | 0.16178 | 0.15987 | 0.14469 | 0.10049 | 0.080238 | 0.45524 | 6.2 | 3 | 0.79121 | 4.1002e-06 | 4.1002e-06 | 0.06335
15795.375 | 0.14415 | 0.16174 | 0.15989 | 0.14478 | 0.10076 | 0.080124 | 0.45521 | 6.2 | 3 | 0.79144 | 4.1014e-06 | 4.1014e-06 | 0.063354
15796.375 | 0.14469 | 0.16153 | 0.15972 | 0.14457 | 0.10097 | 0.080294 | 0.45547 | 6.2 | 3 | 0.79177 | 4.103e-06 | 4.103e-06 | 0.063358
15797.375 | 0.14432 | 0.16206 | 0.15983 | 0.1443 | 0.10097 | 0.080333 | 0.4554 | 6.2 | 3 | 0.79182 | 4.1033e-06 | 4.1033e-06 | 0.063362
15798.375 | 0.14417 | 0.16185 | 0.15979 | 0.14457 | 0.1011 | 0.080067 | 0.45563 | 6.2 | 3 | 0.79156 | 4.102e-06 | 4.102e-06 | 0.063366
15799.375 | 0.14411 | 0.1616 | 0.15972 | 0.14457 | 0.10097 | 0.080373 | 0.45551 | 6.2 | 3 | 0.79135 | 4.1009e-06 | 4.1009e-06 | 0.06337
15800.375 | 0.1443 | 0.16156 | 0.15977 | 0.14448 | 0.10053 | 0.08041 | 0.45559 | 6.2 | 3 | 0.79106 | 4.0994e-06 | 4.0994e-06 | 0.063374
15801.375 | 0.14467 | 0.16155 | 0.16012 | 0.14461 | 0.10084 | 0.080201 | 0.45532 | 6.2 | 3 | 0.79198 | 4.1041e-06 | 4.1041e-06 | 0.063378
15802.375 | 0.14453 | 0.16178 | 0.16025 | 0.1447 | 0.1008 | 0.080258 | 0.45528 | 6.2 | 3 | 0.79232 | 4.1059e-06 | 4.1059e-06 | 0.063382
15803.375 | 0.14428 | 0.16174 | 0.15997 | 0.1447 | 0.10087 | 0.080258 | 0.45547 | 6.2 | 3 | 0.79183 | 4.1033e-06 | 4.1033e-06 | 0.063387
15804.375 | 0.14432 | 0.16162 | 0.16002 | 0.1449 | 0.10091 | 0.080467 | 0.45524 | 6.2 | 3 | 0.79224 | 4.1055e-06 | 4.1055e-06 | 0.063391
15805.375 | 0.14442 | 0.16168 | 0.1601 | 0.14465 | 0.10076 | 0.080105 | 0.45543 | 6.2 | 3 | 0.79171 | 4.1027e-06 | 4.1027e-06 | 0.063395
15806.375 | 0.14442 | 0.16179 | 0.16012 | 0.14478 | 0.10089 | 0.080334 | 0.45555 | 6.2 | 3 | 0.79234 | 4.106e-06 | 4.106e-06 | 0.063399
15807.375 | 0.14446 | 0.16162 | 0.16 | 0.14453 | 0.10095 | 0.080372 | 0.45547 | 6.2 | 3 | 0.79194 | 4.1039e-06 | 4.1039e-06 | 0.063403
15808.375 | 0.14451 | 0.16174 | 0.16008 | 0.14501 | 0.10086 | 0.080353 | 0.45509 | 6.2 | 3 | 0.79255 | 4.1071e-06 | 4.1071e-06 | 0.063407
15809.375 | 0.14451 | 0.16195 | 0.1601 | 0.14469 | 0.10085 | 0.080219 | 0.45532 | 6.2 | 3 | 0.79232 | 4.1059e-06 | 4.1059e-06 | 0.063411
15810.375 | 0.14488 | 0.16208 | 0.16056 | 0.14499 | 0.10084 | 0.080199 | 0.45551 | 6.2 | 3 | 0.79354 | 4.1122e-06 | 4.1122e-06 | 0.063415
15811.375 | 0.14453 | 0.16197 | 0.16033 | 0.14499 | 0.10082 | 0.080086 | 0.45524 | 6.2 | 3 | 0.79272 | 4.108e-06 | 4.108e-06 | 0.063419
15812.375 | 0.14453 | 0.16227 | 0.16 | 0.14471 | 0.10074 | 0.080125 | 0.45547 | 6.2 | 3 | 0.79238 | 4.1062e-06 | 4.1062e-06 | 0.063424
15813.375 | 0.14453 | 0.16187 | 0.16002 | 0.14467 | 0.10061 | 0.080466 | 0.45532 | 6.2 | 3 | 0.79217 | 4.1051e-06 | 4.1051e-06 | 0.063428
15814.375 | 0.14469 | 0.16197 | 0.15998 | 0.14503 | 0.10106 | 0.080124 | 0.45547 | 6.2 | 3 | 0.79285 | 4.1087e-06 | 4.1087e-06 | 0.063432
15815.375 | 0.14459 | 0.16179 | 0.15995 | 0.14484 | 0.10089 | 0.080334 | 0.45505 | 6.2 | 3 | 0.7924 | 4.1063e-06 | 4.1063e-06 | 0.063436
15816.375 | 0.14461 | 0.16162 | 0.16017 | 0.14488 | 0.10074 | 0.080221 | 0.45547 | 6.2 | 3 | 0.79224 | 4.1055e-06 | 4.1055e-06 | 0.06344
15817.375 | 0.14465 | 0.16181 | 0.15998 | 0.14486 | 0.1007 | 0.080124 | 0.45547 | 6.2 | 3 | 0.79213 | 4.1049e-06 | 4.1049e-06 | 0.063444
15818.375 | 0.14491 | 0.16178 | 0.16025 | 0.14499 | 0.10091 | 0.080314 | 0.45543 | 6.2 | 3 | 0.79316 | 4.1103e-06 | 4.1103e-06 | 0.063448
15819.375 | 0.1447 | 0.1621 | 0.15989 | 0.14474 | 0.10074 | 0.080372 | 0.45536 | 6.2 | 3 | 0.79255 | 4.1071e-06 | 4.1071e-06 | 0.063452
15820.375 | 0.14461 | 0.16202 | 0.15981 | 0.14469 | 0.10078 | 0.079971 | 0.45532 | 6.2 | 3 | 0.79188 | 4.1036e-06 | 4.1036e-06 | 0.063456
15821.375 | 0.14486 | 0.16179 | 0.16 | 0.14482 | 0.10046 | 0.080428 | 0.45517 | 6.2 | 3 | 0.79236 | 4.1061e-06 | 4.1061e-06 | 0.06346
15822.375 | 0.14457 | 0.16199 | 0.15979 | 0.14453 | 0.10089 | 0.080219 | 0.45536 | 6.2 | 3 | 0.79199 | 4.1042e-06 | 4.1042e-06 | 0.063465
15823.375 | 0.14484 | 0.16178 | 0.16014 | 0.14472 | 0.10084 | 0.080411 | 0.4554 | 6.2 | 3 | 0.79272 | 4.108e-06 | 4.108e-06 | 0.063469
15824.375 | 0.14455 | 0.16187 | 0.16016 | 0.14478 | 0.10064 | 0.07999 | 0.45532 | 6.2 | 3 | 0.792 | 4.1042e-06 | 4.1042e-06 | 0.063473
15825.375 | 0.14429 | 0.16185 | 0.1601 | 0.14449 | 0.10057 | 0.080124 | 0.45536 | 6.2 | 3 | 0.79142 | 4.1013e-06 | 4.1013e-06 | 0.063477
15826.375 | 0.14455 | 0.16191 | 0.15972 | 0.14463 | 0.10038 | 0.079991 | 0.45528 | 6.2 | 3 | 0.79118 | 4.1e-06 | 4.1e-06 | 0.063481
15827.375 | 0.14413 | 0.16206 | 0.15977 | 0.14482 | 0.10074 | 0.080104 | 0.4554 | 6.2 | 3 | 0.79163 | 4.1023e-06 | 4.1023e-06 | 0.063485
15828.375 | 0.14428 | 0.16202 | 0.16017 | 0.14457 | 0.10082 | 0.080427 | 0.45521 | 6.2 | 3 | 0.7923 | 4.1058e-06 | 4.1058e-06 | 0.063489
15829.375 | 0.14448 | 0.16176 | 0.16027 | 0.14448 | 0.10059 | 0.080257 | 0.45528 | 6.2 | 3 | 0.79183 | 4.1034e-06 | 4.1034e-06 | 0.063493
15830.375 | 0.14425 | 0.16183 | 0.15996 | 0.14469 | 0.10059 | 0.080333 | 0.45509 | 6.2 | 3 | 0.79165 | 4.1025e-06 | 4.1025e-06 | 0.063497
15831.375 | 0.14406 | 0.1617 | 0.15991 | 0.14444 | 0.10049 | 0.080124 | 0.45517 | 6.2 | 3 | 0.79072 | 4.0976e-06 | 4.0976e-06 | 0.063501
15832.375 | 0.14442 | 0.16198 | 0.15998 | 0.14474 | 0.10053 | 0.080123 | 0.45524 | 6.2 | 3 | 0.79178 | 4.1031e-06 | 4.1031e-06 | 0.063506
15833.375 | 0.1448 | 0.16164 | 0.1601 | 0.1445 | 0.10065 | 0.080047 | 0.45521 | 6.2 | 3 | 0.79173 | 4.1028e-06 | 4.1028e-06 | 0.06351
15834.376 | 0.14444 | 0.16197 | 0.15993 | 0.1445 | 0.10049 | 0.079684 | 0.45517 | 6.2 | 3 | 0.791 | 4.0991e-06 | 4.1032e-06 | 0.063514
15835.376 | 0.14474 | 0.16178 | 0.15979 | 0.14465 | 0.10063 | 0.080048 | 0.45524 | 6.2 | 3 | 0.79163 | 4.1024e-06 | 4.1024e-06 | 0.063518
15836.376 | 0.14461 | 0.16151 | 0.15993 | 0.14457 | 0.10038 | 0.079952 | 0.45521 | 6.2 | 3 | 0.79095 | 4.0988e-06 | 4.0988e-06 | 0.063522
15837.376 | 0.14444 | 0.16193 | 0.15993 | 0.1444 | 0.10055 | 0.080087 | 0.45543 | 6.2 | 3 | 0.79133 | 4.1008e-06 | 4.1008e-06 | 0.063526
15838.376 | 0.14459 | 0.16185 | 0.16021 | 0.1445 | 0.10068 | 0.080104 | 0.45513 | 6.2 | 3 | 0.79193 | 4.1039e-06 | 4.1039e-06 | 0.06353
15839.376 | 0.1445 | 0.16176 | 0.15996 | 0.14434 | 0.10051 | 0.079856 | 0.4554 | 6.2 | 3 | 0.79093 | 4.0987e-06 | 4.0987e-06 | 0.063534
15840.376 | 0.14474 | 0.16208 | 0.16 | 0.14459 | 0.1007 | 0.080258 | 0.45521 | 6.2 | 3 | 0.79238 | 4.1062e-06 | 4.1062e-06 | 0.063538
15841.376 | 0.1445 | 0.16164 | 0.15989 | 0.1448 | 0.10051 | 0.079895 | 0.45524 | 6.2 | 3 | 0.79124 | 4.1003e-06 | 4.1003e-06 | 0.063543
15842.376 | 0.14467 | 0.16177 | 0.15996 | 0.14463 | 0.10078 | 0.080028 | 0.45498 | 6.2 | 3 | 0.79184 | 4.1034e-06 | 4.1034e-06 | 0.063547
15843.376 | 0.14448 | 0.16191 | 0.15991 | 0.1448 | 0.10047 | 0.080047 | 0.45532 | 6.2 | 3 | 0.79161 | 4.1023e-06 | 4.1023e-06 | 0.063551
15844.376 | 0.14459 | 0.1617 | 0.1601 | 0.14451 | 0.10032 | 0.079952 | 0.45513 | 6.2 | 3 | 0.79117 | 4.1e-06 | 4.1e-06 | 0.063555
15845.376 | 0.14455 | 0.16181 | 0.16006 | 0.14461 | 0.10042 | 0.080238 | 0.45524 | 6.2 | 3 | 0.79169 | 4.1026e-06 | 4.1026e-06 | 0.063559
15846.376 | 0.1447 | 0.16178 | 0.15981 | 0.1448 | 0.10063 | 0.080009 | 0.4554 | 6.2 | 3 | 0.79173 | 4.1028e-06 | 4.1028e-06 | 0.063563
15847.376 | 0.1445 | 0.16164 | 0.16014 | 0.14478 | 0.10097 | 0.080314 | 0.45524 | 6.2 | 3 | 0.79234 | 4.106e-06 | 4.106e-06 | 0.063567
15848.376 | 0.14402 | 0.16172 | 0.16006 | 0.14469 | 0.10089 | 0.080238 | 0.45566 | 6.2 | 3 | 0.79161 | 4.1022e-06 | 4.1022e-06 | 0.063571
15849.376 | 0.14455 | 0.16189 | 0.1597 | 0.14457 | 0.10089 | 0.080714 | 0.45582 | 6.2 | 3 | 0.79232 | 4.1059e-06 | 4.1059e-06 | 0.063575
15850.376 | 0.14404 | 0.16172 | 0.16 | 0.14497 | 0.10084 | 0.080029 | 0.45616 | 6.2 | 3 | 0.79159 | 4.1021e-06 | 4.1021e-06 | 0.063579
15851.376 | 0.14411 | 0.16147 | 0.15995 | 0.14491 | 0.10137 | 0.080542 | 0.45574 | 6.2 | 3 | 0.79236 | 4.1061e-06 | 4.1061e-06 | 0.063584
15852.376 | 0.14406 | 0.16141 | 0.1601 | 0.14486 | 0.10097 | 0.080506 | 0.45574 | 6.2 | 3 | 0.7919 | 4.1038e-06 | 4.1038e-06 | 0.063588
15853.376 | 0.14417 | 0.1616 | 0.15979 | 0.14522 | 0.1012 | 0.08064 | 0.45597 | 6.2 | 3 | 0.79262 | 4.1075e-06 | 4.1075e-06 | 0.063592
15854.376 | 0.14415 | 0.16162 | 0.15991 | 0.14497 | 0.10108 | 0.080829 | 0.45597 | 6.2 | 3 | 0.79257 | 4.1072e-06 | 4.1072e-06 | 0.063596
15855.376 | 0.144 | 0.16176 | 0.15998 | 0.14495 | 0.10118 | 0.080753 | 0.4557 | 6.2 | 3 | 0.79262 | 4.1075e-06 | 4.1075e-06 | 0.0636
15856.376 | 0.14398 | 0.16174 | 0.15996 | 0.14507 | 0.10107 | 0.08081 | 0.45566 | 6.2 | 3 | 0.79262 | 4.1075e-06 | 4.1075e-06 | 0.063604
15857.376 | 0.144 | 0.16176 | 0.15978 | 0.14518 | 0.10099 | 0.080639 | 0.45574 | 6.2 | 3 | 0.79234 | 4.106e-06 | 4.106e-06 | 0.063608
15858.376 | 0.14398 | 0.16168 | 0.1601 | 0.14501 | 0.10112 | 0.080505 | 0.45589 | 6.2 | 3 | 0.7924 | 4.1063e-06 | 4.1063e-06 | 0.063612
15859.376 | 0.14375 | 0.16162 | 0.16002 | 0.14493 | 0.10129 | 0.080277 | 0.45608 | 6.2 | 3 | 0.7919 | 4.1037e-06 | 4.1037e-06 | 0.063616
15860.376 | 0.144 | 0.16141 | 0.15958 | 0.14522 | 0.10148 | 0.080886 | 0.45585 | 6.2 | 3 | 0.79258 | 4.1073e-06 | 4.1073e-06 | 0.063621
15861.376 | 0.14387 | 0.1617 | 0.15989 | 0.14497 | 0.10129 | 0.080542 | 0.45551 | 6.2 | 3 | 0.79226 | 4.1056e-06 | 4.1056e-06 | 0.063625
15862.376 | 0.14379 | 0.16155 | 0.15993 | 0.14507 | 0.10106 | 0.080714 | 0.45555 | 6.2 | 3 | 0.79211 | 4.1048e-06 | 4.1048e-06 | 0.063629
15863.376 | 0.14432 | 0.16153 | 0.16002 | 0.14514 | 0.10124 | 0.080847 | 0.45574 | 6.2 | 3 | 0.7931 | 4.11e-06 | 4.11e-06 | 0.063633
15864.376 | 0.14442 | 0.16155 | 0.16008 | 0.1453 | 0.10137 | 0.080963 | 0.45574 | 6.2 | 3 | 0.79367 | 4.1129e-06 | 4.1129e-06 | 0.063637
15865.376 | 0.14423 | 0.16158 | 0.15985 | 0.14501 | 0.10137 | 0.080753 | 0.4557 | 6.2 | 3 | 0.7928 | 4.1084e-06 | 4.1084e-06 | 0.063641
15866.376 | 0.14415 | 0.16172 | 0.1601 | 0.14486 | 0.10118 | 0.081059 | 0.45593 | 6.2 | 3 | 0.79307 | 4.1098e-06 | 4.1098e-06 | 0.063645
15867.376 | 0.14406 | 0.16202 | 0.16002 | 0.14492 | 0.10124 | 0.080772 | 0.45604 | 6.2 | 3 | 0.79303 | 4.1096e-06 | 4.1096e-06 | 0.063649
15868.376 | 0.14436 | 0.16187 | 0.15972 | 0.14518 | 0.1011 | 0.080793 | 0.45566 | 6.2 | 3 | 0.79303 | 4.1096e-06 | 4.1096e-06 | 0.063653
15869.376 | 0.14387 | 0.16158 | 0.15995 | 0.14522 | 0.10097 | 0.081039 | 0.45585 | 6.2 | 3 | 0.79262 | 4.1075e-06 | 4.1075e-06 | 0.063657
15870.376 | 0.14449 | 0.16162 | 0.16004 | 0.14512 | 0.10143 | 0.080524 | 0.45574 | 6.2 | 3 | 0.79323 | 4.1106e-06 | 4.1106e-06 | 0.063662
15871.376 | 0.14467 | 0.16162 | 0.1601 | 0.14495 | 0.10122 | 0.080772 | 0.45555 | 6.2 | 3 | 0.79333 | 4.1111e-06 | 4.1111e-06 | 0.063666
15872.376 | 0.14461 | 0.16172 | 0.16004 | 0.14507 | 0.1008 | 0.080772 | 0.45555 | 6.2 | 3 | 0.793 | 4.1095e-06 | 4.1095e-06 | 0.06367
15873.376 | 0.14451 | 0.16214 | 0.16019 | 0.1451 | 0.1007 | 0.080524 | 0.45532 | 6.2 | 3 | 0.79317 | 4.1103e-06 | 4.1103e-06 | 0.063674
15874.376 | 0.14457 | 0.16202 | 0.1601 | 0.14484 | 0.10122 | 0.080372 | 0.4554 | 6.2 | 3 | 0.79312 | 4.11e-06 | 4.11e-06 | 0.063678
15875.376 | 0.14486 | 0.16197 | 0.16027 | 0.14505 | 0.1008 | 0.080563 | 0.45528 | 6.2 | 3 | 0.7935 | 4.112e-06 | 4.112e-06 | 0.063682
15876.376 | 0.14446 | 0.16181 | 0.15991 | 0.14508 | 0.10084 | 0.080103 | 0.45563 | 6.2 | 3 | 0.7922 | 4.1053e-06 | 4.1053e-06 | 0.063686
15877.376 | 0.1443 | 0.16195 | 0.16035 | 0.14486 | 0.10091 | 0.080391 | 0.45517 | 6.2 | 3 | 0.79276 | 4.1082e-06 | 4.1082e-06 | 0.06369
15878.376 | 0.14444 | 0.16166 | 0.16004 | 0.14493 | 0.10076 | 0.080428 | 0.4554 | 6.2 | 3 | 0.79226 | 4.1056e-06 | 4.1056e-06 | 0.063694
15879.376 | 0.1448 | 0.16193 | 0.15987 | 0.1447 | 0.10055 | 0.080277 | 0.45532 | 6.2 | 3 | 0.79212 | 4.1049e-06 | 4.1049e-06 | 0.063699
15880.376 | 0.14491 | 0.16199 | 0.16033 | 0.14476 | 0.10099 | 0.080353 | 0.45532 | 6.2 | 3 | 0.79333 | 4.1111e-06 | 4.1111e-06 | 0.063703
15881.376 | 0.14438 | 0.16183 | 0.16023 | 0.14507 | 0.10085 | 0.080142 | 0.45524 | 6.2 | 3 | 0.79251 | 4.1069e-06 | 4.1069e-06 | 0.063707
15882.376 | 0.14442 | 0.16176 | 0.15991 | 0.14472 | 0.10055 | 0.080106 | 0.45528 | 6.2 | 3 | 0.79146 | 4.1015e-06 | 4.1015e-06 | 0.063711
15883.376 | 0.1447 | 0.16179 | 0.16014 | 0.14488 | 0.10084 | 0.08022 | 0.45524 | 6.2 | 3 | 0.79257 | 4.1072e-06 | 4.1072e-06 | 0.063715
15884.376 | 0.14459 | 0.16212 | 0.15993 | 0.14488 | 0.10063 | 0.080142 | 0.45494 | 6.2 | 3 | 0.79228 | 4.1057e-06 | 4.1057e-06 | 0.063719
15885.376 | 0.14453 | 0.16183 | 0.15991 | 0.14507 | 0.10078 | 0.080372 | 0.45551 | 6.2 | 3 | 0.79249 | 4.1068e-06 | 4.1068e-06 | 0.063723
15886.377 | 0.14467 | 0.16179 | 0.15964 | 0.14514 | 0.10093 | 0.080371 | 0.45543 | 6.2 | 3 | 0.79255 | 4.1071e-06 | 4.1112e-06 | 0.063727
15887.377 | 0.14459 | 0.16233 | 0.16038 | 0.1449 | 0.10047 | 0.080028 | 0.45509 | 6.2 | 3 | 0.7927 | 4.1079e-06 | 4.1079e-06 | 0.063731
15888.377 | 0.1445 | 0.16208 | 0.16029 | 0.14451 | 0.10074 | 0.079952 | 0.45528 | 6.2 | 3 | 0.79207 | 4.1046e-06 | 4.1046e-06 | 0.063736
15889.377 | 0.14469 | 0.16185 | 0.16035 | 0.14489 | 0.10045 | 0.079743 | 0.45482 | 6.2 | 3 | 0.79197 | 4.1041e-06 | 4.1041e-06 | 0.06374
15890.377 | 0.14461 | 0.16202 | 0.15987 | 0.14501 | 0.10034 | 0.079666 | 0.45536 | 6.2 | 3 | 0.79152 | 4.1017e-06 | 4.1017e-06 | 0.063744
15891.377 | 0.14453 | 0.16212 | 0.16014 | 0.14497 | 0.10042 | 0.079723 | 0.45528 | 6.2 | 3 | 0.7919 | 4.1037e-06 | 4.1037e-06 | 0.063748
15892.377 | 0.1445 | 0.16214 | 0.15991 | 0.14488 | 0.10047 | 0.079629 | 0.45536 | 6.2 | 3 | 0.79152 | 4.1018e-06 | 4.1018e-06 | 0.063752
15893.377 | 0.14511 | 0.16193 | 0.15987 | 0.1449 | 0.10021 | 0.079666 | 0.45524 | 6.2 | 3 | 0.79167 | 4.1026e-06 | 4.1026e-06 | 0.063756
15894.377 | 0.14469 | 0.16218 | 0.16012 | 0.14484 | 0.10019 | 0.079858 | 0.45498 | 6.2 | 3 | 0.79186 | 4.1035e-06 | 4.1035e-06 | 0.06376
15895.377 | 0.14488 | 0.16208 | 0.16031 | 0.14526 | 0.10044 | 0.079647 | 0.45532 | 6.2 | 3 | 0.79261 | 4.1074e-06 | 4.1074e-06 | 0.063764
15896.377 | 0.14463 | 0.16189 | 0.16027 | 0.14488 | 0.10032 | 0.079723 | 0.45543 | 6.2 | 3 | 0.79171 | 4.1027e-06 | 4.1027e-06 | 0.063768
15897.377 | 0.14491 | 0.16201 | 0.16021 | 0.14453 | 0.10032 | 0.079724 | 0.45498 | 6.2 | 3 | 0.79171 | 4.1028e-06 | 4.1028e-06 | 0.063772
15898.377 | 0.14491 | 0.16218 | 0.16019 | 0.1447 | 0.10042 | 0.079914 | 0.45498 | 6.2 | 3 | 0.79232 | 4.1059e-06 | 4.1059e-06 | 0.063777
15899.377 | 0.14484 | 0.16187 | 0.16008 | 0.14482 | 0.10011 | 0.079629 | 0.45479 | 6.2 | 3 | 0.79135 | 4.1009e-06 | 4.1009e-06 | 0.063781
15900.377 | 0.1448 | 0.16202 | 0.16015 | 0.14478 | 0.10024 | 0.079436 | 0.45521 | 6.2 | 3 | 0.79144 | 4.1013e-06 | 4.1013e-06 | 0.063785
15901.377 | 0.14453 | 0.16244 | 0.16015 | 0.14474 | 0.10021 | 0.079743 | 0.45502 | 6.2 | 3 | 0.79182 | 4.1033e-06 | 4.1033e-06 | 0.063789
15902.377 | 0.14482 | 0.16216 | 0.16023 | 0.14488 | 0.1004 | 0.07978 | 0.45509 | 6.2 | 3 | 0.79226 | 4.1056e-06 | 4.1056e-06 | 0.063793
15903.377 | 0.14491 | 0.16231 | 0.16033 | 0.14488 | 0.10034 | 0.079438 | 0.4549 | 6.2 | 3 | 0.7922 | 4.1053e-06 | 4.1053e-06 | 0.063797
15904.377 | 0.14474 | 0.16231 | 0.16029 | 0.14461 | 0.1003 | 0.079418 | 0.45486 | 6.2 | 3 | 0.79167 | 4.1026e-06 | 4.1026e-06 | 0.063801
15905.377 | 0.1448 | 0.1621 | 0.16012 | 0.14478 | 0.10023 | 0.079342 | 0.45509 | 6.2 | 3 | 0.79137 | 4.101e-06 | 4.101e-06 | 0.063805
15906.377 | 0.14467 | 0.16221 | 0.16023 | 0.14484 | 0.099978 | 0.079132 | 0.45513 | 6.2 | 3 | 0.79106 | 4.0994e-06 | 4.0994e-06 | 0.063809
15907.377 | 0.14476 | 0.16197 | 0.1604 | 0.14493 | 0.1003 | 0.079456 | 0.45502 | 6.2 | 3 | 0.79182 | 4.1033e-06 | 4.1033e-06 | 0.063813
15908.377 | 0.14474 | 0.16179 | 0.1601 | 0.14455 | 0.10026 | 0.079342 | 0.45505 | 6.2 | 3 | 0.79079 | 4.098e-06 | 4.098e-06 | 0.063818
15909.377 | 0.14444 | 0.16214 | 0.16016 | 0.14478 | 0.10021 | 0.079513 | 0.45521 | 6.2 | 3 | 0.79123 | 4.1003e-06 | 4.1003e-06 | 0.063822
15910.377 | 0.1445 | 0.16199 | 0.15995 | 0.14482 | 0.10028 | 0.079399 | 0.45482 | 6.2 | 3 | 0.79093 | 4.0987e-06 | 4.0987e-06 | 0.063826
15911.377 | 0.14478 | 0.16223 | 0.16002 | 0.14469 | 0.10019 | 0.079227 | 0.45494 | 6.2 | 3 | 0.79114 | 4.0998e-06 | 4.0998e-06 | 0.06383
15912.377 | 0.14442 | 0.16212 | 0.16006 | 0.14474 | 0.10009 | 0.079419 | 0.4549 | 6.2 | 3 | 0.79085 | 4.0983e-06 | 4.0983e-06 | 0.063834
15913.377 | 0.14484 | 0.1622 | 0.1604 | 0.14469 | 0.10015 | 0.079609 | 0.45528 | 6.2 | 3 | 0.79188 | 4.1036e-06 | 4.1036e-06 | 0.063838
15914.377 | 0.14516 | 0.16195 | 0.16034 | 0.14469 | 0.10021 | 0.079475 | 0.45505 | 6.2 | 3 | 0.79182 | 4.1033e-06 | 4.1033e-06 | 0.063842
15915.377 | 0.14457 | 0.16214 | 0.16004 | 0.14463 | 0.10002 | 0.079399 | 0.45486 | 6.2 | 3 | 0.79079 | 4.098e-06 | 4.098e-06 | 0.063846
15916.377 | 0.14471 | 0.16206 | 0.16012 | 0.14453 | 0.099996 | 0.079284 | 0.45486 | 6.2 | 3 | 0.7907 | 4.0975e-06 | 4.0975e-06 | 0.06385
15917.377 | 0.14497 | 0.16242 | 0.16034 | 0.14453 | 0.09975 | 0.078882 | 0.45486 | 6.2 | 3 | 0.79091 | 4.0986e-06 | 4.0986e-06 | 0.063854
15918.377 | 0.14465 | 0.16212 | 0.16037 | 0.14457 | 0.10002 | 0.079705 | 0.45452 | 6.2 | 3 | 0.79142 | 4.1013e-06 | 4.1013e-06 | 0.063859
15919.377 | 0.14493 | 0.16239 | 0.16016 | 0.14461 | 0.099654 | 0.079208 | 0.4546 | 6.2 | 3 | 0.79095 | 4.0988e-06 | 4.0988e-06 | 0.063863
15920.377 | 0.1452 | 0.16198 | 0.16025 | 0.14457 | 0.10002 | 0.079093 | 0.45486 | 6.2 | 3 | 0.79112 | 4.0997e-06 | 4.0997e-06 | 0.063867
15921.377 | 0.14472 | 0.16216 | 0.16025 | 0.1448 | 0.099883 | 0.079055 | 0.45482 | 6.2 | 3 | 0.79087 | 4.0984e-06 | 4.0984e-06 | 0.063871
15922.377 | 0.14478 | 0.16216 | 0.16027 | 0.14488 | 0.09994 | 0.07913 | 0.45475 | 6.2 | 3 | 0.79116 | 4.0999e-06 | 4.0999e-06 | 0.063875
15923.377 | 0.1449 | 0.16216 | 0.16027 | 0.14472 | 0.099996 | 0.079359 | 0.45479 | 6.2 | 3 | 0.7914 | 4.1011e-06 | 4.1011e-06 | 0.063879
15924.377 | 0.14507 | 0.16216 | 0.16006 | 0.14444 | 0.099711 | 0.079169 | 0.4549 | 6.2 | 3 | 0.7906 | 4.097e-06 | 4.097e-06 | 0.063883
15925.377 | 0.14491 | 0.162 | 0.16027 | 0.1445 | 0.099711 | 0.079074 | 0.45456 | 6.2 | 3 | 0.79047 | 4.0963e-06 | 4.0963e-06 | 0.063887
15926.377 | 0.14478 | 0.16233 | 0.16014 | 0.14455 | 0.099959 | 0.079438 | 0.45452 | 6.2 | 3 | 0.79119 | 4.1001e-06 | 4.1001e-06 | 0.063891
15927.377 | 0.14497 | 0.1622 | 0.15993 | 0.14463 | 0.10009 | 0.079303 | 0.45494 | 6.2 | 3 | 0.79112 | 4.0997e-06 | 4.0997e-06 | 0.063895
15928.377 | 0.14465 | 0.16235 | 0.16 | 0.14463 | 0.10019 | 0.079321 | 0.45498 | 6.2 | 3 | 0.79114 | 4.0998e-06 | 4.0998e-06 | 0.0639
15929.377 | 0.14486 | 0.16204 | 0.15998 | 0.14488 | 0.10013 | 0.079113 | 0.45467 | 6.2 | 3 | 0.791 | 4.0991e-06 | 4.0991e-06 | 0.063904
15930.377 | 0.14471 | 0.16206 | 0.15972 | 0.14453 | 0.10028 | 0.079379 | 0.45448 | 6.2 | 3 | 0.79068 | 4.0974e-06 | 4.0974e-06 | 0.063908
15931.377 | 0.14457 | 0.16195 | 0.1596 | 0.14493 | 0.10003 | 0.07917 | 0.45494 | 6.2 | 3 | 0.79026 | 4.0952e-06 | 4.0952e-06 | 0.063912
15932.377 | 0.14469 | 0.16212 | 0.15996 | 0.1445 | 0.10036 | 0.079438 | 0.45475 | 6.2 | 3 | 0.79106 | 4.0994e-06 | 4.0994e-06 | 0.063916
15933.377 | 0.14495 | 0.16176 | 0.15989 | 0.14476 | 0.10032 | 0.079437 | 0.45456 | 6.2 | 3 | 0.79112 | 4.0997e-06 | 4.0997e-06 | 0.06392
15934.377 | 0.14451 | 0.16218 | 0.15981 | 0.14467 | 0.1003 | 0.079609 | 0.4549 | 6.2 | 3 | 0.79108 | 4.0995e-06 | 4.0995e-06 | 0.063924
15935.377 | 0.14474 | 0.16189 | 0.15966 | 0.14465 | 0.10019 | 0.079342 | 0.4546 | 6.2 | 3 | 0.79047 | 4.0963e-06 | 4.0963e-06 | 0.063928
15936.377 | 0.14461 | 0.16225 | 0.15987 | 0.14476 | 0.10047 | 0.079323 | 0.45505 | 6.2 | 3 | 0.79129 | 4.1006e-06 | 4.1006e-06 | 0.063932
15937.377 | 0.14453 | 0.16195 | 0.15993 | 0.14459 | 0.10015 | 0.079476 | 0.45482 | 6.2 | 3 | 0.79062 | 4.0971e-06 | 4.0971e-06 | 0.063936
15938.378 | 0.1445 | 0.16202 | 0.16017 | 0.14489 | 0.099921 | 0.079475 | 0.45475 | 6.2 | 3 | 0.79098 | 4.099e-06 | 4.1031e-06 | 0.063941
15939.378 | 0.14488 | 0.16176 | 0.15985 | 0.14449 | 0.099959 | 0.079227 | 0.45486 | 6.2 | 3 | 0.79016 | 4.0947e-06 | 4.0947e-06 | 0.063945
15940.378 | 0.1448 | 0.16189 | 0.16025 | 0.14463 | 0.10017 | 0.079304 | 0.45471 | 6.2 | 3 | 0.79104 | 4.0993e-06 | 4.0993e-06 | 0.063949
15941.378 | 0.14461 | 0.16202 | 0.16008 | 0.14453 | 0.1004 | 0.079361 | 0.45498 | 6.2 | 3 | 0.79101 | 4.0991e-06 | 4.0991e-06 | 0.063953
15942.378 | 0.14436 | 0.16176 | 0.16014 | 0.14463 | 0.1003 | 0.07957 | 0.45471 | 6.2 | 3 | 0.79075 | 4.0978e-06 | 4.0978e-06 | 0.063957
15943.378 | 0.1449 | 0.16202 | 0.16019 | 0.14467 | 0.10022 | 0.079207 | 0.45498 | 6.2 | 3 | 0.79121 | 4.1002e-06 | 4.1002e-06 | 0.063961
15944.378 | 0.14482 | 0.16179 | 0.16004 | 0.14472 | 0.1003 | 0.079534 | 0.45505 | 6.2 | 3 | 0.79122 | 4.1002e-06 | 4.1002e-06 | 0.063965
15945.378 | 0.14461 | 0.16198 | 0.16021 | 0.14467 | 0.10036 | 0.079742 | 0.45498 | 6.2 | 3 | 0.79157 | 4.102e-06 | 4.102e-06 | 0.063969
15946.378 | 0.14438 | 0.16199 | 0.15983 | 0.14488 | 0.10042 | 0.079054 | 0.45513 | 6.2 | 3 | 0.79055 | 4.0967e-06 | 4.0967e-06 | 0.063973
15947.378 | 0.14476 | 0.16179 | 0.15989 | 0.14499 | 0.1004 | 0.079858 | 0.45505 | 6.2 | 3 | 0.79169 | 4.1026e-06 | 4.1026e-06 | 0.063977
15948.378 | 0.14472 | 0.16179 | 0.16019 | 0.14488 | 0.10084 | 0.079971 | 0.45524 | 6.2 | 3 | 0.79239 | 4.1063e-06 | 4.1063e-06 | 0.063982
15949.378 | 0.14461 | 0.16225 | 0.16021 | 0.14509 | 0.10038 | 0.079799 | 0.45551 | 6.2 | 3 | 0.79234 | 4.106e-06 | 4.106e-06 | 0.063986
15950.378 | 0.14472 | 0.16199 | 0.15995 | 0.14486 | 0.10078 | 0.079971 | 0.45521 | 6.2 | 3 | 0.79226 | 4.1056e-06 | 4.1056e-06 | 0.06399
15951.378 | 0.14434 | 0.16206 | 0.16027 | 0.14512 | 0.10068 | 0.07978 | 0.45517 | 6.2 | 3 | 0.79226 | 4.1056e-06 | 4.1056e-06 | 0.063994
15952.378 | 0.14461 | 0.16202 | 0.15998 | 0.14503 | 0.10095 | 0.079971 | 0.45532 | 6.2 | 3 | 0.79257 | 4.1072e-06 | 4.1072e-06 | 0.063998
15953.378 | 0.14468 | 0.162 | 0.15993 | 0.14509 | 0.1008 | 0.079876 | 0.45559 | 6.2 | 3 | 0.79238 | 4.1062e-06 | 4.1062e-06 | 0.064002
15954.378 | 0.14472 | 0.16219 | 0.16002 | 0.14507 | 0.10078 | 0.079799 | 0.45524 | 6.2 | 3 | 0.79258 | 4.1073e-06 | 4.1073e-06 | 0.064006
15955.378 | 0.14489 | 0.16199 | 0.15966 | 0.14522 | 0.10093 | 0.080124 | 0.45563 | 6.2 | 3 | 0.79282 | 4.1085e-06 | 4.1085e-06 | 0.06401
15956.378 | 0.1444 | 0.16181 | 0.16004 | 0.14514 | 0.10066 | 0.080103 | 0.4554 | 6.2 | 3 | 0.79216 | 4.1051e-06 | 4.1051e-06 | 0.064014
15957.378 | 0.14461 | 0.16214 | 0.15974 | 0.14511 | 0.10089 | 0.079972 | 0.4554 | 6.2 | 3 | 0.79245 | 4.1066e-06 | 4.1066e-06 | 0.064019
15958.378 | 0.1449 | 0.16191 | 0.16002 | 0.14501 | 0.10084 | 0.080143 | 0.4554 | 6.2 | 3 | 0.79281 | 4.1085e-06 | 4.1085e-06 | 0.064023
15959.378 | 0.14484 | 0.162 | 0.16004 | 0.14512 | 0.10059 | 0.080182 | 0.45543 | 6.2 | 3 | 0.79278 | 4.1083e-06 | 4.1083e-06 | 0.064027
15960.378 | 0.14474 | 0.16195 | 0.15985 | 0.14484 | 0.10084 | 0.079819 | 0.45528 | 6.2 | 3 | 0.79203 | 4.1044e-06 | 4.1044e-06 | 0.064031
15961.378 | 0.14446 | 0.1621 | 0.15983 | 0.14488 | 0.10078 | 0.080086 | 0.45547 | 6.2 | 3 | 0.79213 | 4.1049e-06 | 4.1049e-06 | 0.064035
15962.378 | 0.14472 | 0.1621 | 0.15995 | 0.14489 | 0.10108 | 0.080181 | 0.45566 | 6.2 | 3 | 0.79293 | 4.1091e-06 | 4.1091e-06 | 0.064039
15963.378 | 0.14453 | 0.16189 | 0.1597 | 0.14499 | 0.10091 | 0.080067 | 0.45513 | 6.2 | 3 | 0.79209 | 4.1047e-06 | 4.1047e-06 | 0.064043
15964.378 | 0.14451 | 0.16225 | 0.15998 | 0.14514 | 0.10076 | 0.080199 | 0.45563 | 6.2 | 3 | 0.79285 | 4.1087e-06 | 4.1087e-06 | 0.064047
15965.378 | 0.14436 | 0.16195 | 0.15995 | 0.14486 | 0.10082 | 0.079989 | 0.45524 | 6.2 | 3 | 0.79192 | 4.1038e-06 | 4.1038e-06 | 0.064051
15966.378 | 0.14451 | 0.16174 | 0.15993 | 0.14512 | 0.10068 | 0.080124 | 0.4554 | 6.2 | 3 | 0.79211 | 4.1048e-06 | 4.1048e-06 | 0.064055
15967.378 | 0.14438 | 0.16189 | 0.15987 | 0.14505 | 0.10066 | 0.080372 | 0.45563 | 6.2 | 3 | 0.79223 | 4.1054e-06 | 4.1054e-06 | 0.06406
15968.378 | 0.1444 | 0.16174 | 0.15998 | 0.14505 | 0.10097 | 0.079991 | 0.45543 | 6.2 | 3 | 0.79213 | 4.1049e-06 | 4.1049e-06 | 0.064064
15969.378 | 0.14444 | 0.16235 | 0.15956 | 0.14501 | 0.10067 | 0.080449 | 0.45578 | 6.2 | 3 | 0.79247 | 4.1067e-06 | 4.1067e-06 | 0.064068
15970.378 | 0.14461 | 0.16191 | 0.15998 | 0.14497 | 0.10057 | 0.080296 | 0.45524 | 6.2 | 3 | 0.79234 | 4.106e-06 | 4.106e-06 | 0.064072
15971.378 | 0.14434 | 0.16181 | 0.15976 | 0.14507 | 0.10093 | 0.080143 | 0.45536 | 6.2 | 3 | 0.79205 | 4.1045e-06 | 4.1045e-06 | 0.064076
15972.378 | 0.1445 | 0.16191 | 0.15989 | 0.14469 | 0.10097 | 0.08001 | 0.45578 | 6.2 | 3 | 0.79196 | 4.104e-06 | 4.104e-06 | 0.06408
15973.378 | 0.14453 | 0.16179 | 0.15974 | 0.14495 | 0.10091 | 0.080163 | 0.45551 | 6.2 | 3 | 0.79209 | 4.1047e-06 | 4.1047e-06 | 0.064084
15974.378 | 0.14436 | 0.16218 | 0.15991 | 0.14497 | 0.1008 | 0.080027 | 0.4554 | 6.2 | 3 | 0.79224 | 4.1055e-06 | 4.1055e-06 | 0.064088
15975.378 | 0.14478 | 0.16191 | 0.15979 | 0.14482 | 0.10082 | 0.08001 | 0.45528 | 6.2 | 3 | 0.79213 | 4.1049e-06 | 4.1049e-06 | 0.064092
15976.378 | 0.14429 | 0.16206 | 0.15993 | 0.1449 | 0.1008 | 0.080106 | 0.45551 | 6.2 | 3 | 0.79207 | 4.1046e-06 | 4.1046e-06 | 0.064097
15977.378 | 0.14469 | 0.16162 | 0.15987 | 0.1448 | 0.10053 | 0.080258 | 0.45551 | 6.2 | 3 | 0.79177 | 4.1031e-06 | 4.1031e-06 | 0.064101
15978.378 | 0.14436 | 0.16204 | 0.15968 | 0.14484 | 0.10045 | 0.080277 | 0.4554 | 6.2 | 3 | 0.79165 | 4.1024e-06 | 4.1024e-06 | 0.064105
15979.378 | 0.14467 | 0.16187 | 0.15981 | 0.14493 | 0.10034 | 0.079781 | 0.45505 | 6.2 | 3 | 0.79141 | 4.1012e-06 | 4.1012e-06 | 0.064109
15980.378 | 0.14453 | 0.16212 | 0.15957 | 0.14446 | 0.10021 | 0.079494 | 0.45543 | 6.2 | 3 | 0.79037 | 4.0958e-06 | 4.0958e-06 | 0.064113
15981.378 | 0.14455 | 0.16187 | 0.15991 | 0.14465 | 0.10064 | 0.079799 | 0.45543 | 6.2 | 3 | 0.79142 | 4.1013e-06 | 4.1013e-06 | 0.064117
15982.378 | 0.14476 | 0.16196 | 0.15996 | 0.1447 | 0.10021 | 0.079609 | 0.45509 | 6.2 | 3 | 0.79121 | 4.1002e-06 | 4.1002e-06 | 0.064121
15983.378 | 0.14457 | 0.16189 | 0.15958 | 0.14457 | 0.10015 | 0.079476 | 0.45505 | 6.2 | 3 | 0.79024 | 4.0951e-06 | 4.0951e-06 | 0.064125
15984.378 | 0.14448 | 0.16185 | 0.1596 | 0.14461 | 0.10028 | 0.079704 | 0.45494 | 6.2 | 3 | 0.79053 | 4.0966e-06 | 4.0966e-06 | 0.064129
15985.378 | 0.14453 | 0.162 | 0.15987 | 0.14459 | 0.10038 | 0.079761 | 0.45494 | 6.2 | 3 | 0.79114 | 4.0998e-06 | 4.0998e-06 | 0.064133
15986.378 | 0.14465 | 0.16172 | 0.15985 | 0.14453 | 0.10051 | 0.079417 | 0.45475 | 6.2 | 3 | 0.79068 | 4.0974e-06 | 4.0974e-06 | 0.064138
15987.378 | 0.14438 | 0.16181 | 0.15966 | 0.14467 | 0.10024 | 0.079589 | 0.45524 | 6.2 | 3 | 0.79035 | 4.0957e-06 | 4.0957e-06 | 0.064142
15988.378 | 0.14469 | 0.16176 | 0.16 | 0.14451 | 0.10034 | 0.079801 | 0.45494 | 6.2 | 3 | 0.7911 | 4.0996e-06 | 4.0996e-06 | 0.064146
15989.378 | 0.1447 | 0.16204 | 0.15972 | 0.14455 | 0.10036 | 0.079399 | 0.45505 | 6.2 | 3 | 0.79078 | 4.0979e-06 | 4.0979e-06 | 0.06415
15990.379 | 0.14465 | 0.16174 | 0.15945 | 0.14455 | 0.10078 | 0.079437 | 0.45509 | 6.2 | 3 | 0.7906 | 4.097e-06 | 4.1011e-06 | 0.064154
15991.379 | 0.14486 | 0.16204 | 0.15958 | 0.14453 | 0.10005 | 0.079628 | 0.45505 | 6.2 | 3 | 0.7907 | 4.0975e-06 | 4.0975e-06 | 0.064158
15992.379 | 0.14465 | 0.16187 | 0.15964 | 0.1448 | 0.10026 | 0.079551 | 0.45505 | 6.2 | 3 | 0.79078 | 4.0979e-06 | 4.0979e-06 | 0.064162
15993.379 | 0.1445 | 0.16164 | 0.15979 | 0.1448 | 0.10036 | 0.079876 | 0.4549 | 6.2 | 3 | 0.79096 | 4.0989e-06 | 4.0989e-06 | 0.064166
15994.379 | 0.14457 | 0.16193 | 0.15972 | 0.14465 | 0.10017 | 0.079743 | 0.45524 | 6.2 | 3 | 0.79077 | 4.0979e-06 | 4.0979e-06 | 0.06417
15995.379 | 0.14457 | 0.16185 | 0.1597 | 0.14438 | 0.10028 | 0.079914 | 0.45513 | 6.2 | 3 | 0.7907 | 4.0975e-06 | 4.0975e-06 | 0.064174
15996.379 | 0.14467 | 0.16185 | 0.15996 | 0.14459 | 0.10036 | 0.079704 | 0.45505 | 6.2 | 3 | 0.79114 | 4.0998e-06 | 4.0998e-06 | 0.064179
15997.379 | 0.14448 | 0.16193 | 0.15979 | 0.14417 | 0.10017 | 0.079437 | 0.45486 | 6.2 | 3 | 0.78998 | 4.0938e-06 | 4.0938e-06 | 0.064183
15998.379 | 0.14474 | 0.16168 | 0.15966 | 0.14436 | 0.10026 | 0.079054 | 0.45498 | 6.2 | 3 | 0.78976 | 4.0926e-06 | 4.0926e-06 | 0.064187
15999.379 | 0.14461 | 0.16183 | 0.15949 | 0.14448 | 0.1003 | 0.079495 | 0.45471 | 6.2 | 3 | 0.7902 | 4.0949e-06 | 4.0949e-06 | 0.064191
16000.379 | 0.14495 | 0.16202 | 0.15943 | 0.14446 | 0.09994 | 0.079646 | 0.45475 | 6.2 | 3 | 0.79045 | 4.0962e-06 | 4.0962e-06 | 0.064195
16001.379 | 0.1449 | 0.16187 | 0.15976 | 0.14478 | 0.10023 | 0.079208 | 0.45479 | 6.2 | 3 | 0.79074 | 4.0977e-06 | 4.0977e-06 | 0.064199
16002.379 | 0.14463 | 0.1621 | 0.15928 | 0.14442 | 0.10023 | 0.079457 | 0.45479 | 6.2 | 3 | 0.79011 | 4.0944e-06 | 4.0944e-06 | 0.064203
16003.379 | 0.14469 | 0.16183 | 0.15972 | 0.1445 | 0.099978 | 0.079397 | 0.45448 | 6.2 | 3 | 0.7901 | 4.0944e-06 | 4.0944e-06 | 0.064207
16004.379 | 0.14449 | 0.16208 | 0.15981 | 0.14455 | 0.10038 | 0.079436 | 0.45456 | 6.2 | 3 | 0.79075 | 4.0978e-06 | 4.0978e-06 | 0.064211
16005.379 | 0.1448 | 0.16206 | 0.15976 | 0.1445 | 0.10002 | 0.079399 | 0.4546 | 6.2 | 3 | 0.79053 | 4.0966e-06 | 4.0966e-06 | 0.064215
16006.379 | 0.14444 | 0.16197 | 0.15985 | 0.14432 | 0.10023 | 0.079515 | 0.45482 | 6.2 | 3 | 0.79032 | 4.0955e-06 | 4.0955e-06 | 0.064219
16007.379 | 0.14497 | 0.16201 | 0.15962 | 0.14457 | 0.10023 | 0.079171 | 0.45502 | 6.2 | 3 | 0.79057 | 4.0968e-06 | 4.0968e-06 | 0.064224
16008.379 | 0.14478 | 0.16193 | 0.15983 | 0.14428 | 0.10011 | 0.079285 | 0.45494 | 6.2 | 3 | 0.79022 | 4.095e-06 | 4.095e-06 | 0.064228
16009.379 | 0.14518 | 0.1621 | 0.15956 | 0.14451 | 0.1003 | 0.07957 | 0.45486 | 6.2 | 3 | 0.79123 | 4.1003e-06 | 4.1003e-06 | 0.064232
16010.379 | 0.14507 | 0.16183 | 0.15995 | 0.1448 | 0.10044 | 0.079876 | 0.45482 | 6.2 | 3 | 0.79196 | 4.104e-06 | 4.104e-06 | 0.064236
16011.379 | 0.14505 | 0.16218 | 0.15989 | 0.14448 | 0.10009 | 0.079722 | 0.45494 | 6.2 | 3 | 0.7914 | 4.1012e-06 | 4.1012e-06 | 0.06424
16012.379 | 0.14497 | 0.16225 | 0.16014 | 0.14467 | 0.10009 | 0.079551 | 0.45463 | 6.2 | 3 | 0.79167 | 4.1025e-06 | 4.1025e-06 | 0.064244
16013.379 | 0.14499 | 0.1622 | 0.15991 | 0.14438 | 0.10019 | 0.079743 | 0.45505 | 6.2 | 3 | 0.79141 | 4.1012e-06 | 4.1012e-06 | 0.064248
16014.379 | 0.14491 | 0.16223 | 0.15973 | 0.14497 | 0.10013 | 0.079514 | 0.45509 | 6.2 | 3 | 0.7915 | 4.1017e-06 | 4.1017e-06 | 0.064252
16015.379 | 0.14549 | 0.16239 | 0.15972 | 0.1447 | 0.1003 | 0.079685 | 0.45486 | 6.2 | 3 | 0.79228 | 4.1057e-06 | 4.1057e-06 | 0.064256
16016.379 | 0.14491 | 0.16204 | 0.1596 | 0.14434 | 0.10026 | 0.079493 | 0.45486 | 6.2 | 3 | 0.79066 | 4.0973e-06 | 4.0973e-06 | 0.06426
16017.379 | 0.14495 | 0.16208 | 0.15993 | 0.1447 | 0.10026 | 0.0794 | 0.45494 | 6.2 | 3 | 0.79133 | 4.1008e-06 | 4.1008e-06 | 0.064265
16018.379 | 0.14476 | 0.162 | 0.15968 | 0.14495 | 0.10017 | 0.079532 | 0.45536 | 6.2 | 3 | 0.7911 | 4.0996e-06 | 4.0996e-06 | 0.064269
16019.379 | 0.14505 | 0.16206 | 0.15989 | 0.14507 | 0.1004 | 0.079514 | 0.45521 | 6.2 | 3 | 0.79198 | 4.1041e-06 | 4.1041e-06 | 0.064273
16020.379 | 0.14493 | 0.16227 | 0.15989 | 0.14509 | 0.10074 | 0.079744 | 0.4549 | 6.2 | 3 | 0.79266 | 4.1077e-06 | 4.1077e-06 | 0.064277
16021.379 | 0.14507 | 0.16187 | 0.15966 | 0.1453 | 0.1007 | 0.079743 | 0.45517 | 6.2 | 3 | 0.79234 | 4.106e-06 | 4.106e-06 | 0.064281
16022.379 | 0.14474 | 0.16193 | 0.15974 | 0.14497 | 0.10072 | 0.080048 | 0.45543 | 6.2 | 3 | 0.79215 | 4.105e-06 | 4.105e-06 | 0.064285
16023.379 | 0.1445 | 0.16216 | 0.15979 | 0.14493 | 0.10065 | 0.079876 | 0.45543 | 6.2 | 3 | 0.7919 | 4.1037e-06 | 4.1037e-06 | 0.064289
16024.379 | 0.14501 | 0.16176 | 0.1597 | 0.14499 | 0.10053 | 0.080067 | 0.45555 | 6.2 | 3 | 0.79205 | 4.1045e-06 | 4.1045e-06 | 0.064293
16025.379 | 0.14455 | 0.16208 | 0.15981 | 0.14514 | 0.10082 | 0.080484 | 0.45528 | 6.2 | 3 | 0.79289 | 4.1088e-06 | 4.1088e-06 | 0.064297
16026.379 | 0.14448 | 0.1617 | 0.15972 | 0.14495 | 0.10089 | 0.080142 | 0.45555 | 6.2 | 3 | 0.79188 | 4.1036e-06 | 4.1036e-06 | 0.064302
16027.379 | 0.1447 | 0.16189 | 0.15978 | 0.1448 | 0.10078 | 0.080295 | 0.45543 | 6.2 | 3 | 0.79224 | 4.1055e-06 | 4.1055e-06 | 0.064306
16028.379 | 0.14453 | 0.16191 | 0.16006 | 0.14512 | 0.10091 | 0.080201 | 0.4554 | 6.2 | 3 | 0.79274 | 4.1081e-06 | 4.1081e-06 | 0.06431
16029.379 | 0.14427 | 0.16201 | 0.15977 | 0.14518 | 0.10103 | 0.080543 | 0.45532 | 6.2 | 3 | 0.7928 | 4.1084e-06 | 4.1084e-06 | 0.064314
16030.379 | 0.14446 | 0.16185 | 0.15996 | 0.14505 | 0.10086 | 0.080372 | 0.45566 | 6.2 | 3 | 0.79255 | 4.1071e-06 | 4.1071e-06 | 0.064318
16031.379 | 0.1447 | 0.16183 | 0.15964 | 0.14505 | 0.10095 | 0.080371 | 0.4557 | 6.2 | 3 | 0.79255 | 4.1071e-06 | 4.1071e-06 | 0.064322
16032.379 | 0.14446 | 0.1617 | 0.15976 | 0.14505 | 0.10066 | 0.080239 | 0.45555 | 6.2 | 3 | 0.79186 | 4.1035e-06 | 4.1035e-06 | 0.064326
16033.379 | 0.14493 | 0.16191 | 0.15972 | 0.14507 | 0.10103 | 0.080181 | 0.4557 | 6.2 | 3 | 0.79283 | 4.1086e-06 | 4.1086e-06 | 0.06433
16034.379 | 0.14402 | 0.16187 | 0.15974 | 0.14501 | 0.10103 | 0.080372 | 0.45543 | 6.2 | 3 | 0.79203 | 4.1044e-06 | 4.1044e-06 | 0.064334
16035.379 | 0.1448 | 0.16176 | 0.15953 | 0.14465 | 0.1008 | 0.080105 | 0.45555 | 6.2 | 3 | 0.79163 | 4.1023e-06 | 4.1023e-06 | 0.064338
16036.379 | 0.14459 | 0.16189 | 0.15987 | 0.14491 | 0.10072 | 0.080678 | 0.45521 | 6.2 | 3 | 0.79266 | 4.1077e-06 | 4.1077e-06 | 0.064343
16037.379 | 0.14463 | 0.16179 | 0.15983 | 0.14535 | 0.10124 | 0.080124 | 0.45536 | 6.2 | 3 | 0.79297 | 4.1093e-06 | 4.1093e-06 | 0.064347
16038.379 | 0.14467 | 0.16172 | 0.15966 | 0.14512 | 0.10074 | 0.080276 | 0.45563 | 6.2 | 3 | 0.79219 | 4.1052e-06 | 4.1052e-06 | 0.064351
16039.379 | 0.14491 | 0.16198 | 0.16015 | 0.14501 | 0.10089 | 0.080124 | 0.45505 | 6.2 | 3 | 0.79308 | 4.1099e-06 | 4.1099e-06 | 0.064355
16040.379 | 0.14491 | 0.16198 | 0.15972 | 0.14512 | 0.10068 | 0.080315 | 0.45559 | 6.2 | 3 | 0.79274 | 4.1081e-06 | 4.1081e-06 | 0.064359
16041.379 | 0.14461 | 0.16214 | 0.15979 | 0.14518 | 0.10067 | 0.080105 | 0.45543 | 6.2 | 3 | 0.79249 | 4.1068e-06 | 4.1068e-06 | 0.064363
16042.38 | 0.14476 | 0.16214 | 0.16006 | 0.14503 | 0.10091 | 0.080163 | 0.45521 | 6.2 | 3 | 0.79306 | 4.1098e-06 | 4.1139e-06 | 0.064367
16043.38 | 0.14465 | 0.16181 | 0.15972 | 0.14511 | 0.1007 | 0.079972 | 0.45513 | 6.2 | 3 | 0.79196 | 4.104e-06 | 4.104e-06 | 0.064371
16044.38 | 0.14461 | 0.16157 | 0.15979 | 0.14461 | 0.10063 | 0.07999 | 0.45517 | 6.2 | 3 | 0.79119 | 4.1001e-06 | 4.1001e-06 | 0.064375
16045.38 | 0.14436 | 0.16172 | 0.15976 | 0.14516 | 0.10078 | 0.080143 | 0.45551 | 6.2 | 3 | 0.79192 | 4.1038e-06 | 4.1038e-06 | 0.06438
16046.38 | 0.1444 | 0.16164 | 0.15981 | 0.1448 | 0.10078 | 0.079607 | 0.45532 | 6.2 | 3 | 0.79104 | 4.0993e-06 | 4.0993e-06 | 0.064384
16047.38 | 0.14432 | 0.16166 | 0.15991 | 0.14499 | 0.10082 | 0.080353 | 0.45521 | 6.2 | 3 | 0.79205 | 4.1045e-06 | 4.1045e-06 | 0.064388
16048.38 | 0.14429 | 0.16164 | 0.15955 | 0.14489 | 0.10049 | 0.079837 | 0.4554 | 6.2 | 3 | 0.7907 | 4.0975e-06 | 4.0975e-06 | 0.064392
16049.38 | 0.14438 | 0.16168 | 0.15979 | 0.14455 | 0.10082 | 0.08018 | 0.45521 | 6.2 | 3 | 0.79141 | 4.1012e-06 | 4.1012e-06 | 0.064396
16050.38 | 0.14503 | 0.16189 | 0.15966 | 0.14459 | 0.10063 | 0.080314 | 0.45521 | 6.2 | 3 | 0.79211 | 4.1048e-06 | 4.1048e-06 | 0.0644
16051.38 | 0.14444 | 0.16128 | 0.1597 | 0.14484 | 0.10097 | 0.080106 | 0.45524 | 6.2 | 3 | 0.79133 | 4.1008e-06 | 4.1008e-06 | 0.064404
16052.38 | 0.14449 | 0.16185 | 0.15964 | 0.14459 | 0.10051 | 0.079837 | 0.45543 | 6.2 | 3 | 0.79092 | 4.0987e-06 | 4.0987e-06 | 0.064408
16053.38 | 0.14409 | 0.16187 | 0.15975 | 0.14497 | 0.10053 | 0.08001 | 0.45528 | 6.2 | 3 | 0.79123 | 4.1003e-06 | 4.1003e-06 | 0.064412
16054.38 | 0.14463 | 0.16164 | 0.15949 | 0.1448 | 0.10055 | 0.080048 | 0.45559 | 6.2 | 3 | 0.79116 | 4.0999e-06 | 4.0999e-06 | 0.064416
16055.38 | 0.1443 | 0.16183 | 0.1597 | 0.14495 | 0.10108 | 0.080181 | 0.45536 | 6.2 | 3 | 0.79205 | 4.1045e-06 | 4.1045e-06 | 0.064421
16056.38 | 0.14436 | 0.1617 | 0.15974 | 0.14484 | 0.1008 | 0.080124 | 0.45517 | 6.2 | 3 | 0.79156 | 4.102e-06 | 4.102e-06 | 0.064425
16057.38 | 0.14438 | 0.16176 | 0.15953 | 0.14484 | 0.10059 | 0.080125 | 0.45517 | 6.2 | 3 | 0.79122 | 4.1002e-06 | 4.1002e-06 | 0.064429
16058.38 | 0.14438 | 0.16168 | 0.15987 | 0.14474 | 0.10068 | 0.080448 | 0.45559 | 6.2 | 3 | 0.79181 | 4.1033e-06 | 4.1033e-06 | 0.064433
16059.38 | 0.14444 | 0.16178 | 0.15979 | 0.14465 | 0.10076 | 0.080143 | 0.45543 | 6.2 | 3 | 0.79156 | 4.102e-06 | 4.102e-06 | 0.064437
16060.38 | 0.14438 | 0.16187 | 0.15981 | 0.14495 | 0.10068 | 0.080183 | 0.45521 | 6.2 | 3 | 0.79188 | 4.1036e-06 | 4.1036e-06 | 0.064441
16061.38 | 0.14457 | 0.16168 | 0.15949 | 0.14499 | 0.10051 | 0.079913 | 0.4549 | 6.2 | 3 | 0.79116 | 4.0999e-06 | 4.0999e-06 | 0.064445
16062.38 | 0.14447 | 0.16199 | 0.15979 | 0.14488 | 0.10061 | 0.080142 | 0.45532 | 6.2 | 3 | 0.79188 | 4.1036e-06 | 4.1036e-06 | 0.064449
16063.38 | 0.14438 | 0.16177 | 0.15968 | 0.14476 | 0.10066 | 0.079972 | 0.45513 | 6.2 | 3 | 0.79123 | 4.1003e-06 | 4.1003e-06 | 0.064453
16064.38 | 0.14436 | 0.16187 | 0.15976 | 0.1447 | 0.10083 | 0.079895 | 0.45505 | 6.2 | 3 | 0.79142 | 4.1013e-06 | 4.1013e-06 | 0.064457
16065.38 | 0.14465 | 0.16187 | 0.15953 | 0.14415 | 0.10064 | 0.079877 | 0.45517 | 6.2 | 3 | 0.79072 | 4.0976e-06 | 4.0976e-06 | 0.064462
16066.38 | 0.14442 | 0.16179 | 0.15974 | 0.14486 | 0.10051 | 0.079799 | 0.45494 | 6.2 | 3 | 0.79112 | 4.0997e-06 | 4.0997e-06 | 0.064466
16067.38 | 0.14436 | 0.16181 | 0.15989 | 0.14471 | 0.10038 | 0.080124 | 0.45502 | 6.2 | 3 | 0.79127 | 4.1005e-06 | 4.1005e-06 | 0.06447
16068.38 | 0.14476 | 0.16183 | 0.15951 | 0.14459 | 0.1007 | 0.080142 | 0.45498 | 6.2 | 3 | 0.79154 | 4.1018e-06 | 4.1018e-06 | 0.064474
16069.38 | 0.14444 | 0.16204 | 0.15956 | 0.14482 | 0.10068 | 0.079952 | 0.45498 | 6.2 | 3 | 0.7915 | 4.1017e-06 | 4.1017e-06 | 0.064478
16070.38 | 0.14455 | 0.16168 | 0.15953 | 0.14472 | 0.10047 | 0.079685 | 0.45528 | 6.2 | 3 | 0.79064 | 4.0972e-06 | 4.0972e-06 | 0.064482
16071.38 | 0.14497 | 0.16216 | 0.15968 | 0.14497 | 0.10076 | 0.079761 | 0.45509 | 6.2 | 3 | 0.7923 | 4.1058e-06 | 4.1058e-06 | 0.064486
16072.38 | 0.14461 | 0.1621 | 0.15974 | 0.14474 | 0.10047 | 0.079876 | 0.45509 | 6.2 | 3 | 0.79154 | 4.1019e-06 | 4.1019e-06 | 0.06449
16073.38 | 0.14476 | 0.16189 | 0.15953 | 0.14484 | 0.10076 | 0.080201 | 0.45528 | 6.2 | 3 | 0.79198 | 4.1041e-06 | 4.1041e-06 | 0.064494
16074.38 | 0.1448 | 0.16202 | 0.15939 | 0.14501 | 0.10055 | 0.079837 | 0.45517 | 6.2 | 3 | 0.79161 | 4.1023e-06 | 4.1023e-06 | 0.064498
16075.38 | 0.14484 | 0.1617 | 0.15976 | 0.14478 | 0.10061 | 0.080086 | 0.45532 | 6.2 | 3 | 0.79177 | 4.103e-06 | 4.103e-06 | 0.064503
16076.38 | 0.14451 | 0.16179 | 0.15981 | 0.14476 | 0.10045 | 0.079684 | 0.45521 | 6.2 | 3 | 0.79102 | 4.0992e-06 | 4.0992e-06 | 0.064507
16077.38 | 0.14453 | 0.16206 | 0.15941 | 0.14499 | 0.10036 | 0.079933 | 0.45505 | 6.2 | 3 | 0.79129 | 4.1006e-06 | 4.1006e-06 | 0.064511
16078.38 | 0.1448 | 0.16181 | 0.15968 | 0.14444 | 0.10034 | 0.079934 | 0.4554 | 6.2 | 3 | 0.791 | 4.0991e-06 | 4.0991e-06 | 0.064515
16079.38 | 0.14478 | 0.16187 | 0.15941 | 0.14484 | 0.10042 | 0.079895 | 0.45486 | 6.2 | 3 | 0.79122 | 4.1002e-06 | 4.1002e-06 | 0.064519
16080.38 | 0.1448 | 0.16187 | 0.15991 | 0.14457 | 0.10047 | 0.079781 | 0.45521 | 6.2 | 3 | 0.79141 | 4.1012e-06 | 4.1012e-06 | 0.064523
16081.38 | 0.14484 | 0.16206 | 0.15977 | 0.1448 | 0.10038 | 0.080163 | 0.45521 | 6.2 | 3 | 0.79201 | 4.1043e-06 | 4.1043e-06 | 0.064527
16082.38 | 0.1447 | 0.16198 | 0.15953 | 0.14493 | 0.10051 | 0.079973 | 0.45498 | 6.2 | 3 | 0.79163 | 4.1023e-06 | 4.1023e-06 | 0.064531
16083.38 | 0.14486 | 0.16162 | 0.15972 | 0.14476 | 0.10055 | 0.079896 | 0.45509 | 6.2 | 3 | 0.7914 | 4.1012e-06 | 4.1012e-06 | 0.064535
16084.38 | 0.14465 | 0.16164 | 0.15972 | 0.14482 | 0.10066 | 0.080104 | 0.45482 | 6.2 | 3 | 0.79159 | 4.1021e-06 | 4.1021e-06 | 0.064539
16085.38 | 0.14461 | 0.16206 | 0.15974 | 0.14467 | 0.10047 | 0.079991 | 0.45517 | 6.2 | 3 | 0.79154 | 4.1019e-06 | 4.1019e-06 | 0.064544
16086.38 | 0.14467 | 0.16179 | 0.15962 | 0.14491 | 0.10051 | 0.080105 | 0.45509 | 6.2 | 3 | 0.79161 | 4.1022e-06 | 4.1022e-06 | 0.064548
16087.38 | 0.14493 | 0.1617 | 0.15972 | 0.14512 | 0.10055 | 0.079992 | 0.45513 | 6.2 | 3 | 0.79202 | 4.1044e-06 | 4.1044e-06 | 0.064552
16088.38 | 0.14486 | 0.16197 | 0.15968 | 0.14488 | 0.10066 | 0.07999 | 0.4549 | 6.2 | 3 | 0.79203 | 4.1044e-06 | 4.1044e-06 | 0.064556
16089.38 | 0.14451 | 0.16166 | 0.15979 | 0.14484 | 0.10084 | 0.080123 | 0.45543 | 6.2 | 3 | 0.79177 | 4.103e-06 | 4.103e-06 | 0.06456
16090.38 | 0.14461 | 0.16176 | 0.15996 | 0.1448 | 0.10074 | 0.080087 | 0.45521 | 6.2 | 3 | 0.79196 | 4.104e-06 | 4.104e-06 | 0.064564
16091.38 | 0.1445 | 0.16164 | 0.15958 | 0.1452 | 0.10095 | 0.080296 | 0.45555 | 6.2 | 3 | 0.79217 | 4.1051e-06 | 4.1051e-06 | 0.064568
16092.38 | 0.14455 | 0.16185 | 0.15983 | 0.14495 | 0.10118 | 0.080334 | 0.45528 | 6.2 | 3 | 0.7927 | 4.1079e-06 | 4.1079e-06 | 0.064572
16093.38 | 0.14427 | 0.16149 | 0.15989 | 0.14507 | 0.10086 | 0.080315 | 0.45532 | 6.2 | 3 | 0.79188 | 4.1036e-06 | 4.1036e-06 | 0.064576
16094.381 | 0.14438 | 0.16145 | 0.15945 | 0.14493 | 0.10129 | 0.080353 | 0.45536 | 6.2 | 3 | 0.79186 | 4.1035e-06 | 4.1076e-06 | 0.064581
16095.381 | 0.14448 | 0.16139 | 0.15956 | 0.14535 | 0.10114 | 0.080906 | 0.45555 | 6.2 | 3 | 0.79283 | 4.1086e-06 | 4.1086e-06 | 0.064585
16096.381 | 0.14457 | 0.16145 | 0.15953 | 0.14507 | 0.10116 | 0.080619 | 0.45547 | 6.2 | 3 | 0.79239 | 4.1063e-06 | 4.1063e-06 | 0.064589
16097.381 | 0.1445 | 0.16153 | 0.15968 | 0.14518 | 0.10103 | 0.080696 | 0.4557 | 6.2 | 3 | 0.79261 | 4.1074e-06 | 4.1074e-06 | 0.064593
16098.381 | 0.14423 | 0.16151 | 0.15979 | 0.14503 | 0.10131 | 0.080848 | 0.45585 | 6.2 | 3 | 0.79272 | 4.108e-06 | 4.108e-06 | 0.064597
16099.381 | 0.14463 | 0.16124 | 0.15958 | 0.14552 | 0.10143 | 0.081077 | 0.45578 | 6.2 | 3 | 0.79348 | 4.1119e-06 | 4.1119e-06 | 0.064601
16100.381 | 0.14421 | 0.16174 | 0.15949 | 0.14541 | 0.10116 | 0.080867 | 0.45578 | 6.2 | 3 | 0.79287 | 4.1088e-06 | 4.1088e-06 | 0.064605
16101.381 | 0.14442 | 0.16143 | 0.15974 | 0.14518 | 0.10146 | 0.080752 | 0.45578 | 6.2 | 3 | 0.79299 | 4.1094e-06 | 4.1094e-06 | 0.064609
16102.381 | 0.14417 | 0.16141 | 0.15972 | 0.14531 | 0.10135 | 0.080448 | 0.45593 | 6.2 | 3 | 0.79241 | 4.1064e-06 | 4.1064e-06 | 0.064613
16103.381 | 0.14411 | 0.16166 | 0.15983 | 0.14503 | 0.10146 | 0.081058 | 0.4562 | 6.2 | 3 | 0.79316 | 4.1102e-06 | 4.1102e-06 | 0.064618
16104.381 | 0.14425 | 0.16153 | 0.15968 | 0.1452 | 0.10146 | 0.080715 | 0.45582 | 6.2 | 3 | 0.79283 | 4.1086e-06 | 4.1086e-06 | 0.064622
16105.381 | 0.14453 | 0.16158 | 0.15976 | 0.14522 | 0.10169 | 0.080849 | 0.45566 | 6.2 | 3 | 0.79364 | 4.1127e-06 | 4.1127e-06 | 0.064626
16106.381 | 0.14463 | 0.16191 | 0.15928 | 0.14444 | 0.10131 | 0.080886 | 0.45502 | 6.2 | 3 | 0.79245 | 4.1066e-06 | 4.1066e-06 | 0.06463
16107.381 | 0.14478 | 0.16223 | 0.15937 | 0.14398 | 0.10097 | 0.080581 | 0.45475 | 6.2 | 3 | 0.79192 | 4.1038e-06 | 4.1038e-06 | 0.064634
16108.381 | 0.14713 | 0.1646 | 0.16109 | 0.14186 | 0.096566 | 0.075754 | 0.45189 | 6.2 | 3 | 0.787 | 4.0783e-06 | 4.0783e-06 | 0.064638
16109.381 | 0.14795 | 0.16494 | 0.16149 | 0.14184 | 0.095361 | 0.073543 | 0.45086 | 6.2 | 3 | 0.78512 | 4.0686e-06 | 4.0686e-06 | 0.064642
16110.381 | 0.14716 | 0.16462 | 0.1609 | 0.14166 | 0.095858 | 0.074992 | 0.45173 | 6.2 | 3 | 0.78519 | 4.0689e-06 | 4.0689e-06 | 0.064646
16111.381 | 0.14707 | 0.16414 | 0.16094 | 0.14211 | 0.096604 | 0.075963 | 0.45196 | 6.2 | 3 | 0.78682 | 4.0774e-06 | 4.0774e-06 | 0.06465
16112.381 | 0.14653 | 0.16382 | 0.16069 | 0.14244 | 0.096985 | 0.076288 | 0.45196 | 6.2 | 3 | 0.78675 | 4.077e-06 | 4.077e-06 | 0.064654
16113.381 | 0.14652 | 0.16374 | 0.16031 | 0.14217 | 0.097176 | 0.076096 | 0.45208 | 6.2 | 3 | 0.786 | 4.0732e-06 | 4.0732e-06 | 0.064658
16114.381 | 0.14686 | 0.16359 | 0.16073 | 0.14198 | 0.097423 | 0.076154 | 0.45242 | 6.2 | 3 | 0.78673 | 4.0769e-06 | 4.0769e-06 | 0.064662
16115.381 | 0.14716 | 0.16353 | 0.16059 | 0.14245 | 0.097308 | 0.076689 | 0.45246 | 6.2 | 3 | 0.78774 | 4.0822e-06 | 4.0822e-06 | 0.064667
16116.381 | 0.14699 | 0.16368 | 0.16075 | 0.1424 | 0.097368 | 0.076783 | 0.4525 | 6.2 | 3 | 0.78797 | 4.0834e-06 | 4.0834e-06 | 0.064671
16117.381 | 0.14652 | 0.16362 | 0.16071 | 0.1424 | 0.09729 | 0.076554 | 0.45254 | 6.2 | 3 | 0.78709 | 4.0788e-06 | 4.0788e-06 | 0.064675
16118.381 | 0.14652 | 0.16383 | 0.16056 | 0.14257 | 0.097539 | 0.076764 | 0.45227 | 6.2 | 3 | 0.78778 | 4.0824e-06 | 4.0824e-06 | 0.064679
16119.381 | 0.14629 | 0.16366 | 0.16065 | 0.14245 | 0.097384 | 0.076458 | 0.45219 | 6.2 | 3 | 0.7869 | 4.0778e-06 | 4.0778e-06 | 0.064683
16120.381 | 0.14625 | 0.16345 | 0.16036 | 0.14232 | 0.097462 | 0.076498 | 0.45231 | 6.2 | 3 | 0.78635 | 4.075e-06 | 4.075e-06 | 0.064687
16121.381 | 0.1465 | 0.16374 | 0.16052 | 0.1424 | 0.097406 | 0.076687 | 0.45211 | 6.2 | 3 | 0.78724 | 4.0796e-06 | 4.0796e-06 | 0.064691
16122.381 | 0.14617 | 0.16378 | 0.16048 | 0.14238 | 0.097748 | 0.076364 | 0.45254 | 6.2 | 3 | 0.78692 | 4.0779e-06 | 4.0779e-06 | 0.064695
16123.381 | 0.14617 | 0.1634 | 0.16056 | 0.14259 | 0.097633 | 0.076859 | 0.45234 | 6.2 | 3 | 0.78721 | 4.0794e-06 | 4.0794e-06 | 0.064699
16124.381 | 0.14615 | 0.16353 | 0.16025 | 0.1423 | 0.09771 | 0.077317 | 0.45269 | 6.2 | 3 | 0.78726 | 4.0797e-06 | 4.0797e-06 | 0.064703
16125.381 | 0.14646 | 0.16347 | 0.16073 | 0.14291 | 0.098014 | 0.076821 | 0.45261 | 6.2 | 3 | 0.7884 | 4.0856e-06 | 4.0856e-06 | 0.064707
16126.381 | 0.14627 | 0.16328 | 0.16052 | 0.1428 | 0.097537 | 0.076936 | 0.4528 | 6.2 | 3 | 0.78734 | 4.0801e-06 | 4.0801e-06 | 0.064711
16127.381 | 0.14655 | 0.16343 | 0.16056 | 0.14286 | 0.098186 | 0.07705 | 0.45269 | 6.2 | 3 | 0.78864 | 4.0868e-06 | 4.0868e-06 | 0.064716
16128.381 | 0.14615 | 0.16318 | 0.16031 | 0.1427 | 0.097976 | 0.077508 | 0.45299 | 6.2 | 3 | 0.78783 | 4.0827e-06 | 4.0827e-06 | 0.06472
16129.381 | 0.14636 | 0.16328 | 0.16054 | 0.14288 | 0.097824 | 0.076841 | 0.45288 | 6.2 | 3 | 0.78772 | 4.0821e-06 | 4.0821e-06 | 0.064724
16130.381 | 0.14611 | 0.16328 | 0.16052 | 0.1427 | 0.09809 | 0.077584 | 0.45311 | 6.2 | 3 | 0.78829 | 4.085e-06 | 4.085e-06 | 0.064728
16131.381 | 0.146 | 0.16328 | 0.16054 | 0.14306 | 0.098033 | 0.07747 | 0.45311 | 6.2 | 3 | 0.78839 | 4.0855e-06 | 4.0855e-06 | 0.064732
16132.381 | 0.14594 | 0.16332 | 0.16054 | 0.14326 | 0.098109 | 0.077279 | 0.45265 | 6.2 | 3 | 0.78844 | 4.0858e-06 | 4.0858e-06 | 0.064736
16133.381 | 0.14592 | 0.16324 | 0.16038 | 0.14293 | 0.098224 | 0.077069 | 0.4533 | 6.2 | 3 | 0.78778 | 4.0824e-06 | 4.0824e-06 | 0.06474
16134.381 | 0.14598 | 0.16309 | 0.16035 | 0.14308 | 0.098129 | 0.077565 | 0.45341 | 6.2 | 3 | 0.7882 | 4.0845e-06 | 4.0845e-06 | 0.064744
16135.381 | 0.14575 | 0.16299 | 0.16035 | 0.1431 | 0.098243 | 0.077718 | 0.45307 | 6.2 | 3 | 0.78816 | 4.0843e-06 | 4.0843e-06 | 0.064748
16136.381 | 0.14575 | 0.16347 | 0.16034 | 0.14324 | 0.098319 | 0.077699 | 0.45315 | 6.2 | 3 | 0.78882 | 4.0878e-06 | 4.0878e-06 | 0.064752
16137.381 | 0.14623 | 0.16315 | 0.1605 | 0.14301 | 0.098301 | 0.077584 | 0.45349 | 6.2 | 3 | 0.78877 | 4.0875e-06 | 4.0875e-06 | 0.064756
16138.381 | 0.14632 | 0.16315 | 0.16035 | 0.14284 | 0.098416 | 0.077699 | 0.45307 | 6.2 | 3 | 0.78877 | 4.0875e-06 | 4.0875e-06 | 0.06476
16139.381 | 0.14585 | 0.16315 | 0.16037 | 0.14287 | 0.098624 | 0.077812 | 0.45326 | 6.2 | 3 | 0.78867 | 4.087e-06 | 4.087e-06 | 0.064765
16140.381 | 0.14581 | 0.16332 | 0.16025 | 0.14287 | 0.098188 | 0.077966 | 0.45334 | 6.2 | 3 | 0.78841 | 4.0856e-06 | 4.0856e-06 | 0.064769
16141.381 | 0.14591 | 0.16342 | 0.16033 | 0.14282 | 0.098167 | 0.077451 | 0.45341 | 6.2 | 3 | 0.78808 | 4.084e-06 | 4.084e-06 | 0.064773
16142.381 | 0.14552 | 0.16313 | 0.16035 | 0.14283 | 0.098206 | 0.077814 | 0.45322 | 6.2 | 3 | 0.78785 | 4.0828e-06 | 4.0828e-06 | 0.064777
16143.381 | 0.14602 | 0.163 | 0.16023 | 0.14299 | 0.098242 | 0.077775 | 0.45295 | 6.2 | 3 | 0.78825 | 4.0848e-06 | 4.0848e-06 | 0.064781
16144.381 | 0.14573 | 0.16315 | 0.16017 | 0.14289 | 0.098549 | 0.077528 | 0.45295 | 6.2 | 3 | 0.78803 | 4.0837e-06 | 4.0837e-06 | 0.064785
16145.381 | 0.14568 | 0.16324 | 0.16031 | 0.14287 | 0.098319 | 0.077679 | 0.45326 | 6.2 | 3 | 0.7881 | 4.084e-06 | 4.084e-06 | 0.064789
16146.382 | 0.14591 | 0.16296 | 0.16023 | 0.1432 | 0.098662 | 0.077832 | 0.45368 | 6.2 | 3 | 0.78879 | 4.0876e-06 | 4.0917e-06 | 0.064793
16147.382 | 0.14587 | 0.16277 | 0.16038 | 0.14312 | 0.09853 | 0.077679 | 0.45353 | 6.2 | 3 | 0.78835 | 4.0853e-06 | 4.0853e-06 | 0.064797
16148.382 | 0.14583 | 0.16288 | 0.16033 | 0.14318 | 0.098834 | 0.078232 | 0.45376 | 6.2 | 3 | 0.78928 | 4.0902e-06 | 4.0902e-06 | 0.064801
16149.382 | 0.1457 | 0.16282 | 0.16018 | 0.14333 | 0.098779 | 0.078062 | 0.45391 | 6.2 | 3 | 0.78887 | 4.088e-06 | 4.088e-06 | 0.064805
16150.382 | 0.14551 | 0.16282 | 0.16014 | 0.1431 | 0.098872 | 0.078194 | 0.45387 | 6.2 | 3 | 0.78864 | 4.0868e-06 | 4.0868e-06 | 0.064809
16151.382 | 0.14579 | 0.16303 | 0.16012 | 0.14368 | 0.098967 | 0.078787 | 0.45402 | 6.2 | 3 | 0.79037 | 4.0958e-06 | 4.0958e-06 | 0.064814
16152.382 | 0.14528 | 0.16305 | 0.16056 | 0.1432 | 0.098987 | 0.078252 | 0.45387 | 6.2 | 3 | 0.78932 | 4.0904e-06 | 4.0904e-06 | 0.064818
16153.382 | 0.14581 | 0.16269 | 0.16036 | 0.14301 | 0.099216 | 0.078595 | 0.45376 | 6.2 | 3 | 0.78968 | 4.0923e-06 | 4.0923e-06 | 0.064822
16154.382 | 0.1457 | 0.16296 | 0.16029 | 0.14333 | 0.098969 | 0.078366 | 0.4538 | 6.2 | 3 | 0.78961 | 4.0919e-06 | 4.0919e-06 | 0.064826
16155.382 | 0.14585 | 0.16288 | 0.16023 | 0.14339 | 0.098682 | 0.078501 | 0.45406 | 6.2 | 3 | 0.78953 | 4.0915e-06 | 4.0915e-06 | 0.06483
16156.382 | 0.14566 | 0.16279 | 0.16031 | 0.14286 | 0.098891 | 0.078118 | 0.4538 | 6.2 | 3 | 0.78861 | 4.0867e-06 | 4.0867e-06 | 0.064834
16157.382 | 0.14549 | 0.16298 | 0.16029 | 0.14324 | 0.098892 | 0.077871 | 0.4536 | 6.2 | 3 | 0.78875 | 4.0874e-06 | 4.0874e-06 | 0.064838
16158.382 | 0.14552 | 0.16269 | 0.16059 | 0.14299 | 0.098891 | 0.078405 | 0.45357 | 6.2 | 3 | 0.78909 | 4.0892e-06 | 4.0892e-06 | 0.064842
16159.382 | 0.1457 | 0.16271 | 0.16044 | 0.14308 | 0.098643 | 0.078137 | 0.45406 | 6.2 | 3 | 0.78871 | 4.0872e-06 | 4.0872e-06 | 0.064846
16160.382 | 0.14596 | 0.16275 | 0.16048 | 0.1432 | 0.099025 | 0.078004 | 0.4538 | 6.2 | 3 | 0.78942 | 4.0909e-06 | 4.0909e-06 | 0.06485
16161.382 | 0.14549 | 0.16305 | 0.16035 | 0.14305 | 0.098626 | 0.077966 | 0.45341 | 6.2 | 3 | 0.78853 | 4.0862e-06 | 4.0862e-06 | 0.064854
16162.382 | 0.1456 | 0.16294 | 0.16063 | 0.14316 | 0.098834 | 0.078367 | 0.45368 | 6.2 | 3 | 0.78953 | 4.0915e-06 | 4.0915e-06 | 0.064859
16163.382 | 0.146 | 0.16269 | 0.16014 | 0.14316 | 0.099063 | 0.078309 | 0.45372 | 6.2 | 3 | 0.78936 | 4.0906e-06 | 4.0906e-06 | 0.064863
16164.382 | 0.14566 | 0.16307 | 0.16033 | 0.14322 | 0.098739 | 0.078061 | 0.45387 | 6.2 | 3 | 0.78908 | 4.0891e-06 | 4.0891e-06 | 0.064867
16165.382 | 0.14535 | 0.16286 | 0.16035 | 0.14337 | 0.098872 | 0.078195 | 0.45368 | 6.2 | 3 | 0.789 | 4.0887e-06 | 4.0887e-06 | 0.064871
16166.382 | 0.14568 | 0.16271 | 0.16014 | 0.14335 | 0.098739 | 0.078233 | 0.45349 | 6.2 | 3 | 0.78885 | 4.0879e-06 | 4.0879e-06 | 0.064875
16167.382 | 0.14573 | 0.16265 | 0.16033 | 0.1431 | 0.098872 | 0.078004 | 0.45349 | 6.2 | 3 | 0.78869 | 4.0871e-06 | 4.0871e-06 | 0.064879
16168.382 | 0.14566 | 0.16261 | 0.16035 | 0.14299 | 0.098948 | 0.078443 | 0.4538 | 6.2 | 3 | 0.789 | 4.0887e-06 | 4.0887e-06 | 0.064883
16169.382 | 0.14572 | 0.16275 | 0.16025 | 0.14308 | 0.099005 | 0.078348 | 0.45391 | 6.2 | 3 | 0.78915 | 4.0895e-06 | 4.0895e-06 | 0.064887
16170.382 | 0.1456 | 0.16281 | 0.16 | 0.14325 | 0.098988 | 0.078308 | 0.45414 | 6.2 | 3 | 0.78896 | 4.0885e-06 | 4.0885e-06 | 0.064891
16171.382 | 0.14541 | 0.16267 | 0.16018 | 0.14362 | 0.099235 | 0.078901 | 0.45425 | 6.2 | 3 | 0.79001 | 4.094e-06 | 4.094e-06 | 0.064895
16172.382 | 0.14545 | 0.16265 | 0.16042 | 0.14354 | 0.099349 | 0.078635 | 0.45425 | 6.2 | 3 | 0.79005 | 4.0941e-06 | 4.0941e-06 | 0.064899
16173.382 | 0.14514 | 0.16262 | 0.16027 | 0.14362 | 0.099558 | 0.078921 | 0.45406 | 6.2 | 3 | 0.79013 | 4.0945e-06 | 4.0945e-06 | 0.064904
16174.382 | 0.14531 | 0.1625 | 0.16013 | 0.14358 | 0.099578 | 0.078961 | 0.45421 | 6.2 | 3 | 0.79007 | 4.0942e-06 | 4.0942e-06 | 0.064908
16175.382 | 0.14526 | 0.16219 | 0.16012 | 0.14366 | 0.099501 | 0.079074 | 0.45482 | 6.2 | 3 | 0.7898 | 4.0929e-06 | 4.0929e-06 | 0.064912
16176.382 | 0.14539 | 0.16263 | 0.16038 | 0.14366 | 0.099578 | 0.079266 | 0.45433 | 6.2 | 3 | 0.79091 | 4.0986e-06 | 4.0986e-06 | 0.064916
16177.382 | 0.14532 | 0.16273 | 0.16014 | 0.14381 | 0.099558 | 0.079017 | 0.45452 | 6.2 | 3 | 0.79056 | 4.0968e-06 | 4.0968e-06 | 0.06492
16178.382 | 0.14511 | 0.16233 | 0.16031 | 0.14375 | 0.099729 | 0.079284 | 0.4546 | 6.2 | 3 | 0.7905 | 4.0965e-06 | 4.0965e-06 | 0.064924
16179.382 | 0.14518 | 0.16265 | 0.16021 | 0.14362 | 0.099672 | 0.079266 | 0.45494 | 6.2 | 3 | 0.7906 | 4.097e-06 | 4.097e-06 | 0.064928
16180.382 | 0.1449 | 0.16246 | 0.16029 | 0.14375 | 0.099768 | 0.079285 | 0.45444 | 6.2 | 3 | 0.79045 | 4.0962e-06 | 4.0962e-06 | 0.064932
16181.382 | 0.14528 | 0.16273 | 0.15989 | 0.14385 | 0.099635 | 0.079207 | 0.45452 | 6.2 | 3 | 0.79058 | 4.0969e-06 | 4.0969e-06 | 0.064936
16182.382 | 0.14486 | 0.16227 | 0.1601 | 0.14337 | 0.099882 | 0.079342 | 0.45463 | 6.2 | 3 | 0.78982 | 4.093e-06 | 4.093e-06 | 0.06494
16183.382 | 0.14497 | 0.16221 | 0.15995 | 0.1436 | 0.10003 | 0.079819 | 0.4546 | 6.2 | 3 | 0.79058 | 4.0969e-06 | 4.0969e-06 | 0.064945
16184.382 | 0.14503 | 0.16227 | 0.16012 | 0.14389 | 0.099806 | 0.079589 | 0.45441 | 6.2 | 3 | 0.7907 | 4.0975e-06 | 4.0975e-06 | 0.064949
16185.382 | 0.14507 | 0.1625 | 0.16002 | 0.14371 | 0.10007 | 0.079227 | 0.45482 | 6.2 | 3 | 0.7906 | 4.097e-06 | 4.097e-06 | 0.064953
16186.382 | 0.14491 | 0.16225 | 0.16004 | 0.1439 | 0.099863 | 0.079323 | 0.45471 | 6.2 | 3 | 0.7903 | 4.0954e-06 | 4.0954e-06 | 0.064957
16187.382 | 0.14501 | 0.16237 | 0.16002 | 0.14394 | 0.099977 | 0.079456 | 0.45467 | 6.2 | 3 | 0.79077 | 4.0979e-06 | 4.0979e-06 | 0.064961
16188.382 | 0.14493 | 0.16229 | 0.16019 | 0.14377 | 0.099978 | 0.079513 | 0.4549 | 6.2 | 3 | 0.79068 | 4.0974e-06 | 4.0974e-06 | 0.064965
16189.382 | 0.14501 | 0.16225 | 0.1601 | 0.14381 | 0.099806 | 0.079704 | 0.45482 | 6.2 | 3 | 0.79068 | 4.0974e-06 | 4.0974e-06 | 0.064969
16190.382 | 0.14543 | 0.16218 | 0.16018 | 0.14386 | 0.099939 | 0.079609 | 0.45505 | 6.2 | 3 | 0.79119 | 4.1001e-06 | 4.1001e-06 | 0.064973
16191.382 | 0.14499 | 0.16231 | 0.16021 | 0.144 | 0.099864 | 0.079457 | 0.45482 | 6.2 | 3 | 0.79083 | 4.0982e-06 | 4.0982e-06 | 0.064977
16192.382 | 0.14528 | 0.16214 | 0.16017 | 0.14373 | 0.099693 | 0.079513 | 0.45494 | 6.2 | 3 | 0.79053 | 4.0966e-06 | 4.0966e-06 | 0.064981
16193.382 | 0.14497 | 0.16229 | 0.16004 | 0.14383 | 0.099939 | 0.079266 | 0.45509 | 6.2 | 3 | 0.79034 | 4.0956e-06 | 4.0956e-06 | 0.064985
16194.382 | 0.1452 | 0.16231 | 0.16046 | 0.14383 | 0.10015 | 0.079494 | 0.45452 | 6.2 | 3 | 0.79144 | 4.1014e-06 | 4.1014e-06 | 0.06499
16195.382 | 0.14505 | 0.16229 | 0.15994 | 0.14421 | 0.099997 | 0.079799 | 0.45479 | 6.2 | 3 | 0.79129 | 4.1006e-06 | 4.1006e-06 | 0.064994
16196.382 | 0.14491 | 0.16237 | 0.15996 | 0.14386 | 0.099864 | 0.079227 | 0.45475 | 6.2 | 3 | 0.7902 | 4.0949e-06 | 4.0949e-06 | 0.064998
16197.382 | 0.14545 | 0.16244 | 0.16006 | 0.14364 | 0.099883 | 0.079838 | 0.45471 | 6.2 | 3 | 0.79131 | 4.1007e-06 | 4.1007e-06 | 0.065002
16198.382 | 0.14522 | 0.16248 | 0.16004 | 0.14383 | 0.099883 | 0.079475 | 0.45482 | 6.2 | 3 | 0.79093 | 4.0987e-06 | 4.0987e-06 | 0.065006
16199.383 | 0.14533 | 0.16246 | 0.16006 | 0.14369 | 0.099558 | 0.079168 | 0.45452 | 6.2 | 3 | 0.79028 | 4.0953e-06 | 4.0994e-06 | 0.06501
16200.383 | 0.14505 | 0.16227 | 0.16027 | 0.14375 | 0.099634 | 0.079476 | 0.45441 | 6.2 | 3 | 0.79045 | 4.0962e-06 | 4.0962e-06 | 0.065014
16201.383 | 0.14493 | 0.16256 | 0.1605 | 0.14375 | 0.099692 | 0.079245 | 0.45467 | 6.2 | 3 | 0.79068 | 4.0974e-06 | 4.0974e-06 | 0.065018
16202.383 | 0.14533 | 0.16254 | 0.16025 | 0.14343 | 0.099997 | 0.079437 | 0.45463 | 6.2 | 3 | 0.79099 | 4.099e-06 | 4.099e-06 | 0.065022
16203.383 | 0.14547 | 0.16242 | 0.16015 | 0.14356 | 0.099788 | 0.079553 | 0.45498 | 6.2 | 3 | 0.79095 | 4.0988e-06 | 4.0988e-06 | 0.065026
16204.383 | 0.1451 | 0.16271 | 0.16012 | 0.14379 | 0.099559 | 0.078845 | 0.4546 | 6.2 | 3 | 0.79013 | 4.0945e-06 | 4.0945e-06 | 0.065031
16205.383 | 0.14497 | 0.16277 | 0.15987 | 0.14396 | 0.099463 | 0.079474 | 0.45441 | 6.2 | 3 | 0.79051 | 4.0965e-06 | 4.0965e-06 | 0.065035
16206.383 | 0.14512 | 0.16252 | 0.15996 | 0.14371 | 0.099673 | 0.079246 | 0.4549 | 6.2 | 3 | 0.79024 | 4.0951e-06 | 4.0951e-06 | 0.065039
16207.383 | 0.14539 | 0.16235 | 0.16029 | 0.14356 | 0.09992 | 0.079418 | 0.45498 | 6.2 | 3 | 0.79093 | 4.0987e-06 | 4.0987e-06 | 0.065043
16208.383 | 0.14514 | 0.16254 | 0.16019 | 0.14369 | 0.099769 | 0.079456 | 0.45463 | 6.2 | 3 | 0.79079 | 4.098e-06 | 4.098e-06 | 0.065047
16209.383 | 0.14499 | 0.16263 | 0.16012 | 0.14352 | 0.099426 | 0.079628 | 0.45467 | 6.2 | 3 | 0.79032 | 4.0955e-06 | 4.0955e-06 | 0.065051
16210.383 | 0.14545 | 0.16231 | 0.16033 | 0.14379 | 0.099577 | 0.079363 | 0.45471 | 6.2 | 3 | 0.79081 | 4.0981e-06 | 4.0981e-06 | 0.065055
16211.383 | 0.14543 | 0.16241 | 0.15996 | 0.14366 | 0.099845 | 0.079113 | 0.45471 | 6.2 | 3 | 0.79041 | 4.096e-06 | 4.096e-06 | 0.065059
16212.383 | 0.14497 | 0.16263 | 0.16023 | 0.14371 | 0.099769 | 0.079264 | 0.45467 | 6.2 | 3 | 0.79058 | 4.0969e-06 | 4.0969e-06 | 0.065063
16213.383 | 0.14537 | 0.16237 | 0.16033 | 0.14381 | 0.099596 | 0.079342 | 0.45467 | 6.2 | 3 | 0.79081 | 4.0981e-06 | 4.0981e-06 | 0.065067
16214.383 | 0.14537 | 0.16256 | 0.15989 | 0.14369 | 0.099616 | 0.079321 | 0.45467 | 6.2 | 3 | 0.79045 | 4.0962e-06 | 4.0962e-06 | 0.065072
16215.383 | 0.14545 | 0.16282 | 0.16023 | 0.14362 | 0.099921 | 0.079285 | 0.45441 | 6.2 | 3 | 0.79133 | 4.1008e-06 | 4.1008e-06 | 0.065076
16216.383 | 0.14533 | 0.16248 | 0.16035 | 0.14379 | 0.099808 | 0.079074 | 0.4546 | 6.2 | 3 | 0.79083 | 4.0982e-06 | 4.0982e-06 | 0.06508
16217.383 | 0.14554 | 0.16284 | 0.16027 | 0.14379 | 0.099807 | 0.079495 | 0.45448 | 6.2 | 3 | 0.79175 | 4.1029e-06 | 4.1029e-06 | 0.065084
16218.383 | 0.14554 | 0.16239 | 0.16029 | 0.14377 | 0.099769 | 0.079438 | 0.4546 | 6.2 | 3 | 0.7912 | 4.1001e-06 | 4.1001e-06 | 0.065088
16219.383 | 0.14543 | 0.16229 | 0.16027 | 0.14387 | 0.099941 | 0.07938 | 0.45448 | 6.2 | 3 | 0.79118 | 4.1e-06 | 4.1e-06 | 0.065092
16220.383 | 0.1453 | 0.16261 | 0.16031 | 0.14389 | 0.099578 | 0.07938 | 0.45482 | 6.2 | 3 | 0.79106 | 4.0994e-06 | 4.0994e-06 | 0.065096
16221.383 | 0.14558 | 0.16279 | 0.1604 | 0.14358 | 0.099768 | 0.079398 | 0.45463 | 6.2 | 3 | 0.79152 | 4.1018e-06 | 4.1018e-06 | 0.0651
16222.383 | 0.14507 | 0.16254 | 0.15996 | 0.14371 | 0.099787 | 0.079474 | 0.45479 | 6.2 | 3 | 0.79054 | 4.0967e-06 | 4.0967e-06 | 0.065104
16223.383 | 0.14541 | 0.16288 | 0.16025 | 0.14367 | 0.099768 | 0.079323 | 0.45479 | 6.2 | 3 | 0.79131 | 4.1007e-06 | 4.1007e-06 | 0.065108
16224.383 | 0.14551 | 0.16252 | 0.16037 | 0.14396 | 0.099731 | 0.079132 | 0.45452 | 6.2 | 3 | 0.79121 | 4.1002e-06 | 4.1002e-06 | 0.065113
16225.383 | 0.1453 | 0.16267 | 0.16038 | 0.14421 | 0.099996 | 0.078998 | 0.45486 | 6.2 | 3 | 0.79155 | 4.1019e-06 | 4.1019e-06 | 0.065117
16226.383 | 0.14545 | 0.16252 | 0.16056 | 0.14415 | 0.10007 | 0.079684 | 0.45463 | 6.2 | 3 | 0.79243 | 4.1065e-06 | 4.1065e-06 | 0.065121
16227.383 | 0.1452 | 0.1626 | 0.16019 | 0.14411 | 0.099864 | 0.079569 | 0.45486 | 6.2 | 3 | 0.79154 | 4.1019e-06 | 4.1019e-06 | 0.065125
16228.383 | 0.14526 | 0.16267 | 0.1604 | 0.14409 | 0.10028 | 0.079724 | 0.45509 | 6.2 | 3 | 0.79243 | 4.1065e-06 | 4.1065e-06 | 0.065129
16229.383 | 0.14512 | 0.16246 | 0.1605 | 0.14417 | 0.10009 | 0.079914 | 0.45479 | 6.2 | 3 | 0.79226 | 4.1056e-06 | 4.1056e-06 | 0.065133
16230.383 | 0.14526 | 0.16235 | 0.16008 | 0.14373 | 0.10059 | 0.079952 | 0.45505 | 6.2 | 3 | 0.79195 | 4.104e-06 | 4.104e-06 | 0.065137
16231.383 | 0.14573 | 0.16225 | 0.16029 | 0.14427 | 0.10023 | 0.079915 | 0.45517 | 6.2 | 3 | 0.79268 | 4.1078e-06 | 4.1078e-06 | 0.065141
16232.383 | 0.14535 | 0.16218 | 0.16016 | 0.14417 | 0.10034 | 0.079799 | 0.45502 | 6.2 | 3 | 0.792 | 4.1042e-06 | 4.1042e-06 | 0.065145
16233.383 | 0.14499 | 0.16244 | 0.16035 | 0.14407 | 0.099979 | 0.07982 | 0.45494 | 6.2 | 3 | 0.79165 | 4.1024e-06 | 4.1024e-06 | 0.065149
16234.383 | 0.14497 | 0.16225 | 0.1605 | 0.1443 | 0.10034 | 0.080181 | 0.45532 | 6.2 | 3 | 0.79255 | 4.1071e-06 | 4.1071e-06 | 0.065154
16235.383 | 0.14501 | 0.16256 | 0.16042 | 0.14415 | 0.10023 | 0.079666 | 0.45521 | 6.2 | 3 | 0.79203 | 4.1044e-06 | 4.1044e-06 | 0.065158
16236.383 | 0.14545 | 0.16233 | 0.15993 | 0.1444 | 0.10036 | 0.079742 | 0.45528 | 6.2 | 3 | 0.79221 | 4.1053e-06 | 4.1053e-06 | 0.065162
16237.383 | 0.1448 | 0.1625 | 0.16016 | 0.14425 | 0.10019 | 0.0802 | 0.45513 | 6.2 | 3 | 0.79209 | 4.1047e-06 | 4.1047e-06 | 0.065166
16238.383 | 0.14472 | 0.16214 | 0.1605 | 0.14455 | 0.10038 | 0.079666 | 0.45524 | 6.2 | 3 | 0.79196 | 4.104e-06 | 4.104e-06 | 0.06517
16239.383 | 0.14488 | 0.1621 | 0.15983 | 0.14413 | 0.10015 | 0.080144 | 0.45521 | 6.2 | 3 | 0.79124 | 4.1003e-06 | 4.1003e-06 | 0.065174
16240.383 | 0.14499 | 0.16239 | 0.15985 | 0.14432 | 0.10051 | 0.079609 | 0.45536 | 6.2 | 3 | 0.79167 | 4.1025e-06 | 4.1025e-06 | 0.065178
16241.383 | 0.14476 | 0.16191 | 0.16025 | 0.14417 | 0.10047 | 0.079819 | 0.45536 | 6.2 | 3 | 0.79139 | 4.1011e-06 | 4.1011e-06 | 0.065182
16242.383 | 0.14537 | 0.16206 | 0.16048 | 0.14423 | 0.10024 | 0.08001 | 0.45524 | 6.2 | 3 | 0.79239 | 4.1063e-06 | 4.1063e-06 | 0.065186
16243.383 | 0.14503 | 0.16242 | 0.16014 | 0.14411 | 0.10023 | 0.080124 | 0.45513 | 6.2 | 3 | 0.79205 | 4.1045e-06 | 4.1045e-06 | 0.065191
16244.383 | 0.14446 | 0.16212 | 0.16014 | 0.14398 | 0.10059 | 0.079914 | 0.45509 | 6.2 | 3 | 0.7912 | 4.1001e-06 | 4.1001e-06 | 0.065195
16245.383 | 0.14524 | 0.16237 | 0.16046 | 0.14423 | 0.10076 | 0.080182 | 0.45513 | 6.2 | 3 | 0.79323 | 4.1106e-06 | 4.1106e-06 | 0.065199
16246.383 | 0.14512 | 0.16237 | 0.16027 | 0.14406 | 0.10028 | 0.079933 | 0.45509 | 6.2 | 3 | 0.79203 | 4.1044e-06 | 4.1044e-06 | 0.065203
16247.383 | 0.14518 | 0.16237 | 0.16014 | 0.14432 | 0.10032 | 0.080067 | 0.45494 | 6.2 | 3 | 0.7924 | 4.1063e-06 | 4.1063e-06 | 0.065207
16248.383 | 0.14528 | 0.16256 | 0.16019 | 0.14404 | 0.10038 | 0.080296 | 0.45513 | 6.2 | 3 | 0.79274 | 4.1081e-06 | 4.1081e-06 | 0.065211
16249.383 | 0.14507 | 0.16227 | 0.16029 | 0.14417 | 0.10055 | 0.080239 | 0.45505 | 6.2 | 3 | 0.79259 | 4.1073e-06 | 4.1073e-06 | 0.065215
16250.383 | 0.14484 | 0.16214 | 0.16018 | 0.1444 | 0.1007 | 0.079837 | 0.45509 | 6.2 | 3 | 0.79209 | 4.1047e-06 | 4.1047e-06 | 0.065219
16251.384 | 0.1448 | 0.16235 | 0.16019 | 0.14455 | 0.10065 | 0.079914 | 0.45555 | 6.2 | 3 | 0.79245 | 4.1066e-06 | 4.1107e-06 | 0.065223
16252.384 | 0.14497 | 0.16193 | 0.16002 | 0.14451 | 0.10076 | 0.080561 | 0.45555 | 6.2 | 3 | 0.79275 | 4.1082e-06 | 4.1082e-06 | 0.065227
16253.384 | 0.14488 | 0.16178 | 0.16015 | 0.14432 | 0.1008 | 0.080181 | 0.45543 | 6.2 | 3 | 0.79211 | 4.1048e-06 | 4.1048e-06 | 0.065232
16254.384 | 0.14482 | 0.16206 | 0.1601 | 0.1443 | 0.10076 | 0.080391 | 0.45547 | 6.2 | 3 | 0.79243 | 4.1065e-06 | 4.1065e-06 | 0.065236
16255.384 | 0.1449 | 0.16195 | 0.16014 | 0.14453 | 0.10068 | 0.080334 | 0.45566 | 6.2 | 3 | 0.79253 | 4.107e-06 | 4.107e-06 | 0.06524
16256.384 | 0.14491 | 0.16197 | 0.16014 | 0.14432 | 0.10049 | 0.080334 | 0.45517 | 6.2 | 3 | 0.79217 | 4.1051e-06 | 4.1051e-06 | 0.065244
16257.384 | 0.14465 | 0.16181 | 0.15974 | 0.14425 | 0.10049 | 0.080218 | 0.45574 | 6.2 | 3 | 0.79115 | 4.0999e-06 | 4.0999e-06 | 0.065248
16258.384 | 0.14484 | 0.16185 | 0.16018 | 0.1444 | 0.10042 | 0.080163 | 0.45543 | 6.2 | 3 | 0.79185 | 4.1035e-06 | 4.1035e-06 | 0.065252
16259.384 | 0.14457 | 0.1621 | 0.15995 | 0.14396 | 0.10067 | 0.080239 | 0.45524 | 6.2 | 3 | 0.79148 | 4.1016e-06 | 4.1016e-06 | 0.065256
16260.384 | 0.14476 | 0.16223 | 0.16016 | 0.14434 | 0.10047 | 0.080352 | 0.45532 | 6.2 | 3 | 0.79232 | 4.1059e-06 | 4.1059e-06 | 0.06526
16261.384 | 0.14486 | 0.16231 | 0.16021 | 0.14419 | 0.1007 | 0.080619 | 0.45498 | 6.2 | 3 | 0.79289 | 4.1089e-06 | 4.1089e-06 | 0.065264
16262.384 | 0.14497 | 0.16212 | 0.16027 | 0.14406 | 0.10034 | 0.080258 | 0.45536 | 6.2 | 3 | 0.79201 | 4.1043e-06 | 4.1043e-06 | 0.065269
16263.384 | 0.14484 | 0.16202 | 0.16006 | 0.14438 | 0.10045 | 0.080181 | 0.45566 | 6.2 | 3 | 0.79194 | 4.1039e-06 | 4.1039e-06 | 0.065273
16264.384 | 0.14484 | 0.16216 | 0.16023 | 0.14413 | 0.10032 | 0.079989 | 0.45524 | 6.2 | 3 | 0.79167 | 4.1025e-06 | 4.1025e-06 | 0.065277
16265.384 | 0.14455 | 0.16168 | 0.15985 | 0.14419 | 0.10022 | 0.080201 | 0.45524 | 6.2 | 3 | 0.7907 | 4.0975e-06 | 4.0975e-06 | 0.065281
16266.384 | 0.14482 | 0.16225 | 0.15993 | 0.14406 | 0.10049 | 0.080086 | 0.45532 | 6.2 | 3 | 0.79163 | 4.1023e-06 | 4.1023e-06 | 0.065285
16267.384 | 0.14486 | 0.16218 | 0.1601 | 0.14419 | 0.10021 | 0.0802 | 0.45524 | 6.2 | 3 | 0.79173 | 4.1028e-06 | 4.1028e-06 | 0.065289
16268.384 | 0.14499 | 0.16214 | 0.16014 | 0.14411 | 0.10053 | 0.080142 | 0.45551 | 6.2 | 3 | 0.79205 | 4.1045e-06 | 4.1045e-06 | 0.065293
16269.384 | 0.14461 | 0.16212 | 0.15985 | 0.14417 | 0.10032 | 0.080314 | 0.45532 | 6.2 | 3 | 0.79139 | 4.1011e-06 | 4.1011e-06 | 0.065297
16270.384 | 0.1449 | 0.16212 | 0.16002 | 0.14392 | 0.10047 | 0.080276 | 0.45528 | 6.2 | 3 | 0.79171 | 4.1027e-06 | 4.1027e-06 | 0.065301
16271.384 | 0.14503 | 0.16195 | 0.1604 | 0.14402 | 0.10032 | 0.079991 | 0.45551 | 6.2 | 3 | 0.79171 | 4.1027e-06 | 4.1027e-06 | 0.065305
16272.384 | 0.14471 | 0.16189 | 0.16004 | 0.14415 | 0.10036 | 0.080009 | 0.45551 | 6.2 | 3 | 0.79116 | 4.0999e-06 | 4.0999e-06 | 0.06531
16273.384 | 0.14482 | 0.16212 | 0.16019 | 0.14436 | 0.10074 | 0.079837 | 0.45532 | 6.2 | 3 | 0.79207 | 4.1046e-06 | 4.1046e-06 | 0.065314
16274.384 | 0.14489 | 0.16201 | 0.16019 | 0.14408 | 0.10065 | 0.080181 | 0.45494 | 6.2 | 3 | 0.792 | 4.1042e-06 | 4.1042e-06 | 0.065318
16275.384 | 0.14495 | 0.16221 | 0.15996 | 0.1443 | 0.10051 | 0.079876 | 0.45536 | 6.2 | 3 | 0.79182 | 4.1033e-06 | 4.1033e-06 | 0.065322
16276.384 | 0.14446 | 0.16198 | 0.16004 | 0.14417 | 0.10053 | 0.080371 | 0.45547 | 6.2 | 3 | 0.79156 | 4.102e-06 | 4.102e-06 | 0.065326
16277.384 | 0.14461 | 0.16189 | 0.15974 | 0.14398 | 0.10049 | 0.080161 | 0.45555 | 6.2 | 3 | 0.79087 | 4.0984e-06 | 4.0984e-06 | 0.06533
16278.384 | 0.14451 | 0.16187 | 0.16021 | 0.14411 | 0.1007 | 0.079722 | 0.45536 | 6.2 | 3 | 0.79114 | 4.0998e-06 | 4.0998e-06 | 0.065334
16279.384 | 0.1443 | 0.16183 | 0.15966 | 0.14442 | 0.10074 | 0.080353 | 0.45551 | 6.2 | 3 | 0.79131 | 4.1007e-06 | 4.1007e-06 | 0.065338
16280.384 | 0.1445 | 0.16179 | 0.16 | 0.14438 | 0.10044 | 0.080524 | 0.45589 | 6.2 | 3 | 0.79163 | 4.1024e-06 | 4.1024e-06 | 0.065342
16281.384 | 0.14448 | 0.16189 | 0.16014 | 0.14451 | 0.10068 | 0.080314 | 0.45566 | 6.2 | 3 | 0.79201 | 4.1043e-06 | 4.1043e-06 | 0.065346
16282.384 | 0.14461 | 0.1621 | 0.16014 | 0.1445 | 0.10068 | 0.080371 | 0.45559 | 6.2 | 3 | 0.79239 | 4.1063e-06 | 4.1063e-06 | 0.065351
16283.384 | 0.14467 | 0.16172 | 0.16021 | 0.14436 | 0.10061 | 0.080429 | 0.45551 | 6.2 | 3 | 0.79199 | 4.1042e-06 | 4.1042e-06 | 0.065355
16284.384 | 0.14451 | 0.16164 | 0.16031 | 0.14438 | 0.10078 | 0.080238 | 0.45559 | 6.2 | 3 | 0.79186 | 4.1035e-06 | 4.1035e-06 | 0.065359
16285.384 | 0.14469 | 0.16204 | 0.16023 | 0.14448 | 0.10074 | 0.080277 | 0.45585 | 6.2 | 3 | 0.79246 | 4.1066e-06 | 4.1066e-06 | 0.065363
16286.384 | 0.14451 | 0.16168 | 0.16023 | 0.14434 | 0.10082 | 0.080772 | 0.45543 | 6.2 | 3 | 0.79236 | 4.1061e-06 | 4.1061e-06 | 0.065367
16287.384 | 0.14472 | 0.16183 | 0.16 | 0.1447 | 0.10082 | 0.080372 | 0.45555 | 6.2 | 3 | 0.79245 | 4.1066e-06 | 4.1066e-06 | 0.065371
16288.384 | 0.14503 | 0.16216 | 0.16008 | 0.14411 | 0.10068 | 0.080372 | 0.45597 | 6.2 | 3 | 0.79243 | 4.1065e-06 | 4.1065e-06 | 0.065375
16289.384 | 0.14491 | 0.16189 | 0.16016 | 0.14434 | 0.10084 | 0.08041 | 0.45566 | 6.2 | 3 | 0.79255 | 4.1071e-06 | 4.1071e-06 | 0.065379
16290.384 | 0.14463 | 0.16218 | 0.16029 | 0.14459 | 0.10057 | 0.080735 | 0.45578 | 6.2 | 3 | 0.79299 | 4.1094e-06 | 4.1094e-06 | 0.065383
16291.384 | 0.14469 | 0.16216 | 0.16008 | 0.1441 | 0.10066 | 0.08022 | 0.4554 | 6.2 | 3 | 0.7919 | 4.1037e-06 | 4.1037e-06 | 0.065388
16292.384 | 0.14449 | 0.16202 | 0.16012 | 0.14461 | 0.10076 | 0.080124 | 0.4554 | 6.2 | 3 | 0.79213 | 4.1049e-06 | 4.1049e-06 | 0.065392
16293.384 | 0.14463 | 0.16187 | 0.16054 | 0.14455 | 0.10082 | 0.080219 | 0.45559 | 6.2 | 3 | 0.79262 | 4.1075e-06 | 4.1075e-06 | 0.065396
16294.384 | 0.14467 | 0.16185 | 0.1601 | 0.14425 | 0.10089 | 0.079914 | 0.45551 | 6.2 | 3 | 0.79167 | 4.1026e-06 | 4.1026e-06 | 0.0654
16295.384 | 0.14446 | 0.16206 | 0.15979 | 0.14455 | 0.10072 | 0.080524 | 0.4557 | 6.2 | 3 | 0.79211 | 4.1048e-06 | 4.1048e-06 | 0.065404
16296.384 | 0.14484 | 0.16216 | 0.16025 | 0.14436 | 0.10084 | 0.08064 | 0.45597 | 6.2 | 3 | 0.79309 | 4.1099e-06 | 4.1099e-06 | 0.065408
16297.384 | 0.14449 | 0.16193 | 0.15996 | 0.14465 | 0.10091 | 0.080142 | 0.45559 | 6.2 | 3 | 0.79209 | 4.1047e-06 | 4.1047e-06 | 0.065412
16298.384 | 0.14453 | 0.16179 | 0.16025 | 0.14469 | 0.10101 | 0.080334 | 0.4557 | 6.2 | 3 | 0.79261 | 4.1074e-06 | 4.1074e-06 | 0.065416
16299.384 | 0.14488 | 0.16227 | 0.15998 | 0.14442 | 0.10089 | 0.080506 | 0.45597 | 6.2 | 3 | 0.79295 | 4.1092e-06 | 4.1092e-06 | 0.06542
16300.384 | 0.14493 | 0.16227 | 0.16042 | 0.14455 | 0.10084 | 0.080886 | 0.45563 | 6.2 | 3 | 0.7939 | 4.1141e-06 | 4.1141e-06 | 0.065424
16301.384 | 0.14471 | 0.16212 | 0.16014 | 0.14459 | 0.10084 | 0.080543 | 0.45555 | 6.2 | 3 | 0.79293 | 4.1091e-06 | 4.1091e-06 | 0.065429
16302.384 | 0.14463 | 0.1621 | 0.15995 | 0.14488 | 0.10089 | 0.080657 | 0.45574 | 6.2 | 3 | 0.7931 | 4.11e-06 | 4.11e-06 | 0.065433
16303.384 | 0.14452 | 0.16212 | 0.16002 | 0.14488 | 0.10095 | 0.080467 | 0.45578 | 6.2 | 3 | 0.79295 | 4.1092e-06 | 4.1092e-06 | 0.065437
16304.384 | 0.14471 | 0.1621 | 0.16008 | 0.14461 | 0.10097 | 0.080276 | 0.4557 | 6.2 | 3 | 0.79274 | 4.1081e-06 | 4.1081e-06 | 0.065441
16305.384 | 0.14476 | 0.16231 | 0.16021 | 0.14446 | 0.10082 | 0.080449 | 0.4557 | 6.2 | 3 | 0.79301 | 4.1095e-06 | 4.1095e-06 | 0.065445
16306.384 | 0.14512 | 0.16231 | 0.15998 | 0.14467 | 0.10103 | 0.080371 | 0.45555 | 6.2 | 3 | 0.79348 | 4.1119e-06 | 4.1119e-06 | 0.065449
16307.384 | 0.14459 | 0.16187 | 0.16015 | 0.14453 | 0.10128 | 0.080753 | 0.45574 | 6.2 | 3 | 0.79318 | 4.1103e-06 | 4.1103e-06 | 0.065453
16308.384 | 0.1449 | 0.1622 | 0.16002 | 0.1448 | 0.10099 | 0.080599 | 0.4557 | 6.2 | 3 | 0.7935 | 4.112e-06 | 4.112e-06 | 0.065457
16309.384 | 0.14476 | 0.16219 | 0.16014 | 0.1444 | 0.10091 | 0.080811 | 0.45597 | 6.2 | 3 | 0.79322 | 4.1105e-06 | 4.1105e-06 | 0.065461
16310.384 | 0.14467 | 0.16183 | 0.16033 | 0.14484 | 0.10097 | 0.080429 | 0.45555 | 6.2 | 3 | 0.79306 | 4.1098e-06 | 4.1098e-06 | 0.065466
16311.384 | 0.14467 | 0.16212 | 0.16014 | 0.14434 | 0.10089 | 0.080638 | 0.45585 | 6.2 | 3 | 0.79279 | 4.1084e-06 | 4.1084e-06 | 0.06547
16312.385 | 0.14482 | 0.16179 | 0.16006 | 0.14461 | 0.10085 | 0.080714 | 0.45597 | 6.2 | 3 | 0.79285 | 4.1087e-06 | 4.1128e-06 | 0.065474
16313.385 | 0.14469 | 0.16202 | 0.16014 | 0.1445 | 0.10074 | 0.080524 | 0.45604 | 6.2 | 3 | 0.79261 | 4.1074e-06 | 4.1074e-06 | 0.065478
16314.385 | 0.14472 | 0.16195 | 0.16035 | 0.14453 | 0.1011 | 0.080162 | 0.45563 | 6.2 | 3 | 0.79281 | 4.1085e-06 | 4.1085e-06 | 0.065482
16315.385 | 0.14484 | 0.16206 | 0.16 | 0.14476 | 0.1007 | 0.080239 | 0.45555 | 6.2 | 3 | 0.79261 | 4.1074e-06 | 4.1074e-06 | 0.065486
16316.385 | 0.14465 | 0.16233 | 0.16029 | 0.14453 | 0.10074 | 0.080411 | 0.45589 | 6.2 | 3 | 0.79295 | 4.1092e-06 | 4.1092e-06 | 0.06549
16317.385 | 0.14474 | 0.16201 | 0.15991 | 0.14434 | 0.10078 | 0.08062 | 0.45563 | 6.2 | 3 | 0.7924 | 4.1063e-06 | 4.1063e-06 | 0.065494
16318.385 | 0.14493 | 0.16219 | 0.15998 | 0.1444 | 0.10063 | 0.080411 | 0.45563 | 6.2 | 3 | 0.79255 | 4.1071e-06 | 4.1071e-06 | 0.065498
16319.385 | 0.14455 | 0.16183 | 0.16 | 0.14438 | 0.10099 | 0.080221 | 0.45566 | 6.2 | 3 | 0.79198 | 4.1041e-06 | 4.1041e-06 | 0.065503
16320.385 | 0.14484 | 0.16218 | 0.16004 | 0.14417 | 0.10032 | 0.080011 | 0.4554 | 6.2 | 3 | 0.79156 | 4.102e-06 | 4.102e-06 | 0.065507
16321.385 | 0.14465 | 0.16231 | 0.16008 | 0.14457 | 0.10061 | 0.080239 | 0.45547 | 6.2 | 3 | 0.79245 | 4.1066e-06 | 4.1066e-06 | 0.065511
16322.385 | 0.14467 | 0.16216 | 0.16008 | 0.14408 | 0.10059 | 0.080219 | 0.45566 | 6.2 | 3 | 0.79178 | 4.1031e-06 | 4.1031e-06 | 0.065515
16323.385 | 0.14446 | 0.16179 | 0.15998 | 0.14389 | 0.10051 | 0.080049 | 0.45521 | 6.2 | 3 | 0.79068 | 4.0974e-06 | 4.0974e-06 | 0.065519
16324.385 | 0.14453 | 0.1617 | 0.16004 | 0.14421 | 0.10057 | 0.080334 | 0.45563 | 6.2 | 3 | 0.79139 | 4.1011e-06 | 4.1011e-06 | 0.065523
16325.385 | 0.14459 | 0.16212 | 0.16008 | 0.14425 | 0.10044 | 0.079951 | 0.45505 | 6.2 | 3 | 0.79142 | 4.1013e-06 | 4.1013e-06 | 0.065527
16326.385 | 0.14482 | 0.1621 | 0.16014 | 0.14423 | 0.10032 | 0.080486 | 0.45536 | 6.2 | 3 | 0.79209 | 4.1047e-06 | 4.1047e-06 | 0.065531
16327.385 | 0.14486 | 0.162 | 0.15991 | 0.14434 | 0.10047 | 0.080163 | 0.45566 | 6.2 | 3 | 0.79175 | 4.1029e-06 | 4.1029e-06 | 0.065535
16328.385 | 0.14442 | 0.16223 | 0.1601 | 0.14438 | 0.1004 | 0.080162 | 0.45547 | 6.2 | 3 | 0.79169 | 4.1027e-06 | 4.1027e-06 | 0.065539
16329.385 | 0.14507 | 0.16206 | 0.16002 | 0.14432 | 0.10028 | 0.080105 | 0.45532 | 6.2 | 3 | 0.79186 | 4.1035e-06 | 4.1035e-06 | 0.065544
16330.385 | 0.14451 | 0.16202 | 0.15995 | 0.14432 | 0.10021 | 0.079895 | 0.45532 | 6.2 | 3 | 0.79091 | 4.0986e-06 | 4.0986e-06 | 0.065548
16331.385 | 0.14482 | 0.16216 | 0.16031 | 0.14432 | 0.1007 | 0.080391 | 0.45532 | 6.2 | 3 | 0.7927 | 4.1079e-06 | 4.1079e-06 | 0.065552
16332.385 | 0.1449 | 0.16225 | 0.15996 | 0.14398 | 0.10015 | 0.079705 | 0.45524 | 6.2 | 3 | 0.79095 | 4.0988e-06 | 4.0988e-06 | 0.065556
16333.385 | 0.14493 | 0.16195 | 0.16 | 0.14427 | 0.10023 | 0.079588 | 0.45517 | 6.2 | 3 | 0.79097 | 4.0989e-06 | 4.0989e-06 | 0.06556
16334.385 | 0.14493 | 0.16201 | 0.15993 | 0.14408 | 0.10055 | 0.079914 | 0.45509 | 6.2 | 3 | 0.7914 | 4.1012e-06 | 4.1012e-06 | 0.065564
16335.385 | 0.14486 | 0.16239 | 0.16021 | 0.14398 | 0.10034 | 0.079781 | 0.45524 | 6.2 | 3 | 0.79156 | 4.1019e-06 | 4.1019e-06 | 0.065568
16336.385 | 0.14511 | 0.1622 | 0.16031 | 0.14436 | 0.10036 | 0.079971 | 0.45524 | 6.2 | 3 | 0.7923 | 4.1058e-06 | 4.1058e-06 | 0.065572
16337.385 | 0.14499 | 0.16202 | 0.16038 | 0.14392 | 0.1003 | 0.080067 | 0.45547 | 6.2 | 3 | 0.79169 | 4.1026e-06 | 4.1026e-06 | 0.065576
16338.385 | 0.14493 | 0.16235 | 0.16 | 0.14411 | 0.10038 | 0.079953 | 0.45536 | 6.2 | 3 | 0.79173 | 4.1028e-06 | 4.1028e-06 | 0.065581
16339.385 | 0.14476 | 0.16223 | 0.16023 | 0.14436 | 0.1008 | 0.080142 | 0.45517 | 6.2 | 3 | 0.79253 | 4.107e-06 | 4.107e-06 | 0.065585
16340.385 | 0.14489 | 0.16202 | 0.16004 | 0.14436 | 0.10028 | 0.080219 | 0.45505 | 6.2 | 3 | 0.79182 | 4.1033e-06 | 4.1033e-06 | 0.065589
16341.385 | 0.14457 | 0.16227 | 0.16025 | 0.14444 | 0.1004 | 0.080276 | 0.45521 | 6.2 | 3 | 0.7922 | 4.1053e-06 | 4.1053e-06 | 0.065593
16342.385 | 0.14513 | 0.16212 | 0.15998 | 0.14417 | 0.10043 | 0.079514 | 0.45505 | 6.2 | 3 | 0.79135 | 4.1009e-06 | 4.1009e-06 | 0.065597
16343.385 | 0.14493 | 0.16239 | 0.16042 | 0.14444 | 0.1004 | 0.079816 | 0.45563 | 6.2 | 3 | 0.79239 | 4.1063e-06 | 4.1063e-06 | 0.065601
16344.385 | 0.14497 | 0.16202 | 0.1605 | 0.14411 | 0.10021 | 0.080048 | 0.45536 | 6.2 | 3 | 0.79186 | 4.1035e-06 | 4.1035e-06 | 0.065605
16345.385 | 0.1452 | 0.16242 | 0.16014 | 0.14411 | 0.10023 | 0.079991 | 0.45505 | 6.2 | 3 | 0.79209 | 4.1047e-06 | 4.1047e-06 | 0.065609
16346.385 | 0.14493 | 0.1622 | 0.16037 | 0.14408 | 0.10051 | 0.079647 | 0.45521 | 6.2 | 3 | 0.79173 | 4.1029e-06 | 4.1029e-06 | 0.065613
16347.385 | 0.14476 | 0.1624 | 0.16025 | 0.14408 | 0.10047 | 0.079837 | 0.45513 | 6.2 | 3 | 0.7918 | 4.1032e-06 | 4.1032e-06 | 0.065617
16348.385 | 0.14493 | 0.16221 | 0.1601 | 0.14423 | 0.10038 | 0.079915 | 0.45494 | 6.2 | 3 | 0.79177 | 4.103e-06 | 4.103e-06 | 0.065622
16349.385 | 0.1448 | 0.16259 | 0.16052 | 0.14453 | 0.10036 | 0.079952 | 0.45532 | 6.2 | 3 | 0.79276 | 4.1082e-06 | 4.1082e-06 | 0.065626
16350.385 | 0.14522 | 0.16233 | 0.16018 | 0.1443 | 0.10036 | 0.080105 | 0.45509 | 6.2 | 3 | 0.79249 | 4.1068e-06 | 4.1068e-06 | 0.06563
16351.385 | 0.14476 | 0.16221 | 0.16002 | 0.14446 | 0.10019 | 0.079992 | 0.45543 | 6.2 | 3 | 0.79163 | 4.1024e-06 | 4.1024e-06 | 0.065634
16352.385 | 0.14509 | 0.16229 | 0.16025 | 0.14446 | 0.10036 | 0.080144 | 0.45517 | 6.2 | 3 | 0.79259 | 4.1073e-06 | 4.1073e-06 | 0.065638
16353.385 | 0.14488 | 0.16221 | 0.16023 | 0.14413 | 0.10076 | 0.080201 | 0.45547 | 6.2 | 3 | 0.79241 | 4.1064e-06 | 4.1064e-06 | 0.065642
16354.385 | 0.14509 | 0.16193 | 0.16012 | 0.14446 | 0.10051 | 0.080028 | 0.45563 | 6.2 | 3 | 0.79213 | 4.1049e-06 | 4.1049e-06 | 0.065646
16355.385 | 0.14463 | 0.16225 | 0.16 | 0.14448 | 0.10074 | 0.080239 | 0.45536 | 6.2 | 3 | 0.79234 | 4.106e-06 | 4.106e-06 | 0.06565
16356.385 | 0.14495 | 0.16231 | 0.16027 | 0.1447 | 0.1008 | 0.080161 | 0.45589 | 6.2 | 3 | 0.7932 | 4.1104e-06 | 4.1104e-06 | 0.065654
16357.385 | 0.1449 | 0.16212 | 0.16017 | 0.14493 | 0.10122 | 0.080428 | 0.45597 | 6.2 | 3 | 0.79377 | 4.1134e-06 | 4.1134e-06 | 0.065659
16358.385 | 0.14469 | 0.16241 | 0.16019 | 0.14478 | 0.10099 | 0.080448 | 0.45566 | 6.2 | 3 | 0.7935 | 4.112e-06 | 4.112e-06 | 0.065663
16359.385 | 0.14463 | 0.16212 | 0.16019 | 0.1448 | 0.10091 | 0.080466 | 0.45563 | 6.2 | 3 | 0.79312 | 4.11e-06 | 4.11e-06 | 0.065667
16360.385 | 0.14436 | 0.16181 | 0.16006 | 0.1445 | 0.10114 | 0.080372 | 0.45547 | 6.2 | 3 | 0.79224 | 4.1055e-06 | 4.1055e-06 | 0.065671
16361.385 | 0.14499 | 0.162 | 0.16036 | 0.14465 | 0.1008 | 0.08041 | 0.45578 | 6.2 | 3 | 0.79322 | 4.1106e-06 | 4.1106e-06 | 0.065675
16362.385 | 0.14512 | 0.1621 | 0.1601 | 0.14453 | 0.10061 | 0.080467 | 0.45547 | 6.2 | 3 | 0.79293 | 4.1091e-06 | 4.1091e-06 | 0.065679
16363.385 | 0.14457 | 0.16216 | 0.16016 | 0.14463 | 0.10084 | 0.080391 | 0.45547 | 6.2 | 3 | 0.79274 | 4.1081e-06 | 4.1081e-06 | 0.065683
16364.385 | 0.14497 | 0.16235 | 0.16018 | 0.14463 | 0.10082 | 0.080314 | 0.45543 | 6.2 | 3 | 0.79326 | 4.1108e-06 | 4.1108e-06 | 0.065687
16365.385 | 0.14514 | 0.16206 | 0.16038 | 0.14476 | 0.10082 | 0.080334 | 0.45578 | 6.2 | 3 | 0.7935 | 4.112e-06 | 4.112e-06 | 0.065691
16366.385 | 0.14478 | 0.16212 | 0.1601 | 0.14455 | 0.10068 | 0.080391 | 0.4554 | 6.2 | 3 | 0.79263 | 4.1075e-06 | 4.1075e-06 | 0.065696
16367.385 | 0.14469 | 0.16212 | 0.16023 | 0.14461 | 0.10074 | 0.079934 | 0.45582 | 6.2 | 3 | 0.79232 | 4.1059e-06 | 4.1059e-06 | 0.0657
16368.385 | 0.14472 | 0.16191 | 0.16 | 0.14444 | 0.10059 | 0.080276 | 0.45543 | 6.2 | 3 | 0.79194 | 4.1039e-06 | 4.1039e-06 | 0.065704
16369.385 | 0.14493 | 0.16235 | 0.16048 | 0.14476 | 0.10066 | 0.079895 | 0.45563 | 6.2 | 3 | 0.79308 | 4.1099e-06 | 4.1099e-06 | 0.065708
16370.385 | 0.14495 | 0.16233 | 0.16012 | 0.14434 | 0.10078 | 0.080429 | 0.45555 | 6.2 | 3 | 0.79295 | 4.1092e-06 | 4.1092e-06 | 0.065712
16371.385 | 0.14491 | 0.16231 | 0.15996 | 0.14448 | 0.10049 | 0.080067 | 0.45551 | 6.2 | 3 | 0.79222 | 4.1054e-06 | 4.1054e-06 | 0.065716
16372.385 | 0.14511 | 0.16199 | 0.16023 | 0.14436 | 0.10049 | 0.080124 | 0.4554 | 6.2 | 3 | 0.7923 | 4.1058e-06 | 4.1058e-06 | 0.06572
16373.385 | 0.14484 | 0.16193 | 0.16042 | 0.14457 | 0.10078 | 0.08001 | 0.4557 | 6.2 | 3 | 0.79255 | 4.1071e-06 | 4.1071e-06 | 0.065724
16374.385 | 0.14491 | 0.16218 | 0.16029 | 0.14434 | 0.10064 | 0.080086 | 0.45566 | 6.2 | 3 | 0.79245 | 4.1066e-06 | 4.1066e-06 | 0.065728
16375.385 | 0.14486 | 0.16225 | 0.16004 | 0.1444 | 0.10089 | 0.080162 | 0.45551 | 6.2 | 3 | 0.79261 | 4.1074e-06 | 4.1074e-06 | 0.065732
16376.385 | 0.14476 | 0.16206 | 0.16017 | 0.1444 | 0.10078 | 0.080238 | 0.45559 | 6.2 | 3 | 0.79241 | 4.1064e-06 | 4.1064e-06 | 0.065737
16377.385 | 0.14511 | 0.16223 | 0.16016 | 0.14432 | 0.1008 | 0.080068 | 0.45585 | 6.2 | 3 | 0.79268 | 4.1078e-06 | 4.1078e-06 | 0.065741
16378.385 | 0.14524 | 0.16225 | 0.16014 | 0.14423 | 0.10061 | 0.080276 | 0.45566 | 6.2 | 3 | 0.79274 | 4.1081e-06 | 4.1081e-06 | 0.065745
16379.385 | 0.14499 | 0.16214 | 0.16004 | 0.14476 | 0.10076 | 0.080105 | 0.45532 | 6.2 | 3 | 0.7928 | 4.1084e-06 | 4.1084e-06 | 0.065749
16380.385 | 0.14491 | 0.16218 | 0.16002 | 0.14455 | 0.10068 | 0.0802 | 0.45555 | 6.2 | 3 | 0.79255 | 4.1071e-06 | 4.1071e-06 | 0.065753
16381.385 | 0.14455 | 0.1622 | 0.16029 | 0.1444 | 0.10042 | 0.079991 | 0.45589 | 6.2 | 3 | 0.79184 | 4.1034e-06 | 4.1034e-06 | 0.065757
16382.385 | 0.14469 | 0.16218 | 0.16017 | 0.14421 | 0.10036 | 0.079952 | 0.45574 | 6.2 | 3 | 0.79156 | 4.102e-06 | 4.102e-06 | 0.065761
16383.385 | 0.14455 | 0.16208 | 0.16019 | 0.14453 | 0.10042 | 0.080354 | 0.45566 | 6.2 | 3 | 0.79213 | 4.1049e-06 | 4.1049e-06 | 0.065765
16384.385 | 0.14509 | 0.16189 | 0.16063 | 0.14444 | 0.10049 | 0.080142 | 0.45547 | 6.2 | 3 | 0.79268 | 4.1078e-06 | 4.1078e-06 | 0.065769
16385.385 | 0.14488 | 0.162 | 0.15989 | 0.1444 | 0.10057 | 0.079666 | 0.45543 | 6.2 | 3 | 0.7914 | 4.1012e-06 | 4.1012e-06 | 0.065774
16386.385 | 0.14488 | 0.162 | 0.16012 | 0.14419 | 0.10059 | 0.079839 | 0.45551 | 6.2 | 3 | 0.79161 | 4.1023e-06 | 4.1023e-06 | 0.065778
16387.385 | 0.14448 | 0.1621 | 0.15993 | 0.14432 | 0.10063 | 0.079571 | 0.45543 | 6.2 | 3 | 0.79102 | 4.0992e-06 | 4.0992e-06 | 0.065782
16388.385 | 0.14442 | 0.16218 | 0.16027 | 0.14463 | 0.10036 | 0.080084 | 0.45536 | 6.2 | 3 | 0.79194 | 4.1039e-06 | 4.1039e-06 | 0.065786
16389.385 | 0.14467 | 0.16189 | 0.16027 | 0.14411 | 0.10038 | 0.079971 | 0.45543 | 6.2 | 3 | 0.79129 | 4.1006e-06 | 4.1006e-06 | 0.06579
16390.386 | 0.14467 | 0.16191 | 0.16008 | 0.14423 | 0.1007 | 0.080028 | 0.45559 | 6.2 | 3 | 0.79161 | 4.1022e-06 | 4.1063e-06 | 0.065794
16391.386 | 0.14471 | 0.16212 | 0.15997 | 0.14463 | 0.10023 | 0.08022 | 0.45528 | 6.2 | 3 | 0.79187 | 4.1036e-06 | 4.1036e-06 | 0.065798
16392.386 | 0.14489 | 0.16198 | 0.16025 | 0.14467 | 0.10059 | 0.079857 | 0.45528 | 6.2 | 3 | 0.79224 | 4.1055e-06 | 4.1055e-06 | 0.065802
16393.386 | 0.14512 | 0.16193 | 0.15989 | 0.14451 | 0.10078 | 0.080124 | 0.45524 | 6.2 | 3 | 0.79236 | 4.1061e-06 | 4.1061e-06 | 0.065806
16394.386 | 0.14461 | 0.16206 | 0.16014 | 0.14434 | 0.10044 | 0.080104 | 0.45563 | 6.2 | 3 | 0.79169 | 4.1026e-06 | 4.1026e-06 | 0.06581
16395.386 | 0.14495 | 0.16206 | 0.16008 | 0.14438 | 0.10043 | 0.080086 | 0.4557 | 6.2 | 3 | 0.792 | 4.1042e-06 | 4.1042e-06 | 0.065815
16396.386 | 0.1445 | 0.16178 | 0.16052 | 0.14415 | 0.10059 | 0.080163 | 0.45517 | 6.2 | 3 | 0.79169 | 4.1027e-06 | 4.1027e-06 | 0.065819
16397.386 | 0.14467 | 0.16191 | 0.16042 | 0.14408 | 0.10057 | 0.080297 | 0.45547 | 6.2 | 3 | 0.79194 | 4.1039e-06 | 4.1039e-06 | 0.065823
16398.386 | 0.14474 | 0.16187 | 0.16008 | 0.14425 | 0.10047 | 0.079647 | 0.45521 | 6.2 | 3 | 0.79106 | 4.0994e-06 | 4.0994e-06 | 0.065827
16399.386 | 0.14478 | 0.1622 | 0.16016 | 0.14434 | 0.1004 | 0.079914 | 0.45559 | 6.2 | 3 | 0.79178 | 4.1031e-06 | 4.1031e-06 | 0.065831
16400.386 | 0.14489 | 0.16227 | 0.16033 | 0.14429 | 0.10085 | 0.080239 | 0.4554 | 6.2 | 3 | 0.79287 | 4.1088e-06 | 4.1088e-06 | 0.065835
16401.386 | 0.14484 | 0.16164 | 0.16023 | 0.14452 | 0.10055 | 0.080029 | 0.45521 | 6.2 | 3 | 0.79181 | 4.1032e-06 | 4.1032e-06 | 0.065839
16402.386 | 0.14482 | 0.16223 | 0.16023 | 0.14465 | 0.10055 | 0.080181 | 0.45566 | 6.2 | 3 | 0.79267 | 4.1077e-06 | 4.1077e-06 | 0.065843
16403.386 | 0.14461 | 0.16208 | 0.16035 | 0.14467 | 0.10044 | 0.079914 | 0.45551 | 6.2 | 3 | 0.79205 | 4.1045e-06 | 4.1045e-06 | 0.065847
16404.386 | 0.14486 | 0.16195 | 0.16029 | 0.14465 | 0.10042 | 0.080066 | 0.45524 | 6.2 | 3 | 0.79222 | 4.1054e-06 | 4.1054e-06 | 0.065851
16405.386 | 0.14495 | 0.16235 | 0.16021 | 0.14429 | 0.10097 | 0.079552 | 0.45547 | 6.2 | 3 | 0.79232 | 4.1059e-06 | 4.1059e-06 | 0.065856
16406.386 | 0.14497 | 0.16221 | 0.16023 | 0.14446 | 0.10046 | 0.079951 | 0.45563 | 6.2 | 3 | 0.79228 | 4.1057e-06 | 4.1057e-06 | 0.06586
16407.386 | 0.1448 | 0.16199 | 0.16029 | 0.14428 | 0.10076 | 0.080199 | 0.45521 | 6.2 | 3 | 0.79232 | 4.1059e-06 | 4.1059e-06 | 0.065864
16408.386 | 0.14467 | 0.16191 | 0.16037 | 0.14459 | 0.10049 | 0.080086 | 0.45543 | 6.2 | 3 | 0.79211 | 4.1048e-06 | 4.1048e-06 | 0.065868
16409.386 | 0.14482 | 0.16185 | 0.16014 | 0.14425 | 0.10036 | 0.079475 | 0.45551 | 6.2 | 3 | 0.79089 | 4.0985e-06 | 4.0985e-06 | 0.065872
16410.386 | 0.1452 | 0.16206 | 0.16019 | 0.14436 | 0.10044 | 0.080126 | 0.45604 | 6.2 | 3 | 0.79238 | 4.1062e-06 | 4.1062e-06 | 0.065876
16411.386 | 0.14457 | 0.16191 | 0.16002 | 0.14442 | 0.10042 | 0.079609 | 0.45566 | 6.2 | 3 | 0.79094 | 4.0988e-06 | 4.0988e-06 | 0.06588
16412.386 | 0.14488 | 0.16214 | 0.16031 | 0.14448 | 0.10059 | 0.079876 | 0.45543 | 6.2 | 3 | 0.79226 | 4.1056e-06 | 4.1056e-06 | 0.065884
16413.386 | 0.14472 | 0.16218 | 0.16021 | 0.14442 | 0.10053 | 0.080391 | 0.45524 | 6.2 | 3 | 0.79245 | 4.1066e-06 | 4.1066e-06 | 0.065888
16414.386 | 0.14507 | 0.16244 | 0.16042 | 0.14467 | 0.10059 | 0.079781 | 0.45543 | 6.2 | 3 | 0.79297 | 4.1093e-06 | 4.1093e-06 | 0.065893
16415.386 | 0.14488 | 0.16216 | 0.16014 | 0.14434 | 0.10049 | 0.079913 | 0.45536 | 6.2 | 3 | 0.79192 | 4.1038e-06 | 4.1038e-06 | 0.065897
16416.386 | 0.14511 | 0.16223 | 0.16008 | 0.14467 | 0.10057 | 0.080067 | 0.45559 | 6.2 | 3 | 0.79272 | 4.108e-06 | 4.108e-06 | 0.065901
16417.386 | 0.14497 | 0.16225 | 0.1605 | 0.14455 | 0.10043 | 0.080048 | 0.45563 | 6.2 | 3 | 0.79276 | 4.1082e-06 | 4.1082e-06 | 0.065905
16418.386 | 0.14501 | 0.16233 | 0.16037 | 0.14488 | 0.1007 | 0.079684 | 0.45559 | 6.2 | 3 | 0.79297 | 4.1093e-06 | 4.1093e-06 | 0.065909
16419.386 | 0.14501 | 0.1625 | 0.16025 | 0.1447 | 0.10063 | 0.079857 | 0.45547 | 6.2 | 3 | 0.79295 | 4.1092e-06 | 4.1092e-06 | 0.065913
16420.386 | 0.14471 | 0.1624 | 0.16056 | 0.14453 | 0.10042 | 0.079781 | 0.45559 | 6.2 | 3 | 0.7924 | 4.1063e-06 | 4.1063e-06 | 0.065917
16421.386 | 0.1449 | 0.16218 | 0.16021 | 0.14476 | 0.10059 | 0.079647 | 0.45574 | 6.2 | 3 | 0.79228 | 4.1057e-06 | 4.1057e-06 | 0.065921
16422.386 | 0.14488 | 0.16248 | 0.16036 | 0.14446 | 0.10042 | 0.080009 | 0.4554 | 6.2 | 3 | 0.79261 | 4.1074e-06 | 4.1074e-06 | 0.065925
16423.386 | 0.14511 | 0.1625 | 0.16008 | 0.1447 | 0.10061 | 0.079743 | 0.45563 | 6.2 | 3 | 0.79274 | 4.1081e-06 | 4.1081e-06 | 0.06593
16424.386 | 0.14469 | 0.16214 | 0.1604 | 0.14459 | 0.10053 | 0.080256 | 0.45524 | 6.2 | 3 | 0.79261 | 4.1074e-06 | 4.1074e-06 | 0.065934
16425.386 | 0.14503 | 0.16231 | 0.1604 | 0.14444 | 0.10053 | 0.079876 | 0.45559 | 6.2 | 3 | 0.79259 | 4.1073e-06 | 4.1073e-06 | 0.065938
16426.386 | 0.14497 | 0.162 | 0.16017 | 0.14434 | 0.10047 | 0.079857 | 0.4554 | 6.2 | 3 | 0.79182 | 4.1033e-06 | 4.1033e-06 | 0.065942
16427.386 | 0.14495 | 0.1621 | 0.16017 | 0.1445 | 0.10053 | 0.079417 | 0.45555 | 6.2 | 3 | 0.79167 | 4.1025e-06 | 4.1025e-06 | 0.065946
16428.386 | 0.14524 | 0.16208 | 0.16029 | 0.14457 | 0.10057 | 0.079801 | 0.45543 | 6.2 | 3 | 0.79255 | 4.1071e-06 | 4.1071e-06 | 0.06595
16429.386 | 0.14516 | 0.16264 | 0.16021 | 0.14446 | 0.10063 | 0.080028 | 0.45543 | 6.2 | 3 | 0.79312 | 4.1101e-06 | 4.1101e-06 | 0.065954
16430.386 | 0.14528 | 0.16248 | 0.16037 | 0.1445 | 0.10076 | 0.080163 | 0.45513 | 6.2 | 3 | 0.79354 | 4.1122e-06 | 4.1122e-06 | 0.065958
16431.386 | 0.14474 | 0.16216 | 0.15995 | 0.14436 | 0.10061 | 0.079799 | 0.45521 | 6.2 | 3 | 0.79161 | 4.1022e-06 | 4.1022e-06 | 0.065962
16432.386 | 0.14488 | 0.16237 | 0.1601 | 0.14472 | 0.1004 | 0.079876 | 0.45543 | 6.2 | 3 | 0.79234 | 4.106e-06 | 4.106e-06 | 0.065966
16433.386 | 0.14482 | 0.16174 | 0.15993 | 0.14453 | 0.10049 | 0.080067 | 0.45536 | 6.2 | 3 | 0.79158 | 4.102e-06 | 4.102e-06 | 0.065971
16434.386 | 0.14463 | 0.1622 | 0.16015 | 0.14427 | 0.10057 | 0.079896 | 0.45536 | 6.2 | 3 | 0.79171 | 4.1027e-06 | 4.1027e-06 | 0.065975
16435.386 | 0.14495 | 0.1621 | 0.16021 | 0.14436 | 0.10026 | 0.079952 | 0.45521 | 6.2 | 3 | 0.79184 | 4.1034e-06 | 4.1034e-06 | 0.065979
16436.386 | 0.14495 | 0.16208 | 0.15995 | 0.14423 | 0.10036 | 0.080163 | 0.45547 | 6.2 | 3 | 0.79173 | 4.1028e-06 | 4.1028e-06 | 0.065983
16437.386 | 0.14493 | 0.16208 | 0.16025 | 0.14455 | 0.10072 | 0.079914 | 0.45528 | 6.2 | 3 | 0.79245 | 4.1066e-06 | 4.1066e-06 | 0.065987
16438.386 | 0.14446 | 0.16225 | 0.15998 | 0.14457 | 0.10099 | 0.080143 | 0.45578 | 6.2 | 3 | 0.79239 | 4.1063e-06 | 4.1063e-06 | 0.065991
16439.386 | 0.14467 | 0.16216 | 0.1601 | 0.14451 | 0.1004 | 0.080276 | 0.45559 | 6.2 | 3 | 0.79211 | 4.1048e-06 | 4.1048e-06 | 0.065995
16440.386 | 0.14455 | 0.16185 | 0.16 | 0.14444 | 0.10047 | 0.079742 | 0.45559 | 6.2 | 3 | 0.79106 | 4.0994e-06 | 4.0994e-06 | 0.065999
16441.386 | 0.14427 | 0.16191 | 0.1601 | 0.14446 | 0.10067 | 0.080257 | 0.4557 | 6.2 | 3 | 0.79165 | 4.1025e-06 | 4.1025e-06 | 0.066003
16442.386 | 0.14463 | 0.16193 | 0.15993 | 0.14463 | 0.10074 | 0.080029 | 0.45555 | 6.2 | 3 | 0.79188 | 4.1036e-06 | 4.1036e-06 | 0.066007
16443.386 | 0.14449 | 0.16223 | 0.16017 | 0.14446 | 0.10032 | 0.079876 | 0.45566 | 6.2 | 3 | 0.79155 | 4.1019e-06 | 4.1019e-06 | 0.066012
16444.386 | 0.14474 | 0.16176 | 0.16021 | 0.14457 | 0.10078 | 0.080048 | 0.45532 | 6.2 | 3 | 0.79211 | 4.1048e-06 | 4.1048e-06 | 0.066016
16445.386 | 0.14486 | 0.16223 | 0.16008 | 0.14478 | 0.10059 | 0.079914 | 0.45563 | 6.2 | 3 | 0.79246 | 4.1066e-06 | 4.1066e-06 | 0.06602
16446.386 | 0.14461 | 0.16179 | 0.15998 | 0.14446 | 0.1003 | 0.080009 | 0.45551 | 6.2 | 3 | 0.79116 | 4.0999e-06 | 4.0999e-06 | 0.066024
16447.386 | 0.14486 | 0.16198 | 0.16038 | 0.14467 | 0.1007 | 0.080181 | 0.45543 | 6.2 | 3 | 0.79278 | 4.1083e-06 | 4.1083e-06 | 0.066028
16448.386 | 0.14446 | 0.162 | 0.16046 | 0.14434 | 0.10076 | 0.079971 | 0.45555 | 6.2 | 3 | 0.792 | 4.1042e-06 | 4.1042e-06 | 0.066032
16449.386 | 0.14474 | 0.16202 | 0.16006 | 0.14461 | 0.10049 | 0.080009 | 0.45543 | 6.2 | 3 | 0.79194 | 4.1039e-06 | 4.1039e-06 | 0.066036
16450.386 | 0.14491 | 0.16202 | 0.16012 | 0.14444 | 0.10068 | 0.079684 | 0.45563 | 6.2 | 3 | 0.79186 | 4.1035e-06 | 4.1035e-06 | 0.06604
16451.386 | 0.14478 | 0.16191 | 0.16037 | 0.14428 | 0.1007 | 0.080276 | 0.45563 | 6.2 | 3 | 0.79232 | 4.1059e-06 | 4.1059e-06 | 0.066044
16452.386 | 0.14489 | 0.1621 | 0.16021 | 0.14425 | 0.10093 | 0.080257 | 0.45578 | 6.2 | 3 | 0.79264 | 4.1076e-06 | 4.1076e-06 | 0.066049
16453.386 | 0.14547 | 0.16216 | 0.16025 | 0.1448 | 0.10076 | 0.079895 | 0.45532 | 6.2 | 3 | 0.79333 | 4.1111e-06 | 4.1111e-06 | 0.066053
16454.386 | 0.14463 | 0.16204 | 0.16023 | 0.1448 | 0.10042 | 0.079783 | 0.45555 | 6.2 | 3 | 0.7919 | 4.1037e-06 | 4.1037e-06 | 0.066057
16455.386 | 0.14484 | 0.16221 | 0.16033 | 0.14486 | 0.10076 | 0.080124 | 0.45574 | 6.2 | 3 | 0.79312 | 4.1101e-06 | 4.1101e-06 | 0.066061
16456.386 | 0.14491 | 0.16244 | 0.16019 | 0.1443 | 0.10064 | 0.080027 | 0.45563 | 6.2 | 3 | 0.79252 | 4.107e-06 | 4.107e-06 | 0.066065
16457.386 | 0.14482 | 0.16257 | 0.16027 | 0.14484 | 0.1007 | 0.080029 | 0.45543 | 6.2 | 3 | 0.79323 | 4.1106e-06 | 4.1106e-06 | 0.066069
16458.386 | 0.14507 | 0.16237 | 0.16025 | 0.14448 | 0.10066 | 0.079762 | 0.4557 | 6.2 | 3 | 0.79258 | 4.1073e-06 | 4.1073e-06 | 0.066073
16459.386 | 0.1452 | 0.1624 | 0.16037 | 0.14469 | 0.10032 | 0.080124 | 0.45566 | 6.2 | 3 | 0.7931 | 4.11e-06 | 4.11e-06 | 0.066077
16460.386 | 0.14509 | 0.16206 | 0.16052 | 0.14463 | 0.10068 | 0.079895 | 0.4554 | 6.2 | 3 | 0.79287 | 4.1088e-06 | 4.1088e-06 | 0.066081
16461.386 | 0.14511 | 0.16221 | 0.16014 | 0.14467 | 0.10095 | 0.080162 | 0.4554 | 6.2 | 3 | 0.79323 | 4.1106e-06 | 4.1106e-06 | 0.066086
16462.386 | 0.1452 | 0.16218 | 0.16075 | 0.14491 | 0.1007 | 0.080105 | 0.45521 | 6.2 | 3 | 0.79385 | 4.1138e-06 | 4.1138e-06 | 0.06609
16463.386 | 0.14497 | 0.16218 | 0.16025 | 0.14461 | 0.10063 | 0.080238 | 0.45563 | 6.2 | 3 | 0.79287 | 4.1088e-06 | 4.1088e-06 | 0.066094
16464.386 | 0.14465 | 0.16223 | 0.16056 | 0.14429 | 0.10055 | 0.080086 | 0.45604 | 6.2 | 3 | 0.79236 | 4.1061e-06 | 4.1061e-06 | 0.066098
16465.386 | 0.14511 | 0.16233 | 0.16018 | 0.14467 | 0.10055 | 0.079934 | 0.4557 | 6.2 | 3 | 0.79276 | 4.1082e-06 | 4.1082e-06 | 0.066102
16466.386 | 0.14486 | 0.1621 | 0.16036 | 0.14474 | 0.1008 | 0.080124 | 0.45566 | 6.2 | 3 | 0.79299 | 4.1094e-06 | 4.1094e-06 | 0.066106
16467.386 | 0.1449 | 0.16235 | 0.16038 | 0.14448 | 0.10068 | 0.079837 | 0.45555 | 6.2 | 3 | 0.79262 | 4.1075e-06 | 4.1075e-06 | 0.06611
16468.387 | 0.14491 | 0.16195 | 0.16034 | 0.14469 | 0.10055 | 0.080162 | 0.45547 | 6.2 | 3 | 0.7926 | 4.1074e-06 | 4.1115e-06 | 0.066114
16469.387 | 0.14503 | 0.16216 | 0.16052 | 0.14455 | 0.10045 | 0.080409 | 0.45559 | 6.2 | 3 | 0.79312 | 4.1101e-06 | 4.1101e-06 | 0.066118
16470.387 | 0.14478 | 0.16193 | 0.16029 | 0.14465 | 0.10053 | 0.079799 | 0.45574 | 6.2 | 3 | 0.79198 | 4.1041e-06 | 4.1041e-06 | 0.066123
16471.387 | 0.14501 | 0.16231 | 0.16052 | 0.14442 | 0.10047 | 0.080048 | 0.45566 | 6.2 | 3 | 0.79278 | 4.1083e-06 | 4.1083e-06 | 0.066127
16472.387 | 0.14493 | 0.16239 | 0.16038 | 0.14457 | 0.10084 | 0.0802 | 0.4554 | 6.2 | 3 | 0.79331 | 4.1111e-06 | 4.1111e-06 | 0.066131
16473.387 | 0.14442 | 0.16223 | 0.16046 | 0.14451 | 0.10017 | 0.079609 | 0.45551 | 6.2 | 3 | 0.79141 | 4.1012e-06 | 4.1012e-06 | 0.066135
16474.387 | 0.14472 | 0.1622 | 0.16029 | 0.14463 | 0.10042 | 0.079761 | 0.45582 | 6.2 | 3 | 0.79201 | 4.1043e-06 | 4.1043e-06 | 0.066139
16475.387 | 0.14489 | 0.16202 | 0.16006 | 0.14448 | 0.10055 | 0.079858 | 0.45551 | 6.2 | 3 | 0.79186 | 4.1035e-06 | 4.1035e-06 | 0.066143
16476.387 | 0.14465 | 0.16187 | 0.16048 | 0.14446 | 0.10028 | 0.079818 | 0.4557 | 6.2 | 3 | 0.79155 | 4.1019e-06 | 4.1019e-06 | 0.066147
16477.387 | 0.14488 | 0.1621 | 0.16019 | 0.14423 | 0.10034 | 0.07999 | 0.45532 | 6.2 | 3 | 0.79173 | 4.1028e-06 | 4.1028e-06 | 0.066151
16478.387 | 0.14488 | 0.16208 | 0.16021 | 0.14461 | 0.1004 | 0.079971 | 0.45547 | 6.2 | 3 | 0.79215 | 4.105e-06 | 4.105e-06 | 0.066155
16479.387 | 0.14453 | 0.16214 | 0.16014 | 0.14453 | 0.10043 | 0.079647 | 0.4554 | 6.2 | 3 | 0.79142 | 4.1013e-06 | 4.1013e-06 | 0.066159
16480.387 | 0.14469 | 0.16221 | 0.16025 | 0.14442 | 0.10066 | 0.080086 | 0.45559 | 6.2 | 3 | 0.79232 | 4.1059e-06 | 4.1059e-06 | 0.066164
16481.371 | 0.14478 | 0.16214 | 0.16021 | 0.14448 | 0.10065 | 0.079951 | 0.45547 | 6.2 | 3 | 0.7922 | 4.1053e-06 | 4.0396e-06 | 0.066168
16482.371 | 0.14472 | 0.16202 | 0.16012 | 0.1443 | 0.10074 | 0.079991 | 0.45524 | 6.2 | 3 | 0.7919 | 4.1037e-06 | 4.1037e-06 | 0.066172
16483.371 | 0.14488 | 0.16223 | 0.16042 | 0.14423 | 0.10015 | 0.079419 | 0.45509 | 6.2 | 3 | 0.79133 | 4.1008e-06 | 4.1008e-06 | 0.066176
16484.371 | 0.14493 | 0.16204 | 0.16052 | 0.14421 | 0.10047 | 0.079743 | 0.4554 | 6.2 | 3 | 0.79192 | 4.1038e-06 | 4.1038e-06 | 0.06618
16485.371 | 0.14514 | 0.16219 | 0.16056 | 0.1443 | 0.10013 | 0.079551 | 0.45528 | 6.2 | 3 | 0.79188 | 4.1036e-06 | 4.1036e-06 | 0.066184
16486.371 | 0.14501 | 0.1625 | 0.16017 | 0.14427 | 0.10038 | 0.079609 | 0.4557 | 6.2 | 3 | 0.79194 | 4.1039e-06 | 4.1039e-06 | 0.066188
16487.371 | 0.14484 | 0.16246 | 0.16037 | 0.14436 | 0.10006 | 0.07959 | 0.45532 | 6.2 | 3 | 0.79167 | 4.1026e-06 | 4.1026e-06 | 0.066192
16488.371 | 0.14484 | 0.16239 | 0.16042 | 0.14442 | 0.1004 | 0.07978 | 0.45536 | 6.2 | 3 | 0.79224 | 4.1055e-06 | 4.1055e-06 | 0.066196
16489.371 | 0.14484 | 0.16254 | 0.16052 | 0.1447 | 0.10043 | 0.079361 | 0.45543 | 6.2 | 3 | 0.79239 | 4.1063e-06 | 4.1063e-06 | 0.0662
16490.371 | 0.14486 | 0.16237 | 0.16048 | 0.14469 | 0.10028 | 0.079304 | 0.45505 | 6.2 | 3 | 0.79197 | 4.1041e-06 | 4.1041e-06 | 0.066205
16491.371 | 0.14509 | 0.16239 | 0.1605 | 0.14476 | 0.10032 | 0.079419 | 0.4554 | 6.2 | 3 | 0.79247 | 4.1067e-06 | 4.1067e-06 | 0.066209
16492.371 | 0.14505 | 0.1624 | 0.16056 | 0.14459 | 0.10024 | 0.079628 | 0.45524 | 6.2 | 3 | 0.79247 | 4.1067e-06 | 4.1067e-06 | 0.066213
16493.371 | 0.14511 | 0.16246 | 0.16031 | 0.14453 | 0.10061 | 0.079876 | 0.45513 | 6.2 | 3 | 0.79289 | 4.1089e-06 | 4.1089e-06 | 0.066217
16494.371 | 0.1449 | 0.16248 | 0.16046 | 0.14472 | 0.10051 | 0.079706 | 0.45513 | 6.2 | 3 | 0.79278 | 4.1083e-06 | 4.1083e-06 | 0.066221
16495.371 | 0.14503 | 0.1625 | 0.1604 | 0.14476 | 0.10026 | 0.0798 | 0.45521 | 6.2 | 3 | 0.79276 | 4.1082e-06 | 4.1082e-06 | 0.066225
16496.371 | 0.14524 | 0.16242 | 0.1605 | 0.14455 | 0.1003 | 0.079647 | 0.45532 | 6.2 | 3 | 0.79267 | 4.1077e-06 | 4.1077e-06 | 0.066229
16497.387 | 0.1452 | 0.16256 | 0.16057 | 0.14446 | 0.1003 | 0.079799 | 0.45494 | 6.2 | 3 | 0.79289 | 4.1089e-06 | 4.1746e-06 | 0.066233
16498.387 | 0.14531 | 0.16246 | 0.1604 | 0.14432 | 0.1004 | 0.079494 | 0.45524 | 6.2 | 3 | 0.79239 | 4.1063e-06 | 4.1063e-06 | 0.066237
16499.387 | 0.1448 | 0.16229 | 0.16038 | 0.1444 | 0.10028 | 0.079837 | 0.45524 | 6.2 | 3 | 0.79199 | 4.1042e-06 | 4.1042e-06 | 0.066242
16500.387 | 0.14495 | 0.16256 | 0.16042 | 0.14484 | 0.10053 | 0.079454 | 0.45482 | 6.2 | 3 | 0.79275 | 4.1082e-06 | 4.1082e-06 | 0.066246
16501.387 | 0.14516 | 0.16246 | 0.16037 | 0.1443 | 0.10017 | 0.079456 | 0.45505 | 6.2 | 3 | 0.79192 | 4.1038e-06 | 4.1038e-06 | 0.06625
16502.387 | 0.14507 | 0.16242 | 0.16029 | 0.14457 | 0.099996 | 0.079304 | 0.45517 | 6.2 | 3 | 0.79165 | 4.1024e-06 | 4.1024e-06 | 0.066254
16503.387 | 0.14474 | 0.16218 | 0.16023 | 0.14455 | 0.1003 | 0.079399 | 0.45536 | 6.2 | 3 | 0.7914 | 4.1012e-06 | 4.1012e-06 | 0.066258
16504.387 | 0.14499 | 0.16237 | 0.16033 | 0.14452 | 0.10021 | 0.079399 | 0.45509 | 6.2 | 3 | 0.7918 | 4.1032e-06 | 4.1032e-06 | 0.066262
16505.387 | 0.1447 | 0.16242 | 0.16012 | 0.1443 | 0.10032 | 0.079341 | 0.45528 | 6.2 | 3 | 0.79121 | 4.1002e-06 | 4.1002e-06 | 0.066266
16506.387 | 0.1448 | 0.16237 | 0.16046 | 0.14474 | 0.10011 | 0.079361 | 0.45513 | 6.2 | 3 | 0.79184 | 4.1034e-06 | 4.1034e-06 | 0.06627
16507.387 | 0.14486 | 0.16214 | 0.16031 | 0.14465 | 0.10043 | 0.07938 | 0.45528 | 6.2 | 3 | 0.79176 | 4.103e-06 | 4.103e-06 | 0.066274
16508.387 | 0.14474 | 0.16225 | 0.1604 | 0.1444 | 0.10025 | 0.079247 | 0.45513 | 6.2 | 3 | 0.79129 | 4.1006e-06 | 4.1006e-06 | 0.066278
16509.387 | 0.14488 | 0.16214 | 0.16057 | 0.14446 | 0.099998 | 0.079343 | 0.45547 | 6.2 | 3 | 0.79139 | 4.1011e-06 | 4.1011e-06 | 0.066283
16510.387 | 0.14491 | 0.16214 | 0.16065 | 0.14472 | 0.10028 | 0.079476 | 0.45494 | 6.2 | 3 | 0.79218 | 4.1052e-06 | 4.1052e-06 | 0.066287
16511.387 | 0.14514 | 0.16208 | 0.1605 | 0.14448 | 0.10032 | 0.079341 | 0.45547 | 6.2 | 3 | 0.79186 | 4.1035e-06 | 4.1035e-06 | 0.066291
16512.387 | 0.14476 | 0.16206 | 0.16016 | 0.14463 | 0.10034 | 0.07938 | 0.45505 | 6.2 | 3 | 0.79133 | 4.1008e-06 | 4.1008e-06 | 0.066295
16513.387 | 0.14488 | 0.16193 | 0.16035 | 0.14446 | 0.10043 | 0.079265 | 0.45513 | 6.2 | 3 | 0.79131 | 4.1007e-06 | 4.1007e-06 | 0.066299
16514.387 | 0.14448 | 0.16204 | 0.1604 | 0.14465 | 0.10045 | 0.079266 | 0.45555 | 6.2 | 3 | 0.79129 | 4.1006e-06 | 4.1006e-06 | 0.066303
16515.387 | 0.14508 | 0.16191 | 0.16012 | 0.14472 | 0.10013 | 0.079762 | 0.45547 | 6.2 | 3 | 0.79173 | 4.1028e-06 | 4.1028e-06 | 0.066307
16516.387 | 0.14488 | 0.16243 | 0.16033 | 0.14467 | 0.10046 | 0.079704 | 0.45559 | 6.2 | 3 | 0.79246 | 4.1066e-06 | 4.1066e-06 | 0.066311
16517.387 | 0.14505 | 0.1622 | 0.1605 | 0.14455 | 0.10028 | 0.079302 | 0.45524 | 6.2 | 3 | 0.79188 | 4.1036e-06 | 4.1036e-06 | 0.066315
16518.387 | 0.1448 | 0.1624 | 0.16046 | 0.14493 | 0.10053 | 0.079666 | 0.4557 | 6.2 | 3 | 0.79279 | 4.1084e-06 | 4.1084e-06 | 0.06632
16519.387 | 0.14484 | 0.16206 | 0.16046 | 0.14478 | 0.1004 | 0.07959 | 0.45589 | 6.2 | 3 | 0.79213 | 4.1049e-06 | 4.1049e-06 | 0.066324
16520.387 | 0.14505 | 0.16242 | 0.16023 | 0.1448 | 0.10061 | 0.079609 | 0.45551 | 6.2 | 3 | 0.79272 | 4.108e-06 | 4.108e-06 | 0.066328
16521.387 | 0.14482 | 0.16218 | 0.16048 | 0.14491 | 0.1007 | 0.079324 | 0.45566 | 6.2 | 3 | 0.79241 | 4.1064e-06 | 4.1064e-06 | 0.066332
16522.387 | 0.14505 | 0.16229 | 0.16025 | 0.14482 | 0.10065 | 0.079512 | 0.45559 | 6.2 | 3 | 0.79257 | 4.1072e-06 | 4.1072e-06 | 0.066336
16523.387 | 0.14497 | 0.16227 | 0.16042 | 0.14478 | 0.10044 | 0.079609 | 0.45543 | 6.2 | 3 | 0.79249 | 4.1068e-06 | 4.1068e-06 | 0.06634
16524.387 | 0.14533 | 0.16219 | 0.16037 | 0.14499 | 0.1004 | 0.079686 | 0.45543 | 6.2 | 3 | 0.79297 | 4.1093e-06 | 4.1093e-06 | 0.066344
16525.387 | 0.1449 | 0.1626 | 0.16065 | 0.1449 | 0.10064 | 0.079571 | 0.4554 | 6.2 | 3 | 0.79325 | 4.1108e-06 | 4.1108e-06 | 0.066348
16526.387 | 0.1451 | 0.16229 | 0.16038 | 0.14476 | 0.10076 | 0.079532 | 0.45543 | 6.2 | 3 | 0.79283 | 4.1086e-06 | 4.1086e-06 | 0.066352
16527.387 | 0.14484 | 0.16259 | 0.16076 | 0.14469 | 0.10042 | 0.079494 | 0.45547 | 6.2 | 3 | 0.79279 | 4.1084e-06 | 4.1084e-06 | 0.066356
16528.387 | 0.14474 | 0.1624 | 0.16037 | 0.1449 | 0.10034 | 0.079704 | 0.45532 | 6.2 | 3 | 0.79245 | 4.1066e-06 | 4.1066e-06 | 0.066361
16529.387 | 0.14497 | 0.16235 | 0.16046 | 0.14459 | 0.10067 | 0.079417 | 0.4554 | 6.2 | 3 | 0.79245 | 4.1066e-06 | 4.1066e-06 | 0.066365
16530.387 | 0.14501 | 0.16206 | 0.16059 | 0.14469 | 0.10036 | 0.079781 | 0.45547 | 6.2 | 3 | 0.79249 | 4.1068e-06 | 4.1068e-06 | 0.066369
16531.387 | 0.14535 | 0.16214 | 0.16052 | 0.14476 | 0.10046 | 0.079151 | 0.45547 | 6.2 | 3 | 0.79238 | 4.1062e-06 | 4.1062e-06 | 0.066373
16532.387 | 0.14528 | 0.16256 | 0.16046 | 0.14463 | 0.10053 | 0.079074 | 0.45589 | 6.2 | 3 | 0.79253 | 4.107e-06 | 4.107e-06 | 0.066377
16533.387 | 0.14444 | 0.1621 | 0.16037 | 0.14457 | 0.10036 | 0.079399 | 0.45547 | 6.2 | 3 | 0.79123 | 4.1003e-06 | 4.1003e-06 | 0.066381
16534.387 | 0.14493 | 0.16225 | 0.16048 | 0.1445 | 0.10019 | 0.079532 | 0.45505 | 6.2 | 3 | 0.79188 | 4.1036e-06 | 4.1036e-06 | 0.066385
16535.387 | 0.14497 | 0.16235 | 0.16059 | 0.14491 | 0.1004 | 0.079456 | 0.45502 | 6.2 | 3 | 0.79268 | 4.1078e-06 | 4.1078e-06 | 0.066389
16536.387 | 0.14501 | 0.16235 | 0.16037 | 0.14448 | 0.10036 | 0.079189 | 0.45551 | 6.2 | 3 | 0.79175 | 4.1029e-06 | 4.1029e-06 | 0.066393
16537.387 | 0.14518 | 0.16227 | 0.16044 | 0.14469 | 0.10061 | 0.079533 | 0.45532 | 6.2 | 3 | 0.79272 | 4.108e-06 | 4.108e-06 | 0.066398
16538.387 | 0.14482 | 0.16221 | 0.15994 | 0.14482 | 0.10019 | 0.079303 | 0.45555 | 6.2 | 3 | 0.79129 | 4.1006e-06 | 4.1006e-06 | 0.066402
16539.387 | 0.1448 | 0.16193 | 0.16061 | 0.14446 | 0.10006 | 0.079381 | 0.45524 | 6.2 | 3 | 0.79123 | 4.1003e-06 | 4.1003e-06 | 0.066406
16540.387 | 0.14512 | 0.16218 | 0.16061 | 0.1445 | 0.10051 | 0.079189 | 0.45528 | 6.2 | 3 | 0.79211 | 4.1048e-06 | 4.1048e-06 | 0.06641
16541.387 | 0.14491 | 0.16223 | 0.16056 | 0.14457 | 0.10015 | 0.079265 | 0.45521 | 6.2 | 3 | 0.79169 | 4.1027e-06 | 4.1027e-06 | 0.066414
16542.387 | 0.1448 | 0.1621 | 0.16033 | 0.14478 | 0.1003 | 0.07915 | 0.45543 | 6.2 | 3 | 0.79146 | 4.1014e-06 | 4.1014e-06 | 0.066418
16543.387 | 0.1452 | 0.16219 | 0.1605 | 0.14474 | 0.10025 | 0.079437 | 0.45524 | 6.2 | 3 | 0.79232 | 4.1059e-06 | 4.1059e-06 | 0.066422
16544.387 | 0.14524 | 0.1622 | 0.16027 | 0.1445 | 0.10024 | 0.079475 | 0.45543 | 6.2 | 3 | 0.79192 | 4.1038e-06 | 4.1038e-06 | 0.066426
16545.387 | 0.14528 | 0.16265 | 0.16075 | 0.14469 | 0.10028 | 0.079571 | 0.4554 | 6.2 | 3 | 0.79322 | 4.1106e-06 | 4.1106e-06 | 0.06643
16546.387 | 0.14499 | 0.16227 | 0.16059 | 0.14465 | 0.10019 | 0.079398 | 0.45524 | 6.2 | 3 | 0.79209 | 4.1047e-06 | 4.1047e-06 | 0.066434
16547.388 | 0.14535 | 0.16227 | 0.16079 | 0.14446 | 0.10023 | 0.079399 | 0.45566 | 6.2 | 3 | 0.79249 | 4.1068e-06 | 4.1109e-06 | 0.066439
16548.388 | 0.14499 | 0.16223 | 0.16048 | 0.14501 | 0.10068 | 0.079361 | 0.45559 | 6.2 | 3 | 0.79275 | 4.1082e-06 | 4.1082e-06 | 0.066443
16549.388 | 0.14509 | 0.1622 | 0.16065 | 0.14457 | 0.10047 | 0.079092 | 0.45505 | 6.2 | 3 | 0.79207 | 4.1046e-06 | 4.1046e-06 | 0.066447
16550.388 | 0.14495 | 0.16252 | 0.16065 | 0.1447 | 0.10053 | 0.079284 | 0.45563 | 6.2 | 3 | 0.79264 | 4.1076e-06 | 4.1076e-06 | 0.066451
16551.388 | 0.14499 | 0.16235 | 0.16057 | 0.14455 | 0.10019 | 0.079266 | 0.45528 | 6.2 | 3 | 0.79192 | 4.1038e-06 | 4.1038e-06 | 0.066455
16552.388 | 0.14476 | 0.16237 | 0.16063 | 0.14461 | 0.10032 | 0.079456 | 0.45502 | 6.2 | 3 | 0.79215 | 4.105e-06 | 4.105e-06 | 0.066459
16553.388 | 0.14528 | 0.16225 | 0.16029 | 0.14495 | 0.10055 | 0.079876 | 0.45524 | 6.2 | 3 | 0.79319 | 4.1104e-06 | 4.1104e-06 | 0.066463
16554.388 | 0.14532 | 0.16244 | 0.16048 | 0.14467 | 0.10061 | 0.079628 | 0.45536 | 6.2 | 3 | 0.79314 | 4.1102e-06 | 4.1102e-06 | 0.066467
16555.388 | 0.14533 | 0.16227 | 0.1605 | 0.14491 | 0.10059 | 0.079398 | 0.45563 | 6.2 | 3 | 0.793 | 4.1094e-06 | 4.1094e-06 | 0.066471
16556.388 | 0.14539 | 0.16279 | 0.16086 | 0.14465 | 0.10061 | 0.079722 | 0.45524 | 6.2 | 3 | 0.79401 | 4.1147e-06 | 4.1147e-06 | 0.066476
16557.388 | 0.14495 | 0.16275 | 0.16046 | 0.14476 | 0.10072 | 0.079438 | 0.45521 | 6.2 | 3 | 0.79308 | 4.1099e-06 | 4.1099e-06 | 0.06648
16558.388 | 0.14469 | 0.16204 | 0.16084 | 0.14467 | 0.10036 | 0.079209 | 0.45551 | 6.2 | 3 | 0.7918 | 4.1032e-06 | 4.1032e-06 | 0.066484
16559.388 | 0.14492 | 0.16221 | 0.16035 | 0.14482 | 0.10068 | 0.079342 | 0.45532 | 6.2 | 3 | 0.79232 | 4.1059e-06 | 4.1059e-06 | 0.066488
16560.388 | 0.14516 | 0.16222 | 0.16029 | 0.14484 | 0.10042 | 0.079762 | 0.4557 | 6.2 | 3 | 0.79268 | 4.1078e-06 | 4.1078e-06 | 0.066492
16561.388 | 0.14482 | 0.1621 | 0.16035 | 0.14482 | 0.10053 | 0.079532 | 0.45528 | 6.2 | 3 | 0.79215 | 4.105e-06 | 4.105e-06 | 0.066496
16562.388 | 0.14467 | 0.1621 | 0.16035 | 0.14467 | 0.1004 | 0.079799 | 0.45563 | 6.2 | 3 | 0.79197 | 4.1041e-06 | 4.1041e-06 | 0.0665
16563.388 | 0.14503 | 0.16216 | 0.16071 | 0.1447 | 0.10053 | 0.079246 | 0.45566 | 6.2 | 3 | 0.79237 | 4.1062e-06 | 4.1062e-06 | 0.066504
16564.388 | 0.14472 | 0.16233 | 0.16031 | 0.14463 | 0.10043 | 0.079438 | 0.45543 | 6.2 | 3 | 0.79186 | 4.1035e-06 | 4.1035e-06 | 0.066508
16565.388 | 0.14478 | 0.16221 | 0.16052 | 0.14467 | 0.10045 | 0.079666 | 0.4554 | 6.2 | 3 | 0.7923 | 4.1058e-06 | 4.1058e-06 | 0.066513
16566.388 | 0.14518 | 0.16225 | 0.16042 | 0.14512 | 0.10051 | 0.079476 | 0.4557 | 6.2 | 3 | 0.79297 | 4.1093e-06 | 4.1093e-06 | 0.066517
16567.388 | 0.14474 | 0.16221 | 0.16029 | 0.14465 | 0.10034 | 0.079534 | 0.45574 | 6.2 | 3 | 0.79177 | 4.103e-06 | 4.103e-06 | 0.066521
16568.388 | 0.14455 | 0.16204 | 0.16037 | 0.14465 | 0.10019 | 0.079342 | 0.45547 | 6.2 | 3 | 0.79114 | 4.0998e-06 | 4.0998e-06 | 0.066525
16569.388 | 0.14482 | 0.16218 | 0.16033 | 0.14453 | 0.10015 | 0.079227 | 0.45521 | 6.2 | 3 | 0.79123 | 4.1003e-06 | 4.1003e-06 | 0.066529
16570.388 | 0.14512 | 0.16199 | 0.16021 | 0.14455 | 0.10032 | 0.079379 | 0.45528 | 6.2 | 3 | 0.79157 | 4.102e-06 | 4.102e-06 | 0.066533
16571.388 | 0.14482 | 0.16218 | 0.16031 | 0.14438 | 0.10011 | 0.079151 | 0.45543 | 6.2 | 3 | 0.79095 | 4.0988e-06 | 4.0988e-06 | 0.066537
16572.388 | 0.14493 | 0.16231 | 0.16035 | 0.14446 | 0.10028 | 0.07938 | 0.45524 | 6.2 | 3 | 0.79171 | 4.1027e-06 | 4.1027e-06 | 0.066541
16573.388 | 0.14509 | 0.16206 | 0.16042 | 0.14482 | 0.10032 | 0.079303 | 0.45536 | 6.2 | 3 | 0.79201 | 4.1043e-06 | 4.1043e-06 | 0.066545
16574.388 | 0.14541 | 0.16233 | 0.16048 | 0.14461 | 0.10023 | 0.079227 | 0.45528 | 6.2 | 3 | 0.79228 | 4.1057e-06 | 4.1057e-06 | 0.066549
16575.388 | 0.14518 | 0.16229 | 0.16069 | 0.14429 | 0.10023 | 0.078844 | 0.45502 | 6.2 | 3 | 0.79152 | 4.1018e-06 | 4.1018e-06 | 0.066554
16576.388 | 0.14503 | 0.16216 | 0.16054 | 0.14455 | 0.10019 | 0.07936 | 0.45513 | 6.2 | 3 | 0.79182 | 4.1033e-06 | 4.1033e-06 | 0.066558
16577.388 | 0.14505 | 0.16229 | 0.16061 | 0.14465 | 0.099958 | 0.079208 | 0.45505 | 6.2 | 3 | 0.79177 | 4.103e-06 | 4.103e-06 | 0.066562
16578.388 | 0.14516 | 0.16239 | 0.16052 | 0.14482 | 0.10053 | 0.079093 | 0.45517 | 6.2 | 3 | 0.79251 | 4.1069e-06 | 4.1069e-06 | 0.066566
16579.388 | 0.14505 | 0.1625 | 0.16037 | 0.14459 | 0.10015 | 0.079246 | 0.45517 | 6.2 | 3 | 0.7919 | 4.1037e-06 | 4.1037e-06 | 0.06657
16580.388 | 0.14503 | 0.1626 | 0.16059 | 0.14476 | 0.10015 | 0.079304 | 0.45513 | 6.2 | 3 | 0.79243 | 4.1065e-06 | 4.1065e-06 | 0.066574
16581.388 | 0.14509 | 0.16244 | 0.16077 | 0.14478 | 0.10038 | 0.078901 | 0.45521 | 6.2 | 3 | 0.79236 | 4.1061e-06 | 4.1061e-06 | 0.066578
16582.388 | 0.14501 | 0.16246 | 0.16044 | 0.14438 | 0.10021 | 0.079342 | 0.45563 | 6.2 | 3 | 0.79184 | 4.1034e-06 | 4.1034e-06 | 0.066582
16583.388 | 0.1452 | 0.16252 | 0.16027 | 0.14501 | 0.10023 | 0.079418 | 0.45524 | 6.2 | 3 | 0.79264 | 4.1076e-06 | 4.1076e-06 | 0.066586
16584.388 | 0.14526 | 0.16257 | 0.16054 | 0.14484 | 0.10004 | 0.079076 | 0.45547 | 6.2 | 3 | 0.79232 | 4.1059e-06 | 4.1059e-06 | 0.06659
16585.388 | 0.1453 | 0.16252 | 0.16061 | 0.1444 | 0.10015 | 0.079247 | 0.45502 | 6.2 | 3 | 0.79222 | 4.1054e-06 | 4.1054e-06 | 0.066595
16586.388 | 0.14531 | 0.16241 | 0.16073 | 0.14457 | 0.10032 | 0.079379 | 0.45524 | 6.2 | 3 | 0.79272 | 4.108e-06 | 4.108e-06 | 0.066599
16587.388 | 0.14501 | 0.1622 | 0.16061 | 0.14461 | 0.10053 | 0.079628 | 0.45505 | 6.2 | 3 | 0.79259 | 4.1073e-06 | 4.1073e-06 | 0.066603
16588.388 | 0.14516 | 0.16248 | 0.16065 | 0.14472 | 0.10017 | 0.07896 | 0.4554 | 6.2 | 3 | 0.79215 | 4.105e-06 | 4.105e-06 | 0.066607
16589.388 | 0.14509 | 0.16246 | 0.16088 | 0.14465 | 0.10047 | 0.079494 | 0.45513 | 6.2 | 3 | 0.79304 | 4.1097e-06 | 4.1097e-06 | 0.066611
16590.388 | 0.14497 | 0.16221 | 0.1608 | 0.14461 | 0.099921 | 0.079226 | 0.45521 | 6.2 | 3 | 0.79175 | 4.1029e-06 | 4.1029e-06 | 0.066615
16591.388 | 0.14514 | 0.16263 | 0.16056 | 0.14463 | 0.099958 | 0.078903 | 0.45494 | 6.2 | 3 | 0.79182 | 4.1033e-06 | 4.1033e-06 | 0.066619
16592.388 | 0.14499 | 0.16275 | 0.16052 | 0.14471 | 0.10023 | 0.078923 | 0.45521 | 6.2 | 3 | 0.79211 | 4.1048e-06 | 4.1048e-06 | 0.066623
16593.388 | 0.14509 | 0.16242 | 0.1604 | 0.14465 | 0.10015 | 0.078901 | 0.45536 | 6.2 | 3 | 0.79161 | 4.1022e-06 | 4.1022e-06 | 0.066627
16594.388 | 0.14509 | 0.1622 | 0.16061 | 0.14472 | 0.099958 | 0.079206 | 0.45513 | 6.2 | 3 | 0.79178 | 4.1031e-06 | 4.1031e-06 | 0.066632
16595.388 | 0.14524 | 0.16244 | 0.16046 | 0.14459 | 0.099959 | 0.079229 | 0.45494 | 6.2 | 3 | 0.79192 | 4.1038e-06 | 4.1038e-06 | 0.066636
16596.388 | 0.14533 | 0.16221 | 0.16071 | 0.14451 | 0.10045 | 0.078999 | 0.45547 | 6.2 | 3 | 0.79222 | 4.1054e-06 | 4.1054e-06 | 0.06664
16597.388 | 0.14528 | 0.1622 | 0.1605 | 0.14486 | 0.10046 | 0.079342 | 0.45524 | 6.2 | 3 | 0.79262 | 4.1075e-06 | 4.1075e-06 | 0.066644
16598.388 | 0.14526 | 0.16229 | 0.1604 | 0.14432 | 0.099959 | 0.07917 | 0.45513 | 6.2 | 3 | 0.79141 | 4.1012e-06 | 4.1012e-06 | 0.066648
16599.388 | 0.14516 | 0.16212 | 0.16063 | 0.14446 | 0.10038 | 0.078998 | 0.4554 | 6.2 | 3 | 0.79175 | 4.1029e-06 | 4.1029e-06 | 0.066652
16600.388 | 0.14472 | 0.16229 | 0.16048 | 0.14457 | 0.10011 | 0.078883 | 0.45509 | 6.2 | 3 | 0.79106 | 4.0994e-06 | 4.0994e-06 | 0.066656
16601.388 | 0.14508 | 0.16242 | 0.16052 | 0.14465 | 0.099959 | 0.079438 | 0.45543 | 6.2 | 3 | 0.79207 | 4.1046e-06 | 4.1046e-06 | 0.06666
16602.388 | 0.14491 | 0.16206 | 0.16061 | 0.14455 | 0.10038 | 0.078902 | 0.45505 | 6.2 | 3 | 0.79142 | 4.1013e-06 | 4.1013e-06 | 0.066664
16603.388 | 0.1449 | 0.16248 | 0.16048 | 0.14493 | 0.099921 | 0.079111 | 0.45517 | 6.2 | 3 | 0.79182 | 4.1033e-06 | 4.1033e-06 | 0.066668
16604.388 | 0.14516 | 0.16204 | 0.16048 | 0.14465 | 0.10015 | 0.079361 | 0.45517 | 6.2 | 3 | 0.79184 | 4.1034e-06 | 4.1034e-06 | 0.066673
16605.388 | 0.14489 | 0.16216 | 0.16084 | 0.14476 | 0.10017 | 0.079206 | 0.45532 | 6.2 | 3 | 0.79203 | 4.1044e-06 | 4.1044e-06 | 0.066677
16606.388 | 0.14522 | 0.16235 | 0.16044 | 0.14461 | 0.10019 | 0.079266 | 0.45543 | 6.2 | 3 | 0.79207 | 4.1046e-06 | 4.1046e-06 | 0.066681
16607.388 | 0.14508 | 0.16261 | 0.16052 | 0.14467 | 0.10042 | 0.079017 | 0.45521 | 6.2 | 3 | 0.79232 | 4.1059e-06 | 4.1059e-06 | 0.066685
16608.388 | 0.14518 | 0.16242 | 0.16056 | 0.14478 | 0.10021 | 0.07915 | 0.45528 | 6.2 | 3 | 0.7923 | 4.1058e-06 | 4.1058e-06 | 0.066689
16609.388 | 0.14488 | 0.16231 | 0.16038 | 0.14476 | 0.10049 | 0.079456 | 0.45524 | 6.2 | 3 | 0.79228 | 4.1057e-06 | 4.1057e-06 | 0.066693
16610.388 | 0.1447 | 0.16252 | 0.16071 | 0.14482 | 0.10028 | 0.07896 | 0.45543 | 6.2 | 3 | 0.79199 | 4.1042e-06 | 4.1042e-06 | 0.066697
16611.389 | 0.14514 | 0.16242 | 0.16075 | 0.1448 | 0.10013 | 0.079113 | 0.45551 | 6.2 | 3 | 0.79236 | 4.1061e-06 | 4.1102e-06 | 0.066701
16612.389 | 0.14499 | 0.16231 | 0.16035 | 0.14476 | 0.10055 | 0.078977 | 0.45521 | 6.2 | 3 | 0.79193 | 4.1039e-06 | 4.1039e-06 | 0.066705
16613.389 | 0.14493 | 0.16254 | 0.16063 | 0.14488 | 0.10011 | 0.079284 | 0.45563 | 6.2 | 3 | 0.79238 | 4.1062e-06 | 4.1062e-06 | 0.06671
16614.389 | 0.14526 | 0.16235 | 0.16067 | 0.14497 | 0.1004 | 0.079398 | 0.45517 | 6.2 | 3 | 0.79304 | 4.1096e-06 | 4.1096e-06 | 0.066714
16615.389 | 0.1451 | 0.16273 | 0.1608 | 0.14488 | 0.10034 | 0.079114 | 0.45547 | 6.2 | 3 | 0.79297 | 4.1093e-06 | 4.1093e-06 | 0.066718
16616.389 | 0.14529 | 0.1626 | 0.16033 | 0.14512 | 0.10024 | 0.079189 | 0.45517 | 6.2 | 3 | 0.79277 | 4.1083e-06 | 4.1083e-06 | 0.066722
16617.389 | 0.14503 | 0.16246 | 0.16088 | 0.14488 | 0.10011 | 0.07917 | 0.45536 | 6.2 | 3 | 0.79253 | 4.107e-06 | 4.107e-06 | 0.066726
16618.389 | 0.14507 | 0.16227 | 0.16052 | 0.14463 | 0.10042 | 0.079189 | 0.45547 | 6.2 | 3 | 0.79209 | 4.1047e-06 | 4.1047e-06 | 0.06673
16619.389 | 0.14526 | 0.16221 | 0.16038 | 0.14476 | 0.10005 | 0.079476 | 0.45524 | 6.2 | 3 | 0.79215 | 4.105e-06 | 4.105e-06 | 0.066734
16620.389 | 0.14524 | 0.16233 | 0.16071 | 0.14508 | 0.10024 | 0.079493 | 0.4554 | 6.2 | 3 | 0.79309 | 4.1099e-06 | 4.1099e-06 | 0.066738
16621.389 | 0.1448 | 0.16233 | 0.16061 | 0.14452 | 0.10047 | 0.079361 | 0.45536 | 6.2 | 3 | 0.79209 | 4.1047e-06 | 4.1047e-06 | 0.066742
16622.389 | 0.14495 | 0.16221 | 0.16046 | 0.14478 | 0.10015 | 0.078883 | 0.45555 | 6.2 | 3 | 0.79144 | 4.1014e-06 | 4.1014e-06 | 0.066746
16623.389 | 0.14471 | 0.16233 | 0.16059 | 0.14484 | 0.10019 | 0.079131 | 0.45555 | 6.2 | 3 | 0.79178 | 4.1031e-06 | 4.1031e-06 | 0.066751
16624.389 | 0.14518 | 0.16223 | 0.16071 | 0.14474 | 0.10003 | 0.079171 | 0.45513 | 6.2 | 3 | 0.79207 | 4.1046e-06 | 4.1046e-06 | 0.066755
16625.389 | 0.14486 | 0.16242 | 0.16065 | 0.14491 | 0.10032 | 0.079418 | 0.45513 | 6.2 | 3 | 0.79259 | 4.1073e-06 | 4.1073e-06 | 0.066759
16626.389 | 0.14463 | 0.16199 | 0.16075 | 0.14486 | 0.1004 | 0.079055 | 0.45551 | 6.2 | 3 | 0.79167 | 4.1026e-06 | 4.1026e-06 | 0.066763
16627.389 | 0.1449 | 0.16227 | 0.16027 | 0.14482 | 0.1003 | 0.079189 | 0.45543 | 6.2 | 3 | 0.79175 | 4.1029e-06 | 4.1029e-06 | 0.066767
16628.389 | 0.14505 | 0.16237 | 0.16044 | 0.1449 | 0.10034 | 0.079265 | 0.45551 | 6.2 | 3 | 0.79236 | 4.1061e-06 | 4.1061e-06 | 0.066771
16629.389 | 0.1449 | 0.16216 | 0.1605 | 0.14488 | 0.10034 | 0.079229 | 0.45555 | 6.2 | 3 | 0.792 | 4.1042e-06 | 4.1042e-06 | 0.066775
16630.389 | 0.14469 | 0.16223 | 0.16038 | 0.14436 | 0.10026 | 0.079074 | 0.45517 | 6.2 | 3 | 0.791 | 4.0991e-06 | 4.0991e-06 | 0.066779
16631.389 | 0.14497 | 0.16225 | 0.16054 | 0.14457 | 0.10011 | 0.078883 | 0.45536 | 6.2 | 3 | 0.79133 | 4.1008e-06 | 4.1008e-06 | 0.066783
16632.389 | 0.14537 | 0.16221 | 0.16037 | 0.14465 | 0.099958 | 0.079132 | 0.45536 | 6.2 | 3 | 0.79169 | 4.1026e-06 | 4.1026e-06 | 0.066788
16633.389 | 0.14474 | 0.162 | 0.16073 | 0.14427 | 0.10026 | 0.079208 | 0.45536 | 6.2 | 3 | 0.79121 | 4.1002e-06 | 4.1002e-06 | 0.066792
16634.389 | 0.14471 | 0.16208 | 0.16029 | 0.1448 | 0.099787 | 0.078998 | 0.45555 | 6.2 | 3 | 0.79066 | 4.0973e-06 | 4.0973e-06 | 0.066796
16635.389 | 0.14471 | 0.16235 | 0.16023 | 0.14469 | 0.10036 | 0.079188 | 0.45547 | 6.2 | 3 | 0.79152 | 4.1018e-06 | 4.1018e-06 | 0.0668
16636.389 | 0.14469 | 0.16216 | 0.16042 | 0.14476 | 0.10002 | 0.079189 | 0.45536 | 6.2 | 3 | 0.79123 | 4.1003e-06 | 4.1003e-06 | 0.066804
16637.389 | 0.1451 | 0.16221 | 0.16038 | 0.14484 | 0.10028 | 0.079284 | 0.45524 | 6.2 | 3 | 0.79211 | 4.1048e-06 | 4.1048e-06 | 0.066808
16638.389 | 0.14495 | 0.16252 | 0.16061 | 0.1447 | 0.10036 | 0.079266 | 0.45536 | 6.2 | 3 | 0.79241 | 4.1064e-06 | 4.1064e-06 | 0.066812
16639.389 | 0.14526 | 0.16204 | 0.16046 | 0.14484 | 0.10019 | 0.079321 | 0.45543 | 6.2 | 3 | 0.79211 | 4.1048e-06 | 4.1048e-06 | 0.066816
16640.389 | 0.14501 | 0.16242 | 0.16075 | 0.14457 | 0.10021 | 0.079188 | 0.45517 | 6.2 | 3 | 0.79215 | 4.105e-06 | 4.105e-06 | 0.06682
16641.389 | 0.14518 | 0.16216 | 0.16021 | 0.1448 | 0.10047 | 0.079151 | 0.45521 | 6.2 | 3 | 0.79197 | 4.1041e-06 | 4.1041e-06 | 0.066824
16642.389 | 0.14486 | 0.16229 | 0.16063 | 0.14467 | 0.10036 | 0.079226 | 0.45513 | 6.2 | 3 | 0.79203 | 4.1044e-06 | 4.1044e-06 | 0.066829
16643.389 | 0.14522 | 0.16237 | 0.16052 | 0.14476 | 0.10028 | 0.079245 | 0.45513 | 6.2 | 3 | 0.79239 | 4.1063e-06 | 4.1063e-06 | 0.066833
16644.389 | 0.14532 | 0.1622 | 0.16067 | 0.14493 | 0.1004 | 0.078768 | 0.45563 | 6.2 | 3 | 0.79228 | 4.1057e-06 | 4.1057e-06 | 0.066837
16645.389 | 0.14528 | 0.16246 | 0.16069 | 0.1449 | 0.10032 | 0.079475 | 0.45536 | 6.2 | 3 | 0.79312 | 4.1101e-06 | 4.1101e-06 | 0.066841
16646.389 | 0.14497 | 0.1625 | 0.16038 | 0.14484 | 0.1003 | 0.079094 | 0.45521 | 6.2 | 3 | 0.79209 | 4.1047e-06 | 4.1047e-06 | 0.066845
16647.389 | 0.14499 | 0.16258 | 0.16065 | 0.14482 | 0.10047 | 0.079265 | 0.45536 | 6.2 | 3 | 0.79278 | 4.1083e-06 | 4.1083e-06 | 0.066849
16648.389 | 0.14512 | 0.16227 | 0.16069 | 0.14484 | 0.1003 | 0.078998 | 0.45524 | 6.2 | 3 | 0.79222 | 4.1054e-06 | 4.1054e-06 | 0.066853
16649.389 | 0.14512 | 0.16246 | 0.16044 | 0.14482 | 0.10053 | 0.079245 | 0.45532 | 6.2 | 3 | 0.79262 | 4.1075e-06 | 4.1075e-06 | 0.066857
16650.389 | 0.14522 | 0.1625 | 0.1605 | 0.14503 | 0.10038 | 0.079189 | 0.45555 | 6.2 | 3 | 0.79281 | 4.1085e-06 | 4.1085e-06 | 0.066861
16651.389 | 0.14533 | 0.16252 | 0.16069 | 0.14491 | 0.10023 | 0.079342 | 0.45563 | 6.2 | 3 | 0.79302 | 4.1096e-06 | 4.1096e-06 | 0.066866
16652.389 | 0.1453 | 0.16218 | 0.16073 | 0.14489 | 0.10042 | 0.079112 | 0.45566 | 6.2 | 3 | 0.79262 | 4.1075e-06 | 4.1075e-06 | 0.06687
16653.389 | 0.14503 | 0.16235 | 0.16052 | 0.14491 | 0.1003 | 0.079187 | 0.45528 | 6.2 | 3 | 0.7923 | 4.1058e-06 | 4.1058e-06 | 0.066874
16654.389 | 0.14497 | 0.16242 | 0.16063 | 0.14455 | 0.10047 | 0.079151 | 0.45513 | 6.2 | 3 | 0.79221 | 4.1053e-06 | 4.1053e-06 | 0.066878
16655.389 | 0.14545 | 0.16246 | 0.16063 | 0.14499 | 0.10038 | 0.079093 | 0.4554 | 6.2 | 3 | 0.793 | 4.1095e-06 | 4.1095e-06 | 0.066882
16656.389 | 0.14507 | 0.16239 | 0.16056 | 0.14472 | 0.10036 | 0.078978 | 0.45517 | 6.2 | 3 | 0.79207 | 4.1046e-06 | 4.1046e-06 | 0.066886
16657.389 | 0.14512 | 0.16239 | 0.16069 | 0.14469 | 0.10009 | 0.078941 | 0.45543 | 6.2 | 3 | 0.79192 | 4.1038e-06 | 4.1038e-06 | 0.06689
16658.389 | 0.14495 | 0.16246 | 0.16059 | 0.14467 | 0.10013 | 0.079017 | 0.45532 | 6.2 | 3 | 0.79182 | 4.1033e-06 | 4.1033e-06 | 0.066894
16659.389 | 0.14518 | 0.16235 | 0.16057 | 0.14472 | 0.10015 | 0.079093 | 0.45555 | 6.2 | 3 | 0.79207 | 4.1046e-06 | 4.1046e-06 | 0.066898
16660.389 | 0.14524 | 0.16214 | 0.16044 | 0.14469 | 0.10042 | 0.079074 | 0.45509 | 6.2 | 3 | 0.792 | 4.1042e-06 | 4.1042e-06 | 0.066902
16661.389 | 0.1452 | 0.16229 | 0.16063 | 0.1448 | 0.099902 | 0.079131 | 0.45532 | 6.2 | 3 | 0.79196 | 4.104e-06 | 4.104e-06 | 0.066907
16662.389 | 0.14488 | 0.16273 | 0.16086 | 0.14463 | 0.10027 | 0.078979 | 0.45524 | 6.2 | 3 | 0.79234 | 4.106e-06 | 4.106e-06 | 0.066911
16663.39 | 0.14493 | 0.16227 | 0.16054 | 0.14501 | 0.10028 | 0.079111 | 0.45524 | 6.2 | 3 | 0.79215 | 4.105e-06 | 4.1091e-06 | 0.066915
16664.39 | 0.14501 | 0.16246 | 0.16046 | 0.14474 | 0.10015 | 0.079093 | 0.45505 | 6.2 | 3 | 0.79192 | 4.1038e-06 | 4.1038e-06 | 0.066919
16665.39 | 0.1451 | 0.16233 | 0.16042 | 0.14459 | 0.10025 | 0.079305 | 0.45524 | 6.2 | 3 | 0.792 | 4.1042e-06 | 4.1042e-06 | 0.066923
16666.39 | 0.14488 | 0.16212 | 0.16048 | 0.1447 | 0.10013 | 0.079074 | 0.45528 | 6.2 | 3 | 0.79138 | 4.1011e-06 | 4.1011e-06 | 0.066927
16667.39 | 0.14522 | 0.16231 | 0.16052 | 0.14461 | 0.10019 | 0.079094 | 0.45532 | 6.2 | 3 | 0.79194 | 4.1039e-06 | 4.1039e-06 | 0.066931
16668.39 | 0.14491 | 0.16246 | 0.16069 | 0.14472 | 0.10002 | 0.079132 | 0.45509 | 6.2 | 3 | 0.79194 | 4.1039e-06 | 4.1039e-06 | 0.066935
16669.39 | 0.14471 | 0.16191 | 0.16015 | 0.14463 | 0.10038 | 0.079075 | 0.45524 | 6.2 | 3 | 0.79085 | 4.0983e-06 | 4.0983e-06 | 0.066939
16670.39 | 0.14488 | 0.16214 | 0.16016 | 0.14463 | 0.099731 | 0.078979 | 0.45494 | 6.2 | 3 | 0.79051 | 4.0965e-06 | 4.0965e-06 | 0.066943
16671.39 | 0.14497 | 0.16185 | 0.16069 | 0.14478 | 0.10019 | 0.079169 | 0.45536 | 6.2 | 3 | 0.79165 | 4.1024e-06 | 4.1024e-06 | 0.066948
16672.39 | 0.14457 | 0.16202 | 0.16063 | 0.1448 | 0.10009 | 0.078519 | 0.45524 | 6.2 | 3 | 0.79064 | 4.0972e-06 | 4.0972e-06 | 0.066952
16673.39 | 0.1449 | 0.16229 | 0.16056 | 0.14472 | 0.10026 | 0.079036 | 0.45524 | 6.2 | 3 | 0.79176 | 4.103e-06 | 4.103e-06 | 0.066956
16674.39 | 0.14495 | 0.16218 | 0.16061 | 0.14467 | 0.10015 | 0.079131 | 0.45513 | 6.2 | 3 | 0.79169 | 4.1027e-06 | 4.1027e-06 | 0.06696
16675.39 | 0.14495 | 0.16229 | 0.16054 | 0.14466 | 0.10038 | 0.079589 | 0.45524 | 6.2 | 3 | 0.79241 | 4.1064e-06 | 4.1064e-06 | 0.066964
16676.39 | 0.14495 | 0.16227 | 0.16048 | 0.14469 | 0.10036 | 0.079304 | 0.45532 | 6.2 | 3 | 0.79205 | 4.1045e-06 | 4.1045e-06 | 0.066968
16677.39 | 0.14472 | 0.16218 | 0.16048 | 0.14488 | 0.099978 | 0.079054 | 0.45524 | 6.2 | 3 | 0.79129 | 4.1006e-06 | 4.1006e-06 | 0.066972
16678.39 | 0.1447 | 0.16235 | 0.16057 | 0.14489 | 0.10032 | 0.079111 | 0.4554 | 6.2 | 3 | 0.79195 | 4.104e-06 | 4.104e-06 | 0.066976
16679.39 | 0.14486 | 0.16242 | 0.16031 | 0.14482 | 0.099977 | 0.078978 | 0.45517 | 6.2 | 3 | 0.79136 | 4.1009e-06 | 4.1009e-06 | 0.06698
16680.39 | 0.14469 | 0.162 | 0.16055 | 0.14486 | 0.10038 | 0.079131 | 0.45517 | 6.2 | 3 | 0.79161 | 4.1022e-06 | 4.1022e-06 | 0.066985
16681.39 | 0.14493 | 0.16242 | 0.1605 | 0.14488 | 0.10007 | 0.079073 | 0.45521 | 6.2 | 3 | 0.79188 | 4.1036e-06 | 4.1036e-06 | 0.066989
16682.39 | 0.14505 | 0.1622 | 0.16054 | 0.14472 | 0.1003 | 0.079036 | 0.45517 | 6.2 | 3 | 0.79184 | 4.1034e-06 | 4.1034e-06 | 0.066993
16683.39 | 0.14518 | 0.16216 | 0.16063 | 0.14484 | 0.10005 | 0.079036 | 0.45482 | 6.2 | 3 | 0.7919 | 4.1037e-06 | 4.1037e-06 | 0.066997
16684.39 | 0.14501 | 0.1625 | 0.16061 | 0.14471 | 0.10021 | 0.078845 | 0.45509 | 6.2 | 3 | 0.79188 | 4.1036e-06 | 4.1036e-06 | 0.067001
16685.39 | 0.1453 | 0.16227 | 0.16073 | 0.14461 | 0.10007 | 0.079189 | 0.45528 | 6.2 | 3 | 0.79217 | 4.1051e-06 | 4.1051e-06 | 0.067005
16686.39 | 0.14484 | 0.16237 | 0.16071 | 0.14501 | 0.10036 | 0.07894 | 0.45502 | 6.2 | 3 | 0.79222 | 4.1054e-06 | 4.1054e-06 | 0.067009
16687.39 | 0.14533 | 0.16244 | 0.16037 | 0.14463 | 0.10051 | 0.078808 | 0.45521 | 6.2 | 3 | 0.79209 | 4.1047e-06 | 4.1047e-06 | 0.067013
16688.39 | 0.14489 | 0.16254 | 0.16076 | 0.14512 | 0.10002 | 0.079227 | 0.45524 | 6.2 | 3 | 0.79256 | 4.1072e-06 | 4.1072e-06 | 0.067017
16689.39 | 0.14547 | 0.16256 | 0.1608 | 0.14476 | 0.10044 | 0.079246 | 0.45532 | 6.2 | 3 | 0.79327 | 4.1108e-06 | 4.1108e-06 | 0.067021
16690.39 | 0.14501 | 0.16225 | 0.16078 | 0.1451 | 0.10021 | 0.07938 | 0.45547 | 6.2 | 3 | 0.79274 | 4.1081e-06 | 4.1081e-06 | 0.067026
16691.39 | 0.14495 | 0.16218 | 0.16086 | 0.14499 | 0.10047 | 0.079074 | 0.45524 | 6.2 | 3 | 0.79253 | 4.107e-06 | 4.107e-06 | 0.06703
16692.39 | 0.14513 | 0.16227 | 0.16084 | 0.14467 | 0.10036 | 0.078921 | 0.45551 | 6.2 | 3 | 0.79219 | 4.1052e-06 | 4.1052e-06 | 0.067034
16693.39 | 0.14514 | 0.1621 | 0.16061 | 0.14493 | 0.099997 | 0.078998 | 0.45509 | 6.2 | 3 | 0.79178 | 4.1031e-06 | 4.1031e-06 | 0.067038
16694.39 | 0.14524 | 0.16235 | 0.16052 | 0.14474 | 0.10034 | 0.079074 | 0.4554 | 6.2 | 3 | 0.79226 | 4.1056e-06 | 4.1056e-06 | 0.067042
16695.39 | 0.14489 | 0.1625 | 0.16067 | 0.14488 | 0.10042 | 0.079131 | 0.45536 | 6.2 | 3 | 0.79249 | 4.1068e-06 | 4.1068e-06 | 0.067046
16696.39 | 0.14537 | 0.16244 | 0.16078 | 0.14478 | 0.10019 | 0.078864 | 0.4554 | 6.2 | 3 | 0.79244 | 4.1065e-06 | 4.1065e-06 | 0.06705
16697.39 | 0.14514 | 0.16248 | 0.16056 | 0.14484 | 0.10046 | 0.078826 | 0.45509 | 6.2 | 3 | 0.7923 | 4.1058e-06 | 4.1058e-06 | 0.067054
16698.39 | 0.14497 | 0.16235 | 0.1606 | 0.14493 | 0.10034 | 0.078825 | 0.45532 | 6.2 | 3 | 0.79202 | 4.1043e-06 | 4.1043e-06 | 0.067058
16699.39 | 0.14488 | 0.16204 | 0.1605 | 0.14465 | 0.10002 | 0.079246 | 0.45532 | 6.2 | 3 | 0.79132 | 4.1008e-06 | 4.1008e-06 | 0.067063
16700.39 | 0.14493 | 0.16212 | 0.16042 | 0.14484 | 0.099864 | 0.078921 | 0.45532 | 6.2 | 3 | 0.7911 | 4.0996e-06 | 4.0996e-06 | 0.067067
16701.39 | 0.14526 | 0.16216 | 0.16044 | 0.14495 | 0.10007 | 0.079073 | 0.45524 | 6.2 | 3 | 0.79195 | 4.104e-06 | 4.104e-06 | 0.067071
16702.39 | 0.14499 | 0.16244 | 0.16063 | 0.14452 | 0.10007 | 0.079093 | 0.45513 | 6.2 | 3 | 0.79175 | 4.1029e-06 | 4.1029e-06 | 0.067075
16703.39 | 0.14501 | 0.16214 | 0.16044 | 0.14471 | 0.099997 | 0.078767 | 0.45505 | 6.2 | 3 | 0.79106 | 4.0994e-06 | 4.0994e-06 | 0.067079
16704.39 | 0.14486 | 0.16218 | 0.16038 | 0.14493 | 0.10011 | 0.079112 | 0.45524 | 6.2 | 3 | 0.79157 | 4.102e-06 | 4.102e-06 | 0.067083
16705.39 | 0.14488 | 0.16202 | 0.16033 | 0.14455 | 0.10044 | 0.079246 | 0.45521 | 6.2 | 3 | 0.79146 | 4.1015e-06 | 4.1015e-06 | 0.067087
16706.39 | 0.14482 | 0.16168 | 0.16016 | 0.14535 | 0.10032 | 0.079244 | 0.45505 | 6.2 | 3 | 0.79157 | 4.102e-06 | 4.102e-06 | 0.067091
16707.39 | 0.14465 | 0.16191 | 0.16006 | 0.14489 | 0.10059 | 0.079111 | 0.45528 | 6.2 | 3 | 0.79121 | 4.1002e-06 | 4.1002e-06 | 0.067095
16708.39 | 0.14714 | 0.1638 | 0.16029 | 0.14196 | 0.097194 | 0.076881 | 0.45269 | 6.2 | 3 | 0.78727 | 4.0797e-06 | 4.0797e-06 | 0.067099
16709.39 | 0.14904 | 0.16563 | 0.16151 | 0.14093 | 0.094121 | 0.072284 | 0.45017 | 6.2 | 3 | 0.78351 | 4.0603e-06 | 4.0603e-06 | 0.067103
16710.39 | 0.14934 | 0.16607 | 0.16143 | 0.14055 | 0.093739 | 0.071483 | 0.44971 | 6.2 | 3 | 0.78261 | 4.0556e-06 | 4.0556e-06 | 0.067108
16711.39 | 0.14883 | 0.16613 | 0.16147 | 0.14076 | 0.094026 | 0.07177 | 0.44967 | 6.2 | 3 | 0.78298 | 4.0575e-06 | 4.0575e-06 | 0.067112
16712.39 | 0.14844 | 0.16546 | 0.16109 | 0.14089 | 0.094961 | 0.073352 | 0.4504 | 6.2 | 3 | 0.7842 | 4.0638e-06 | 4.0638e-06 | 0.067116
16713.39 | 0.14833 | 0.16513 | 0.16115 | 0.14105 | 0.095781 | 0.074399 | 0.45097 | 6.2 | 3 | 0.78583 | 4.0723e-06 | 4.0723e-06 | 0.06712
16714.39 | 0.148 | 0.16508 | 0.16071 | 0.14137 | 0.095629 | 0.075086 | 0.45112 | 6.2 | 3 | 0.78587 | 4.0725e-06 | 4.0725e-06 | 0.067124
16715.391 | 0.14764 | 0.16483 | 0.16096 | 0.14118 | 0.095781 | 0.074954 | 0.4512 | 6.2 | 3 | 0.78534 | 4.0697e-06 | 4.0738e-06 | 0.067128
16716.391 | 0.14772 | 0.16483 | 0.16088 | 0.14141 | 0.09603 | 0.074819 | 0.45147 | 6.2 | 3 | 0.78568 | 4.0715e-06 | 4.0715e-06 | 0.067132
16717.391 | 0.14787 | 0.16471 | 0.16086 | 0.14198 | 0.095973 | 0.07482 | 0.45151 | 6.2 | 3 | 0.78621 | 4.0743e-06 | 4.0743e-06 | 0.067136
16718.391 | 0.14787 | 0.16507 | 0.16071 | 0.14173 | 0.096204 | 0.075431 | 0.45173 | 6.2 | 3 | 0.78702 | 4.0784e-06 | 4.0784e-06 | 0.06714
16719.391 | 0.14789 | 0.16479 | 0.16088 | 0.14188 | 0.096126 | 0.075067 | 0.45166 | 6.2 | 3 | 0.78663 | 4.0764e-06 | 4.0764e-06 | 0.067144
16720.391 | 0.14812 | 0.16446 | 0.16063 | 0.14177 | 0.096298 | 0.075391 | 0.45204 | 6.2 | 3 | 0.78667 | 4.0766e-06 | 4.0766e-06 | 0.067148
16721.391 | 0.14776 | 0.16462 | 0.16069 | 0.14207 | 0.096451 | 0.074876 | 0.4517 | 6.2 | 3 | 0.78646 | 4.0755e-06 | 4.0755e-06 | 0.067152
16722.391 | 0.1477 | 0.16465 | 0.16098 | 0.14244 | 0.096432 | 0.075602 | 0.45196 | 6.2 | 3 | 0.7878 | 4.0825e-06 | 4.0825e-06 | 0.067156
16723.391 | 0.14753 | 0.16464 | 0.16069 | 0.1419 | 0.096529 | 0.075431 | 0.45196 | 6.2 | 3 | 0.78672 | 4.0769e-06 | 4.0769e-06 | 0.06716
16724.391 | 0.14776 | 0.16466 | 0.16074 | 0.14234 | 0.096413 | 0.075619 | 0.45234 | 6.2 | 3 | 0.78753 | 4.0811e-06 | 4.0811e-06 | 0.067165
16725.391 | 0.14738 | 0.16488 | 0.16099 | 0.14209 | 0.096413 | 0.075563 | 0.45185 | 6.2 | 3 | 0.78732 | 4.08e-06 | 4.08e-06 | 0.067169
16726.391 | 0.14764 | 0.16458 | 0.16067 | 0.14215 | 0.096509 | 0.075601 | 0.45211 | 6.2 | 3 | 0.78715 | 4.0791e-06 | 4.0791e-06 | 0.067173
16727.391 | 0.14741 | 0.16465 | 0.16076 | 0.14202 | 0.096164 | 0.075183 | 0.45208 | 6.2 | 3 | 0.7862 | 4.0742e-06 | 4.0742e-06 | 0.067177
16728.391 | 0.14739 | 0.16412 | 0.16071 | 0.14167 | 0.096317 | 0.075736 | 0.45193 | 6.2 | 3 | 0.78595 | 4.0729e-06 | 4.0729e-06 | 0.067181
16729.391 | 0.14749 | 0.16441 | 0.16096 | 0.142 | 0.096241 | 0.075677 | 0.45196 | 6.2 | 3 | 0.78677 | 4.0771e-06 | 4.0771e-06 | 0.067185
16730.391 | 0.14722 | 0.16444 | 0.1608 | 0.14175 | 0.096793 | 0.075582 | 0.45227 | 6.2 | 3 | 0.7866 | 4.0762e-06 | 4.0762e-06 | 0.067189
16731.391 | 0.14713 | 0.16462 | 0.16099 | 0.14175 | 0.096547 | 0.075639 | 0.45204 | 6.2 | 3 | 0.78667 | 4.0766e-06 | 4.0766e-06 | 0.067193
16732.391 | 0.14732 | 0.16433 | 0.16065 | 0.14179 | 0.096642 | 0.075468 | 0.45208 | 6.2 | 3 | 0.7862 | 4.0742e-06 | 4.0742e-06 | 0.067197
16733.391 | 0.14722 | 0.16441 | 0.16086 | 0.14183 | 0.096717 | 0.075677 | 0.45231 | 6.2 | 3 | 0.78671 | 4.0768e-06 | 4.0768e-06 | 0.067201
16734.391 | 0.14707 | 0.16421 | 0.16071 | 0.14213 | 0.096775 | 0.075429 | 0.45215 | 6.2 | 3 | 0.78633 | 4.0749e-06 | 4.0749e-06 | 0.067205
16735.391 | 0.14682 | 0.16414 | 0.16079 | 0.14206 | 0.096624 | 0.075906 | 0.45204 | 6.2 | 3 | 0.78633 | 4.0749e-06 | 4.0749e-06 | 0.067209
16736.391 | 0.14692 | 0.16406 | 0.16067 | 0.14198 | 0.096737 | 0.075774 | 0.45242 | 6.2 | 3 | 0.78614 | 4.0739e-06 | 4.0739e-06 | 0.067213
16737.391 | 0.14678 | 0.16416 | 0.1609 | 0.14251 | 0.096832 | 0.076002 | 0.45231 | 6.2 | 3 | 0.78719 | 4.0793e-06 | 4.0793e-06 | 0.067218
16738.391 | 0.14716 | 0.16433 | 0.16069 | 0.14194 | 0.096737 | 0.07583 | 0.4528 | 6.2 | 3 | 0.78669 | 4.0767e-06 | 4.0767e-06 | 0.067222
16739.391 | 0.14686 | 0.16422 | 0.16084 | 0.14215 | 0.096602 | 0.075926 | 0.4525 | 6.2 | 3 | 0.7866 | 4.0762e-06 | 4.0762e-06 | 0.067226
16740.391 | 0.14663 | 0.16425 | 0.1608 | 0.14246 | 0.096508 | 0.076192 | 0.45227 | 6.2 | 3 | 0.78684 | 4.0775e-06 | 4.0775e-06 | 0.06723
16741.391 | 0.14701 | 0.16414 | 0.16071 | 0.14219 | 0.09668 | 0.07606 | 0.45223 | 6.2 | 3 | 0.78679 | 4.0772e-06 | 4.0772e-06 | 0.067234
16742.391 | 0.14722 | 0.16423 | 0.16078 | 0.1423 | 0.096967 | 0.076211 | 0.45257 | 6.2 | 3 | 0.78772 | 4.0821e-06 | 4.0821e-06 | 0.067238
16743.391 | 0.1472 | 0.16431 | 0.16052 | 0.1423 | 0.097042 | 0.076116 | 0.45254 | 6.2 | 3 | 0.78749 | 4.0809e-06 | 4.0809e-06 | 0.067242
16744.391 | 0.14726 | 0.16401 | 0.16078 | 0.14225 | 0.097195 | 0.075926 | 0.45261 | 6.2 | 3 | 0.78742 | 4.0805e-06 | 4.0805e-06 | 0.067246
16745.391 | 0.14695 | 0.16408 | 0.16082 | 0.14238 | 0.097004 | 0.07604 | 0.45223 | 6.2 | 3 | 0.78728 | 4.0798e-06 | 4.0798e-06 | 0.06725
16746.391 | 0.14728 | 0.16397 | 0.16078 | 0.14225 | 0.097024 | 0.076209 | 0.45254 | 6.2 | 3 | 0.78751 | 4.081e-06 | 4.081e-06 | 0.067254
16747.391 | 0.1472 | 0.16437 | 0.16077 | 0.14257 | 0.096966 | 0.076231 | 0.45273 | 6.2 | 3 | 0.7881 | 4.0841e-06 | 4.0841e-06 | 0.067258
16748.391 | 0.14705 | 0.16425 | 0.16103 | 0.14228 | 0.097138 | 0.076135 | 0.45284 | 6.2 | 3 | 0.78789 | 4.083e-06 | 4.083e-06 | 0.067262
16749.391 | 0.14755 | 0.16422 | 0.16086 | 0.14226 | 0.096985 | 0.076517 | 0.45265 | 6.2 | 3 | 0.78839 | 4.0855e-06 | 4.0855e-06 | 0.067267
16750.391 | 0.14747 | 0.16429 | 0.16071 | 0.14249 | 0.097081 | 0.076344 | 0.45269 | 6.2 | 3 | 0.78839 | 4.0855e-06 | 4.0855e-06 | 0.067271
16751.391 | 0.14709 | 0.16421 | 0.16109 | 0.14238 | 0.097081 | 0.076231 | 0.45273 | 6.2 | 3 | 0.78808 | 4.0839e-06 | 4.0839e-06 | 0.067275
16752.391 | 0.14747 | 0.16399 | 0.16105 | 0.14228 | 0.097234 | 0.076041 | 0.45299 | 6.2 | 3 | 0.78807 | 4.0839e-06 | 4.0839e-06 | 0.067279
16753.391 | 0.14716 | 0.16421 | 0.16098 | 0.1424 | 0.097119 | 0.076497 | 0.45254 | 6.2 | 3 | 0.78837 | 4.0854e-06 | 4.0854e-06 | 0.067283
16754.391 | 0.14707 | 0.16427 | 0.16099 | 0.14249 | 0.097252 | 0.076572 | 0.45257 | 6.2 | 3 | 0.78865 | 4.0869e-06 | 4.0869e-06 | 0.067287
16755.391 | 0.1473 | 0.16406 | 0.16094 | 0.1424 | 0.097024 | 0.076058 | 0.45254 | 6.2 | 3 | 0.78778 | 4.0824e-06 | 4.0824e-06 | 0.067291
16756.391 | 0.14697 | 0.16402 | 0.16092 | 0.14247 | 0.097291 | 0.076535 | 0.45284 | 6.2 | 3 | 0.78821 | 4.0846e-06 | 4.0846e-06 | 0.067295
16757.391 | 0.14714 | 0.16423 | 0.16069 | 0.14223 | 0.097176 | 0.076116 | 0.45265 | 6.2 | 3 | 0.78759 | 4.0814e-06 | 4.0814e-06 | 0.067299
16758.391 | 0.14718 | 0.16429 | 0.16078 | 0.14263 | 0.097081 | 0.07625 | 0.4525 | 6.2 | 3 | 0.78821 | 4.0846e-06 | 4.0846e-06 | 0.067303
16759.391 | 0.14711 | 0.16414 | 0.16071 | 0.1424 | 0.097156 | 0.076458 | 0.45284 | 6.2 | 3 | 0.78797 | 4.0833e-06 | 4.0833e-06 | 0.067307
16760.391 | 0.14713 | 0.16423 | 0.16105 | 0.14253 | 0.097329 | 0.076651 | 0.45292 | 6.2 | 3 | 0.78892 | 4.0883e-06 | 4.0883e-06 | 0.067311
16761.391 | 0.14711 | 0.16412 | 0.16117 | 0.14234 | 0.097558 | 0.076497 | 0.45303 | 6.2 | 3 | 0.78879 | 4.0876e-06 | 4.0876e-06 | 0.067316
16762.391 | 0.14696 | 0.16418 | 0.16079 | 0.14276 | 0.097499 | 0.076096 | 0.45295 | 6.2 | 3 | 0.78827 | 4.0849e-06 | 4.0849e-06 | 0.06732
16763.391 | 0.14701 | 0.1641 | 0.16101 | 0.14247 | 0.097481 | 0.076441 | 0.45315 | 6.2 | 3 | 0.78852 | 4.0862e-06 | 4.0862e-06 | 0.067324
16764.391 | 0.1468 | 0.16404 | 0.16092 | 0.14282 | 0.097347 | 0.076631 | 0.45318 | 6.2 | 3 | 0.78856 | 4.0864e-06 | 4.0864e-06 | 0.067328
16765.391 | 0.14655 | 0.16408 | 0.16054 | 0.14288 | 0.097729 | 0.076744 | 0.4533 | 6.2 | 3 | 0.78852 | 4.0862e-06 | 4.0862e-06 | 0.067332
16766.391 | 0.14655 | 0.16439 | 0.16082 | 0.14278 | 0.097577 | 0.077031 | 0.45311 | 6.2 | 3 | 0.78915 | 4.0895e-06 | 4.0895e-06 | 0.067336
16767.392 | 0.14678 | 0.16408 | 0.1608 | 0.1428 | 0.097423 | 0.076536 | 0.45318 | 6.2 | 3 | 0.78843 | 4.0857e-06 | 4.0898e-06 | 0.06734
16768.392 | 0.1465 | 0.16414 | 0.16073 | 0.14278 | 0.097444 | 0.076898 | 0.45315 | 6.2 | 3 | 0.78848 | 4.086e-06 | 4.086e-06 | 0.067344
16769.392 | 0.14655 | 0.16387 | 0.1608 | 0.14276 | 0.097728 | 0.077222 | 0.45307 | 6.2 | 3 | 0.78894 | 4.0884e-06 | 4.0884e-06 | 0.067348
16770.392 | 0.14655 | 0.16349 | 0.16088 | 0.14284 | 0.097614 | 0.076954 | 0.45341 | 6.2 | 3 | 0.78833 | 4.0852e-06 | 4.0852e-06 | 0.067352
16771.392 | 0.14659 | 0.1638 | 0.16048 | 0.14297 | 0.097786 | 0.076708 | 0.4533 | 6.2 | 3 | 0.78833 | 4.0852e-06 | 4.0852e-06 | 0.067356
16772.392 | 0.14669 | 0.1638 | 0.16082 | 0.14263 | 0.097939 | 0.076974 | 0.45318 | 6.2 | 3 | 0.78885 | 4.0879e-06 | 4.0879e-06 | 0.06736
16773.392 | 0.14657 | 0.16368 | 0.16073 | 0.14287 | 0.097728 | 0.077184 | 0.45372 | 6.2 | 3 | 0.78877 | 4.0875e-06 | 4.0875e-06 | 0.067365
16774.392 | 0.14638 | 0.16374 | 0.16075 | 0.14276 | 0.097652 | 0.07703 | 0.45341 | 6.2 | 3 | 0.78831 | 4.0851e-06 | 4.0851e-06 | 0.067369
16775.392 | 0.14644 | 0.16401 | 0.16094 | 0.14286 | 0.097805 | 0.076859 | 0.45353 | 6.2 | 3 | 0.7889 | 4.0882e-06 | 4.0882e-06 | 0.067373
16776.392 | 0.14629 | 0.16368 | 0.1605 | 0.14278 | 0.097978 | 0.076897 | 0.45349 | 6.2 | 3 | 0.78812 | 4.0842e-06 | 4.0842e-06 | 0.067377
16777.392 | 0.14642 | 0.16378 | 0.1604 | 0.1431 | 0.097957 | 0.077431 | 0.4536 | 6.2 | 3 | 0.78909 | 4.0892e-06 | 4.0892e-06 | 0.067381
16778.392 | 0.14667 | 0.1638 | 0.16054 | 0.1428 | 0.098072 | 0.077776 | 0.4536 | 6.2 | 3 | 0.78965 | 4.0921e-06 | 4.0921e-06 | 0.067385
16779.392 | 0.14659 | 0.16368 | 0.16084 | 0.14303 | 0.097709 | 0.077469 | 0.45345 | 6.2 | 3 | 0.78932 | 4.0904e-06 | 4.0904e-06 | 0.067389
16780.392 | 0.14652 | 0.16393 | 0.16082 | 0.14295 | 0.098092 | 0.077221 | 0.45353 | 6.2 | 3 | 0.78953 | 4.0915e-06 | 4.0915e-06 | 0.067393
16781.392 | 0.14642 | 0.16357 | 0.1608 | 0.14283 | 0.097843 | 0.07726 | 0.45345 | 6.2 | 3 | 0.78873 | 4.0873e-06 | 4.0873e-06 | 0.067397
16782.392 | 0.14652 | 0.16361 | 0.1608 | 0.14297 | 0.09811 | 0.077224 | 0.45364 | 6.2 | 3 | 0.78923 | 4.0899e-06 | 4.0899e-06 | 0.067401
16783.392 | 0.14638 | 0.16366 | 0.16084 | 0.14308 | 0.098091 | 0.07686 | 0.45357 | 6.2 | 3 | 0.78892 | 4.0883e-06 | 4.0883e-06 | 0.067405
16784.392 | 0.14648 | 0.16368 | 0.16075 | 0.1427 | 0.098014 | 0.077279 | 0.45372 | 6.2 | 3 | 0.7889 | 4.0882e-06 | 4.0882e-06 | 0.06741
16785.392 | 0.1461 | 0.16376 | 0.16075 | 0.14324 | 0.098225 | 0.077297 | 0.4538 | 6.2 | 3 | 0.78936 | 4.0906e-06 | 4.0906e-06 | 0.067414
16786.392 | 0.1461 | 0.16372 | 0.16067 | 0.14325 | 0.098224 | 0.07728 | 0.45383 | 6.2 | 3 | 0.78924 | 4.09e-06 | 4.09e-06 | 0.067418
16787.392 | 0.14598 | 0.16345 | 0.16075 | 0.14333 | 0.098302 | 0.077489 | 0.45391 | 6.2 | 3 | 0.78931 | 4.0903e-06 | 4.0903e-06 | 0.067422
16788.392 | 0.14638 | 0.16364 | 0.16065 | 0.14331 | 0.098092 | 0.077641 | 0.45418 | 6.2 | 3 | 0.78972 | 4.0924e-06 | 4.0924e-06 | 0.067426
16789.392 | 0.1465 | 0.16374 | 0.16067 | 0.14331 | 0.098491 | 0.077718 | 0.45383 | 6.2 | 3 | 0.79043 | 4.0961e-06 | 4.0961e-06 | 0.06743
16790.392 | 0.14648 | 0.1638 | 0.16075 | 0.14297 | 0.098053 | 0.077566 | 0.45387 | 6.2 | 3 | 0.78961 | 4.0919e-06 | 4.0919e-06 | 0.067434
16791.392 | 0.14653 | 0.1638 | 0.16065 | 0.14339 | 0.098148 | 0.077889 | 0.4538 | 6.2 | 3 | 0.79041 | 4.096e-06 | 4.096e-06 | 0.067438
16792.392 | 0.14655 | 0.16395 | 0.16096 | 0.14288 | 0.098528 | 0.07764 | 0.45406 | 6.2 | 3 | 0.7905 | 4.0965e-06 | 4.0965e-06 | 0.067442
16793.392 | 0.14648 | 0.16374 | 0.16088 | 0.14314 | 0.098243 | 0.077755 | 0.4538 | 6.2 | 3 | 0.79024 | 4.0951e-06 | 4.0951e-06 | 0.067446
16794.392 | 0.14613 | 0.16385 | 0.16056 | 0.14349 | 0.098206 | 0.077545 | 0.45406 | 6.2 | 3 | 0.78978 | 4.0927e-06 | 4.0927e-06 | 0.06745
16795.392 | 0.14671 | 0.16402 | 0.16075 | 0.14309 | 0.098244 | 0.077451 | 0.45391 | 6.2 | 3 | 0.79026 | 4.0952e-06 | 4.0952e-06 | 0.067455
16796.392 | 0.14635 | 0.16363 | 0.16082 | 0.14327 | 0.098321 | 0.077717 | 0.45399 | 6.2 | 3 | 0.7901 | 4.0944e-06 | 4.0944e-06 | 0.067459
16797.392 | 0.14632 | 0.16372 | 0.16134 | 0.14322 | 0.098378 | 0.077393 | 0.45368 | 6.2 | 3 | 0.79037 | 4.0958e-06 | 4.0958e-06 | 0.067463
16798.392 | 0.14633 | 0.16376 | 0.16067 | 0.14337 | 0.098148 | 0.077564 | 0.45414 | 6.2 | 3 | 0.78984 | 4.093e-06 | 4.093e-06 | 0.067467
16799.392 | 0.14657 | 0.16383 | 0.1609 | 0.14343 | 0.098377 | 0.077621 | 0.45395 | 6.2 | 3 | 0.79073 | 4.0977e-06 | 4.0977e-06 | 0.067471
16800.392 | 0.1464 | 0.16357 | 0.16088 | 0.14305 | 0.098206 | 0.077603 | 0.45402 | 6.2 | 3 | 0.7897 | 4.0923e-06 | 4.0923e-06 | 0.067475
16801.392 | 0.14629 | 0.16399 | 0.16061 | 0.14341 | 0.098339 | 0.077393 | 0.45391 | 6.2 | 3 | 0.79003 | 4.094e-06 | 4.094e-06 | 0.067479
16802.392 | 0.14611 | 0.16383 | 0.1608 | 0.14333 | 0.098167 | 0.077661 | 0.45395 | 6.2 | 3 | 0.78991 | 4.0934e-06 | 4.0934e-06 | 0.067483
16803.392 | 0.14596 | 0.1637 | 0.16078 | 0.14314 | 0.098339 | 0.077527 | 0.45376 | 6.2 | 3 | 0.78946 | 4.0911e-06 | 4.0911e-06 | 0.067487
16804.392 | 0.14625 | 0.16351 | 0.16063 | 0.14287 | 0.098378 | 0.077508 | 0.45399 | 6.2 | 3 | 0.78915 | 4.0895e-06 | 4.0895e-06 | 0.067491
16805.392 | 0.1464 | 0.16401 | 0.16073 | 0.14308 | 0.098509 | 0.077909 | 0.45402 | 6.2 | 3 | 0.79064 | 4.0972e-06 | 4.0972e-06 | 0.067496
16806.392 | 0.14659 | 0.16381 | 0.16071 | 0.14324 | 0.098511 | 0.07766 | 0.4541 | 6.2 | 3 | 0.79052 | 4.0966e-06 | 4.0966e-06 | 0.0675
16807.392 | 0.14636 | 0.16364 | 0.16067 | 0.14314 | 0.098549 | 0.077508 | 0.45364 | 6.2 | 3 | 0.78987 | 4.0932e-06 | 4.0932e-06 | 0.067504
16808.392 | 0.14653 | 0.16359 | 0.16105 | 0.14345 | 0.098529 | 0.077812 | 0.45402 | 6.2 | 3 | 0.79096 | 4.0989e-06 | 4.0989e-06 | 0.067508
16809.392 | 0.14655 | 0.16362 | 0.1608 | 0.14316 | 0.0983 | 0.078004 | 0.45429 | 6.2 | 3 | 0.79044 | 4.0962e-06 | 4.0962e-06 | 0.067512
16810.392 | 0.14642 | 0.16372 | 0.16046 | 0.14314 | 0.098434 | 0.077947 | 0.45395 | 6.2 | 3 | 0.79012 | 4.0945e-06 | 4.0945e-06 | 0.067516
16811.392 | 0.14644 | 0.16361 | 0.16075 | 0.14333 | 0.098892 | 0.077699 | 0.45425 | 6.2 | 3 | 0.79071 | 4.0976e-06 | 4.0976e-06 | 0.06752
16812.392 | 0.14625 | 0.16364 | 0.16077 | 0.14318 | 0.098569 | 0.077908 | 0.45402 | 6.2 | 3 | 0.79031 | 4.0955e-06 | 4.0955e-06 | 0.067524
16813.392 | 0.14596 | 0.16361 | 0.16086 | 0.14339 | 0.098491 | 0.078176 | 0.45406 | 6.2 | 3 | 0.79049 | 4.0964e-06 | 4.0964e-06 | 0.067528
16814.392 | 0.14614 | 0.16364 | 0.16063 | 0.14306 | 0.098453 | 0.078022 | 0.45414 | 6.2 | 3 | 0.78995 | 4.0936e-06 | 4.0936e-06 | 0.067532
16815.392 | 0.14642 | 0.16347 | 0.16078 | 0.14333 | 0.098397 | 0.077681 | 0.45399 | 6.2 | 3 | 0.79009 | 4.0943e-06 | 4.0943e-06 | 0.067536
16816.392 | 0.14619 | 0.16362 | 0.16052 | 0.14343 | 0.098453 | 0.077528 | 0.45414 | 6.2 | 3 | 0.78974 | 4.0925e-06 | 4.0925e-06 | 0.067541
16817.392 | 0.14621 | 0.16338 | 0.16073 | 0.14326 | 0.098624 | 0.077471 | 0.45418 | 6.2 | 3 | 0.78967 | 4.0922e-06 | 4.0922e-06 | 0.067545
16818.392 | 0.1464 | 0.1632 | 0.16071 | 0.14331 | 0.098395 | 0.07789 | 0.45406 | 6.2 | 3 | 0.78991 | 4.0934e-06 | 4.0934e-06 | 0.067549
16819.393 | 0.14566 | 0.16351 | 0.16077 | 0.14324 | 0.098663 | 0.077756 | 0.45406 | 6.2 | 3 | 0.78959 | 4.0918e-06 | 4.0959e-06 | 0.067553
16820.393 | 0.14577 | 0.16334 | 0.16052 | 0.14303 | 0.098604 | 0.077642 | 0.45429 | 6.2 | 3 | 0.7889 | 4.0882e-06 | 4.0882e-06 | 0.067557
16821.393 | 0.14613 | 0.16332 | 0.16099 | 0.14312 | 0.098797 | 0.077908 | 0.45414 | 6.2 | 3 | 0.79027 | 4.0953e-06 | 4.0953e-06 | 0.067561
16822.393 | 0.14627 | 0.16349 | 0.16063 | 0.14326 | 0.098491 | 0.077508 | 0.45399 | 6.2 | 3 | 0.78965 | 4.092e-06 | 4.092e-06 | 0.067565
16823.393 | 0.14568 | 0.16341 | 0.16075 | 0.14339 | 0.098626 | 0.077869 | 0.4541 | 6.2 | 3 | 0.78972 | 4.0924e-06 | 4.0924e-06 | 0.067569
16824.393 | 0.14612 | 0.16334 | 0.16094 | 0.14331 | 0.098262 | 0.077831 | 0.45448 | 6.2 | 3 | 0.7898 | 4.0928e-06 | 4.0928e-06 | 0.067573
16825.393 | 0.14623 | 0.16324 | 0.16076 | 0.14333 | 0.098586 | 0.077851 | 0.45414 | 6.2 | 3 | 0.79001 | 4.0939e-06 | 4.0939e-06 | 0.067577
16826.393 | 0.14631 | 0.16332 | 0.16061 | 0.14312 | 0.098396 | 0.07789 | 0.45433 | 6.2 | 3 | 0.78965 | 4.0921e-06 | 4.0921e-06 | 0.067581
16827.393 | 0.14619 | 0.16324 | 0.16067 | 0.14337 | 0.098624 | 0.078062 | 0.45437 | 6.2 | 3 | 0.79016 | 4.0947e-06 | 4.0947e-06 | 0.067586
16828.393 | 0.14614 | 0.16345 | 0.16052 | 0.14331 | 0.098816 | 0.077699 | 0.45418 | 6.2 | 3 | 0.78994 | 4.0936e-06 | 4.0936e-06 | 0.06759
16829.393 | 0.146 | 0.16303 | 0.16113 | 0.14335 | 0.098681 | 0.077889 | 0.45406 | 6.2 | 3 | 0.79008 | 4.0943e-06 | 4.0943e-06 | 0.067594
16830.393 | 0.14615 | 0.16336 | 0.16069 | 0.14347 | 0.098454 | 0.077736 | 0.45414 | 6.2 | 3 | 0.78986 | 4.0931e-06 | 4.0931e-06 | 0.067598
16831.393 | 0.14615 | 0.16361 | 0.16065 | 0.14316 | 0.098759 | 0.077832 | 0.45448 | 6.2 | 3 | 0.79016 | 4.0947e-06 | 4.0947e-06 | 0.067602
16832.393 | 0.14613 | 0.16345 | 0.16077 | 0.14324 | 0.098568 | 0.077756 | 0.45406 | 6.2 | 3 | 0.78991 | 4.0934e-06 | 4.0934e-06 | 0.067606
16833.393 | 0.14615 | 0.16332 | 0.16073 | 0.14314 | 0.098529 | 0.078252 | 0.45425 | 6.2 | 3 | 0.79012 | 4.0945e-06 | 4.0945e-06 | 0.06761
16834.393 | 0.14634 | 0.16347 | 0.16073 | 0.14326 | 0.098548 | 0.077737 | 0.45418 | 6.2 | 3 | 0.79008 | 4.0943e-06 | 4.0943e-06 | 0.067614
16835.393 | 0.14613 | 0.16334 | 0.16084 | 0.14343 | 0.098587 | 0.077681 | 0.45433 | 6.2 | 3 | 0.79001 | 4.0939e-06 | 4.0939e-06 | 0.067618
16836.393 | 0.14629 | 0.16336 | 0.16056 | 0.1431 | 0.098454 | 0.077546 | 0.45402 | 6.2 | 3 | 0.7893 | 4.0903e-06 | 4.0903e-06 | 0.067622
16837.393 | 0.14653 | 0.16342 | 0.16086 | 0.14333 | 0.098586 | 0.077604 | 0.45418 | 6.2 | 3 | 0.79033 | 4.0956e-06 | 4.0956e-06 | 0.067627
16838.393 | 0.14613 | 0.16366 | 0.16077 | 0.1435 | 0.098586 | 0.078232 | 0.45402 | 6.2 | 3 | 0.79088 | 4.0985e-06 | 4.0985e-06 | 0.067631
16839.393 | 0.14644 | 0.1637 | 0.16063 | 0.14308 | 0.098643 | 0.077946 | 0.45402 | 6.2 | 3 | 0.79044 | 4.0962e-06 | 4.0962e-06 | 0.067635
16840.393 | 0.14629 | 0.16343 | 0.16075 | 0.14371 | 0.098834 | 0.078576 | 0.45467 | 6.2 | 3 | 0.79159 | 4.1021e-06 | 4.1021e-06 | 0.067639
16841.393 | 0.14615 | 0.1633 | 0.16103 | 0.14347 | 0.099024 | 0.078577 | 0.4546 | 6.2 | 3 | 0.79155 | 4.1019e-06 | 4.1019e-06 | 0.067643
16842.393 | 0.14604 | 0.16321 | 0.16069 | 0.14345 | 0.099215 | 0.07854 | 0.45456 | 6.2 | 3 | 0.79114 | 4.0998e-06 | 4.0998e-06 | 0.067647
16843.393 | 0.14568 | 0.16303 | 0.1605 | 0.14404 | 0.099559 | 0.078979 | 0.45463 | 6.2 | 3 | 0.79178 | 4.1031e-06 | 4.1031e-06 | 0.067651
16844.393 | 0.14571 | 0.16313 | 0.16073 | 0.14385 | 0.099464 | 0.078405 | 0.4549 | 6.2 | 3 | 0.79129 | 4.1006e-06 | 4.1006e-06 | 0.067655
16845.393 | 0.14589 | 0.16334 | 0.16059 | 0.14394 | 0.099616 | 0.078826 | 0.45521 | 6.2 | 3 | 0.7922 | 4.1053e-06 | 4.1053e-06 | 0.067659
16846.393 | 0.14575 | 0.16332 | 0.16031 | 0.14417 | 0.099368 | 0.078958 | 0.45502 | 6.2 | 3 | 0.79188 | 4.1036e-06 | 4.1036e-06 | 0.067663
16847.393 | 0.14606 | 0.16322 | 0.16059 | 0.14398 | 0.099388 | 0.078653 | 0.45528 | 6.2 | 3 | 0.7919 | 4.1037e-06 | 4.1037e-06 | 0.067668
16848.393 | 0.14619 | 0.16324 | 0.16042 | 0.14427 | 0.099368 | 0.078747 | 0.45494 | 6.2 | 3 | 0.79224 | 4.1055e-06 | 4.1055e-06 | 0.067672
16849.393 | 0.146 | 0.16345 | 0.16082 | 0.14369 | 0.099559 | 0.079208 | 0.45509 | 6.2 | 3 | 0.79274 | 4.1081e-06 | 4.1081e-06 | 0.067676
16850.393 | 0.14566 | 0.16336 | 0.1604 | 0.14396 | 0.099501 | 0.078941 | 0.4549 | 6.2 | 3 | 0.79182 | 4.1033e-06 | 4.1033e-06 | 0.06768
16851.393 | 0.1457 | 0.1632 | 0.16075 | 0.14423 | 0.099731 | 0.078769 | 0.45494 | 6.2 | 3 | 0.79238 | 4.1062e-06 | 4.1062e-06 | 0.067684
16852.393 | 0.1457 | 0.16311 | 0.16073 | 0.14392 | 0.099712 | 0.078616 | 0.45467 | 6.2 | 3 | 0.79179 | 4.1031e-06 | 4.1031e-06 | 0.067688
16853.393 | 0.14581 | 0.16342 | 0.16073 | 0.14379 | 0.099482 | 0.078654 | 0.45486 | 6.2 | 3 | 0.79188 | 4.1036e-06 | 4.1036e-06 | 0.067692
16854.393 | 0.14612 | 0.16324 | 0.16082 | 0.1439 | 0.099692 | 0.078998 | 0.45471 | 6.2 | 3 | 0.79278 | 4.1083e-06 | 4.1083e-06 | 0.067696
16855.393 | 0.14554 | 0.1633 | 0.1604 | 0.14362 | 0.099673 | 0.078844 | 0.45502 | 6.2 | 3 | 0.79138 | 4.101e-06 | 4.101e-06 | 0.0677
16856.393 | 0.14602 | 0.16303 | 0.16086 | 0.14367 | 0.099406 | 0.079034 | 0.45498 | 6.2 | 3 | 0.79203 | 4.1044e-06 | 4.1044e-06 | 0.067704
16857.393 | 0.14564 | 0.16309 | 0.16065 | 0.14387 | 0.099654 | 0.078767 | 0.45509 | 6.2 | 3 | 0.79167 | 4.1025e-06 | 4.1025e-06 | 0.067709
16858.393 | 0.14571 | 0.16315 | 0.16054 | 0.14398 | 0.099539 | 0.078902 | 0.45513 | 6.2 | 3 | 0.79182 | 4.1033e-06 | 4.1033e-06 | 0.067713
16859.393 | 0.14579 | 0.16324 | 0.16084 | 0.14404 | 0.099368 | 0.078672 | 0.45475 | 6.2 | 3 | 0.79195 | 4.104e-06 | 4.104e-06 | 0.067717
16860.393 | 0.14558 | 0.16313 | 0.16059 | 0.14383 | 0.099272 | 0.078919 | 0.45494 | 6.2 | 3 | 0.79132 | 4.1007e-06 | 4.1007e-06 | 0.067721
16861.393 | 0.14591 | 0.16344 | 0.16082 | 0.14354 | 0.099521 | 0.07894 | 0.45475 | 6.2 | 3 | 0.79217 | 4.1051e-06 | 4.1051e-06 | 0.067725
16862.393 | 0.14581 | 0.16317 | 0.16061 | 0.14373 | 0.099482 | 0.078826 | 0.45517 | 6.2 | 3 | 0.79163 | 4.1023e-06 | 4.1023e-06 | 0.067729
16863.393 | 0.14612 | 0.16315 | 0.16078 | 0.14385 | 0.099234 | 0.078749 | 0.45494 | 6.2 | 3 | 0.79188 | 4.1036e-06 | 4.1036e-06 | 0.067733
16864.393 | 0.14562 | 0.16315 | 0.16067 | 0.14394 | 0.099349 | 0.078634 | 0.4549 | 6.2 | 3 | 0.79136 | 4.1009e-06 | 4.1009e-06 | 0.067737
16865.393 | 0.14617 | 0.16323 | 0.16076 | 0.14419 | 0.099159 | 0.07894 | 0.45482 | 6.2 | 3 | 0.79245 | 4.1066e-06 | 4.1066e-06 | 0.067741
16866.393 | 0.1457 | 0.16305 | 0.16048 | 0.14375 | 0.099501 | 0.078941 | 0.45467 | 6.2 | 3 | 0.79142 | 4.1013e-06 | 4.1013e-06 | 0.067746
16867.393 | 0.14594 | 0.16305 | 0.16077 | 0.14409 | 0.099521 | 0.079074 | 0.45502 | 6.2 | 3 | 0.79245 | 4.1066e-06 | 4.1066e-06 | 0.06775
16868.393 | 0.14566 | 0.16303 | 0.16063 | 0.1436 | 0.099521 | 0.078482 | 0.45498 | 6.2 | 3 | 0.79092 | 4.0987e-06 | 4.0987e-06 | 0.067754
16869.393 | 0.14589 | 0.16332 | 0.16069 | 0.14343 | 0.099349 | 0.078788 | 0.45509 | 6.2 | 3 | 0.79146 | 4.1015e-06 | 4.1015e-06 | 0.067758
16870.393 | 0.14604 | 0.16324 | 0.16059 | 0.14373 | 0.099178 | 0.078655 | 0.45505 | 6.2 | 3 | 0.79144 | 4.1014e-06 | 4.1014e-06 | 0.067762
16871.394 | 0.14541 | 0.163 | 0.16057 | 0.14415 | 0.099253 | 0.078768 | 0.45494 | 6.2 | 3 | 0.79115 | 4.0999e-06 | 4.104e-06 | 0.067766
16872.394 | 0.14551 | 0.16321 | 0.16079 | 0.14377 | 0.099368 | 0.078826 | 0.4549 | 6.2 | 3 | 0.79146 | 4.1015e-06 | 4.1015e-06 | 0.06777
16873.394 | 0.14575 | 0.1634 | 0.1609 | 0.14387 | 0.099464 | 0.078673 | 0.4549 | 6.2 | 3 | 0.79205 | 4.1045e-06 | 4.1045e-06 | 0.067774
16874.394 | 0.14569 | 0.163 | 0.16059 | 0.14385 | 0.099426 | 0.078959 | 0.45482 | 6.2 | 3 | 0.79151 | 4.1017e-06 | 4.1017e-06 | 0.067778
16875.394 | 0.14589 | 0.16313 | 0.16071 | 0.14396 | 0.099064 | 0.078634 | 0.45475 | 6.2 | 3 | 0.79138 | 4.1011e-06 | 4.1011e-06 | 0.067782
16876.394 | 0.14574 | 0.16294 | 0.16035 | 0.14387 | 0.099292 | 0.079169 | 0.45494 | 6.2 | 3 | 0.79135 | 4.1009e-06 | 4.1009e-06 | 0.067787
16877.394 | 0.14566 | 0.16294 | 0.16059 | 0.14369 | 0.099348 | 0.078921 | 0.4549 | 6.2 | 3 | 0.79115 | 4.0999e-06 | 4.0999e-06 | 0.067791
16878.394 | 0.14572 | 0.16311 | 0.16075 | 0.14343 | 0.099292 | 0.078731 | 0.45494 | 6.2 | 3 | 0.79102 | 4.0992e-06 | 4.0992e-06 | 0.067795
16879.394 | 0.1457 | 0.1629 | 0.16061 | 0.14358 | 0.099464 | 0.078614 | 0.45505 | 6.2 | 3 | 0.79087 | 4.0984e-06 | 4.0984e-06 | 0.067799
16880.394 | 0.14564 | 0.16322 | 0.16073 | 0.1441 | 0.099064 | 0.078709 | 0.45467 | 6.2 | 3 | 0.79146 | 4.1014e-06 | 4.1014e-06 | 0.067803
16881.394 | 0.14592 | 0.16277 | 0.16052 | 0.14362 | 0.099082 | 0.078501 | 0.4546 | 6.2 | 3 | 0.79041 | 4.096e-06 | 4.096e-06 | 0.067807
16882.394 | 0.14579 | 0.16284 | 0.1604 | 0.14348 | 0.098874 | 0.078748 | 0.4549 | 6.2 | 3 | 0.79014 | 4.0946e-06 | 4.0946e-06 | 0.067811
16883.394 | 0.14547 | 0.16292 | 0.16065 | 0.14358 | 0.098967 | 0.078444 | 0.45471 | 6.2 | 3 | 0.79003 | 4.094e-06 | 4.094e-06 | 0.067815
16884.394 | 0.14573 | 0.16301 | 0.16056 | 0.14369 | 0.099197 | 0.078634 | 0.4546 | 6.2 | 3 | 0.79083 | 4.0982e-06 | 4.0982e-06 | 0.067819
16885.394 | 0.14596 | 0.16317 | 0.16069 | 0.14335 | 0.099235 | 0.078405 | 0.45494 | 6.2 | 3 | 0.79081 | 4.0981e-06 | 4.0981e-06 | 0.067823
16886.394 | 0.14581 | 0.16313 | 0.16105 | 0.14343 | 0.099064 | 0.078252 | 0.45452 | 6.2 | 3 | 0.79073 | 4.0977e-06 | 4.0977e-06 | 0.067828
16887.394 | 0.14598 | 0.16319 | 0.16059 | 0.14364 | 0.099062 | 0.07873 | 0.45471 | 6.2 | 3 | 0.79119 | 4.1001e-06 | 4.1001e-06 | 0.067832
16888.394 | 0.14568 | 0.16303 | 0.16057 | 0.1435 | 0.099272 | 0.078616 | 0.45486 | 6.2 | 3 | 0.79068 | 4.0974e-06 | 4.0974e-06 | 0.067836
16889.394 | 0.14547 | 0.16305 | 0.16101 | 0.14375 | 0.099482 | 0.078825 | 0.45502 | 6.2 | 3 | 0.79159 | 4.1021e-06 | 4.1021e-06 | 0.06784
16890.394 | 0.14577 | 0.16288 | 0.16038 | 0.14385 | 0.099007 | 0.078291 | 0.45479 | 6.2 | 3 | 0.79018 | 4.0948e-06 | 4.0948e-06 | 0.067844
16891.394 | 0.14589 | 0.16345 | 0.16076 | 0.14368 | 0.09916 | 0.078807 | 0.4546 | 6.2 | 3 | 0.79175 | 4.1029e-06 | 4.1029e-06 | 0.067848
16892.394 | 0.1457 | 0.16317 | 0.16057 | 0.1436 | 0.098873 | 0.078597 | 0.45467 | 6.2 | 3 | 0.79051 | 4.0965e-06 | 4.0965e-06 | 0.067852
16893.394 | 0.14598 | 0.16332 | 0.16061 | 0.14394 | 0.099006 | 0.078709 | 0.45479 | 6.2 | 3 | 0.79157 | 4.102e-06 | 4.102e-06 | 0.067856
16894.394 | 0.14588 | 0.16332 | 0.16057 | 0.14358 | 0.099159 | 0.078672 | 0.45475 | 6.2 | 3 | 0.79119 | 4.1e-06 | 4.1e-06 | 0.06786
16895.394 | 0.14564 | 0.16319 | 0.16071 | 0.14392 | 0.09912 | 0.078386 | 0.45456 | 6.2 | 3 | 0.79096 | 4.0989e-06 | 4.0989e-06 | 0.067864
16896.394 | 0.14606 | 0.16338 | 0.16061 | 0.14367 | 0.098986 | 0.078671 | 0.45475 | 6.2 | 3 | 0.79138 | 4.101e-06 | 4.101e-06 | 0.067869
16897.394 | 0.14583 | 0.163 | 0.16098 | 0.1439 | 0.099044 | 0.078501 | 0.45463 | 6.2 | 3 | 0.79125 | 4.1004e-06 | 4.1004e-06 | 0.067873
16898.394 | 0.14598 | 0.16313 | 0.16071 | 0.14368 | 0.098948 | 0.078404 | 0.45471 | 6.2 | 3 | 0.79085 | 4.0983e-06 | 4.0983e-06 | 0.067877
16899.394 | 0.14591 | 0.16313 | 0.16069 | 0.14356 | 0.098986 | 0.078786 | 0.45456 | 6.2 | 3 | 0.79106 | 4.0994e-06 | 4.0994e-06 | 0.067881
16900.394 | 0.14575 | 0.16322 | 0.16063 | 0.14387 | 0.098777 | 0.078176 | 0.4546 | 6.2 | 3 | 0.79043 | 4.0961e-06 | 4.0961e-06 | 0.067885
16901.394 | 0.14594 | 0.16338 | 0.16092 | 0.14356 | 0.098911 | 0.078521 | 0.45456 | 6.2 | 3 | 0.79123 | 4.1003e-06 | 4.1003e-06 | 0.067889
16902.394 | 0.14581 | 0.1633 | 0.16056 | 0.14369 | 0.09874 | 0.078558 | 0.45479 | 6.2 | 3 | 0.79066 | 4.0973e-06 | 4.0973e-06 | 0.067893
16903.394 | 0.146 | 0.16311 | 0.16075 | 0.14366 | 0.09893 | 0.078176 | 0.4546 | 6.2 | 3 | 0.79062 | 4.0971e-06 | 4.0971e-06 | 0.067897
16904.394 | 0.14587 | 0.16309 | 0.16061 | 0.1436 | 0.099216 | 0.078327 | 0.4546 | 6.2 | 3 | 0.79071 | 4.0976e-06 | 4.0976e-06 | 0.067901
16905.394 | 0.14619 | 0.16315 | 0.16065 | 0.14347 | 0.098929 | 0.078175 | 0.4546 | 6.2 | 3 | 0.79056 | 4.0968e-06 | 4.0968e-06 | 0.067905
16906.394 | 0.14575 | 0.16353 | 0.16071 | 0.14372 | 0.099006 | 0.078386 | 0.45475 | 6.2 | 3 | 0.7911 | 4.0996e-06 | 4.0996e-06 | 0.067909
16907.394 | 0.14602 | 0.16338 | 0.16082 | 0.14331 | 0.098967 | 0.078233 | 0.45452 | 6.2 | 3 | 0.79073 | 4.0977e-06 | 4.0977e-06 | 0.067914
16908.394 | 0.14608 | 0.16315 | 0.16088 | 0.14354 | 0.099025 | 0.078482 | 0.45482 | 6.2 | 3 | 0.79115 | 4.0999e-06 | 4.0999e-06 | 0.067918
16909.394 | 0.14594 | 0.16334 | 0.16082 | 0.14373 | 0.098891 | 0.078233 | 0.45482 | 6.2 | 3 | 0.79096 | 4.0989e-06 | 4.0989e-06 | 0.067922
16910.394 | 0.14623 | 0.16325 | 0.16078 | 0.14388 | 0.099178 | 0.078424 | 0.45448 | 6.2 | 3 | 0.79174 | 4.1029e-06 | 4.1029e-06 | 0.067926
16911.394 | 0.14625 | 0.16338 | 0.16086 | 0.14404 | 0.099254 | 0.078863 | 0.45486 | 6.2 | 3 | 0.79264 | 4.1076e-06 | 4.1076e-06 | 0.06793
16912.394 | 0.14604 | 0.16338 | 0.16067 | 0.14406 | 0.099291 | 0.078693 | 0.45486 | 6.2 | 3 | 0.79213 | 4.1049e-06 | 4.1049e-06 | 0.067934
16913.394 | 0.14571 | 0.16357 | 0.16094 | 0.14383 | 0.099101 | 0.078729 | 0.45509 | 6.2 | 3 | 0.79188 | 4.1036e-06 | 4.1036e-06 | 0.067938
16914.394 | 0.14592 | 0.16342 | 0.16086 | 0.14419 | 0.099178 | 0.078444 | 0.45502 | 6.2 | 3 | 0.79201 | 4.1043e-06 | 4.1043e-06 | 0.067942
16915.394 | 0.14572 | 0.16319 | 0.16096 | 0.14387 | 0.09933 | 0.078366 | 0.45498 | 6.2 | 3 | 0.79142 | 4.1013e-06 | 4.1013e-06 | 0.067946
16916.394 | 0.14577 | 0.16323 | 0.1609 | 0.14404 | 0.099521 | 0.078846 | 0.45528 | 6.2 | 3 | 0.7923 | 4.1058e-06 | 4.1058e-06 | 0.067951
16917.394 | 0.14606 | 0.1634 | 0.16073 | 0.14413 | 0.099883 | 0.078614 | 0.4549 | 6.2 | 3 | 0.79281 | 4.1085e-06 | 4.1085e-06 | 0.067955
16918.394 | 0.14569 | 0.16365 | 0.16088 | 0.14419 | 0.099464 | 0.078693 | 0.4554 | 6.2 | 3 | 0.79256 | 4.1072e-06 | 4.1072e-06 | 0.067959
16919.394 | 0.14594 | 0.16332 | 0.16113 | 0.14411 | 0.099425 | 0.079093 | 0.45513 | 6.2 | 3 | 0.79302 | 4.1096e-06 | 4.1096e-06 | 0.067963
16920.394 | 0.14564 | 0.16343 | 0.16092 | 0.14423 | 0.099312 | 0.078749 | 0.45505 | 6.2 | 3 | 0.79228 | 4.1057e-06 | 4.1057e-06 | 0.067967
16921.394 | 0.14604 | 0.16359 | 0.16099 | 0.1444 | 0.099541 | 0.078749 | 0.45502 | 6.2 | 3 | 0.79331 | 4.111e-06 | 4.111e-06 | 0.067971
16922.394 | 0.14558 | 0.1633 | 0.16082 | 0.14417 | 0.09954 | 0.079054 | 0.45513 | 6.2 | 3 | 0.79247 | 4.1067e-06 | 4.1067e-06 | 0.067975
16923.394 | 0.146 | 0.16353 | 0.16097 | 0.144 | 0.099367 | 0.078998 | 0.45513 | 6.2 | 3 | 0.79287 | 4.1088e-06 | 4.1088e-06 | 0.067979
16924.395 | 0.14587 | 0.16317 | 0.16069 | 0.14392 | 0.099482 | 0.079054 | 0.45517 | 6.2 | 3 | 0.79219 | 4.1052e-06 | 4.1093e-06 | 0.067983
16925.395 | 0.14608 | 0.1629 | 0.16101 | 0.14402 | 0.099464 | 0.078959 | 0.4549 | 6.2 | 3 | 0.79243 | 4.1065e-06 | 4.1065e-06 | 0.067987
16926.395 | 0.14598 | 0.16347 | 0.16118 | 0.14425 | 0.099349 | 0.078998 | 0.45482 | 6.2 | 3 | 0.79323 | 4.1106e-06 | 4.1106e-06 | 0.067992
16927.395 | 0.1457 | 0.16355 | 0.16132 | 0.1439 | 0.099406 | 0.078654 | 0.45505 | 6.2 | 3 | 0.79253 | 4.107e-06 | 4.107e-06 | 0.067996
16928.395 | 0.14594 | 0.16336 | 0.16098 | 0.14402 | 0.099482 | 0.078366 | 0.45513 | 6.2 | 3 | 0.79214 | 4.105e-06 | 4.105e-06 | 0.068
16929.395 | 0.14619 | 0.16342 | 0.16128 | 0.14396 | 0.099406 | 0.078863 | 0.45502 | 6.2 | 3 | 0.79312 | 4.11e-06 | 4.11e-06 | 0.068004
16930.395 | 0.14604 | 0.16345 | 0.16088 | 0.14404 | 0.099311 | 0.078673 | 0.4549 | 6.2 | 3 | 0.79239 | 4.1063e-06 | 4.1063e-06 | 0.068008
16931.395 | 0.14613 | 0.16347 | 0.16101 | 0.14408 | 0.099349 | 0.078692 | 0.45524 | 6.2 | 3 | 0.79274 | 4.1081e-06 | 4.1081e-06 | 0.068012
16932.395 | 0.14577 | 0.16334 | 0.16111 | 0.14408 | 0.099082 | 0.078501 | 0.45475 | 6.2 | 3 | 0.79188 | 4.1036e-06 | 4.1036e-06 | 0.068016
16933.395 | 0.14602 | 0.16326 | 0.16082 | 0.14413 | 0.099254 | 0.078174 | 0.45475 | 6.2 | 3 | 0.79167 | 4.1025e-06 | 4.1025e-06 | 0.06802
16934.395 | 0.14612 | 0.16353 | 0.16094 | 0.14425 | 0.099157 | 0.07873 | 0.45509 | 6.2 | 3 | 0.79272 | 4.108e-06 | 4.108e-06 | 0.068024
16935.395 | 0.14612 | 0.16343 | 0.16107 | 0.14402 | 0.099273 | 0.078749 | 0.45479 | 6.2 | 3 | 0.79266 | 4.1077e-06 | 4.1077e-06 | 0.068029
16936.395 | 0.1461 | 0.16334 | 0.16078 | 0.14423 | 0.099197 | 0.078444 | 0.45498 | 6.2 | 3 | 0.79209 | 4.1047e-06 | 4.1047e-06 | 0.068033
16937.395 | 0.14592 | 0.16322 | 0.16075 | 0.14388 | 0.098777 | 0.078539 | 0.45498 | 6.2 | 3 | 0.79109 | 4.0996e-06 | 4.0996e-06 | 0.068037
16938.395 | 0.14575 | 0.16362 | 0.16103 | 0.144 | 0.098929 | 0.078214 | 0.45494 | 6.2 | 3 | 0.79155 | 4.1019e-06 | 4.1019e-06 | 0.068041
16939.395 | 0.14591 | 0.16342 | 0.1614 | 0.14396 | 0.099254 | 0.078423 | 0.45498 | 6.2 | 3 | 0.79236 | 4.1061e-06 | 4.1061e-06 | 0.068045
16940.395 | 0.14566 | 0.16336 | 0.16098 | 0.14398 | 0.099063 | 0.078443 | 0.45517 | 6.2 | 3 | 0.79148 | 4.1015e-06 | 4.1015e-06 | 0.068049
16941.379 | 0.14596 | 0.16347 | 0.16099 | 0.14377 | 0.099121 | 0.078252 | 0.45471 | 6.2 | 3 | 0.79157 | 4.102e-06 | 4.0364e-06 | 0.068053
16942.379 | 0.14583 | 0.16345 | 0.16084 | 0.14389 | 0.099272 | 0.078424 | 0.45498 | 6.2 | 3 | 0.7917 | 4.1027e-06 | 4.1027e-06 | 0.068057
16943.379 | 0.14617 | 0.16336 | 0.16099 | 0.14375 | 0.09893 | 0.07829 | 0.45494 | 6.2 | 3 | 0.79149 | 4.1016e-06 | 4.1016e-06 | 0.068061
16944.379 | 0.1457 | 0.16326 | 0.16094 | 0.14417 | 0.099101 | 0.078443 | 0.4549 | 6.2 | 3 | 0.79161 | 4.1022e-06 | 4.1022e-06 | 0.068065
16945.379 | 0.14585 | 0.16343 | 0.16115 | 0.14413 | 0.099196 | 0.078365 | 0.45498 | 6.2 | 3 | 0.79212 | 4.1049e-06 | 4.1049e-06 | 0.06807
16946.379 | 0.14594 | 0.16347 | 0.1612 | 0.14385 | 0.099157 | 0.078806 | 0.45482 | 6.2 | 3 | 0.79243 | 4.1065e-06 | 4.1065e-06 | 0.068074
16947.379 | 0.1461 | 0.16341 | 0.16073 | 0.14383 | 0.099196 | 0.078654 | 0.45467 | 6.2 | 3 | 0.79192 | 4.1038e-06 | 4.1038e-06 | 0.068078
16948.379 | 0.14591 | 0.16332 | 0.16107 | 0.14434 | 0.099235 | 0.078462 | 0.4546 | 6.2 | 3 | 0.79234 | 4.106e-06 | 4.106e-06 | 0.068082
16949.379 | 0.14604 | 0.16347 | 0.16105 | 0.14377 | 0.099406 | 0.078463 | 0.45498 | 6.2 | 3 | 0.7922 | 4.1053e-06 | 4.1053e-06 | 0.068086
16950.379 | 0.14602 | 0.16364 | 0.16107 | 0.144 | 0.099501 | 0.078482 | 0.45505 | 6.2 | 3 | 0.79271 | 4.108e-06 | 4.108e-06 | 0.06809
16951.379 | 0.14615 | 0.16343 | 0.16103 | 0.14392 | 0.099559 | 0.078902 | 0.45524 | 6.2 | 3 | 0.793 | 4.1094e-06 | 4.1094e-06 | 0.068094
16952.379 | 0.14551 | 0.16353 | 0.16073 | 0.14412 | 0.099597 | 0.078481 | 0.45498 | 6.2 | 3 | 0.79196 | 4.104e-06 | 4.104e-06 | 0.068098
16953.379 | 0.14575 | 0.16338 | 0.16094 | 0.14413 | 0.099674 | 0.078808 | 0.45513 | 6.2 | 3 | 0.79268 | 4.1078e-06 | 4.1078e-06 | 0.068102
16954.379 | 0.14593 | 0.16342 | 0.16101 | 0.14427 | 0.099502 | 0.078501 | 0.45505 | 6.2 | 3 | 0.79262 | 4.1075e-06 | 4.1075e-06 | 0.068106
16955.379 | 0.14604 | 0.16309 | 0.1609 | 0.14411 | 0.099502 | 0.078787 | 0.45505 | 6.2 | 3 | 0.79243 | 4.1065e-06 | 4.1065e-06 | 0.068111
16956.38 | 0.14568 | 0.16301 | 0.16075 | 0.14451 | 0.099673 | 0.078884 | 0.4554 | 6.2 | 3 | 0.79251 | 4.1069e-06 | 4.111e-06 | 0.068115
16957.38 | 0.14568 | 0.1632 | 0.16118 | 0.14423 | 0.099978 | 0.079036 | 0.45532 | 6.2 | 3 | 0.79331 | 4.111e-06 | 4.111e-06 | 0.068119
16958.38 | 0.14572 | 0.16296 | 0.1608 | 0.14444 | 0.09975 | 0.078672 | 0.4554 | 6.2 | 3 | 0.79234 | 4.106e-06 | 4.106e-06 | 0.068123
16959.38 | 0.14589 | 0.16341 | 0.16075 | 0.14442 | 0.099615 | 0.079189 | 0.45521 | 6.2 | 3 | 0.79327 | 4.1108e-06 | 4.1108e-06 | 0.068127
16960.38 | 0.1456 | 0.16309 | 0.16103 | 0.14417 | 0.099445 | 0.078824 | 0.45517 | 6.2 | 3 | 0.79216 | 4.1051e-06 | 4.1051e-06 | 0.068131
16961.38 | 0.14568 | 0.16324 | 0.16075 | 0.14434 | 0.10011 | 0.07917 | 0.4554 | 6.2 | 3 | 0.79329 | 4.1109e-06 | 4.1109e-06 | 0.068135
16962.38 | 0.14543 | 0.163 | 0.16071 | 0.14432 | 0.099844 | 0.079381 | 0.4554 | 6.2 | 3 | 0.79268 | 4.1078e-06 | 4.1078e-06 | 0.068139
16963.38 | 0.14543 | 0.16284 | 0.16107 | 0.14421 | 0.099864 | 0.079169 | 0.45543 | 6.2 | 3 | 0.79259 | 4.1073e-06 | 4.1073e-06 | 0.068143
16964.38 | 0.14537 | 0.16311 | 0.1609 | 0.14411 | 0.09996 | 0.078617 | 0.45559 | 6.2 | 3 | 0.79207 | 4.1046e-06 | 4.1046e-06 | 0.068148
16965.38 | 0.1455 | 0.16269 | 0.16113 | 0.14415 | 0.099616 | 0.079131 | 0.45536 | 6.2 | 3 | 0.79222 | 4.1054e-06 | 4.1054e-06 | 0.068152
16966.38 | 0.14531 | 0.16271 | 0.16071 | 0.14411 | 0.099959 | 0.079322 | 0.45555 | 6.2 | 3 | 0.79212 | 4.1049e-06 | 4.1049e-06 | 0.068156
16967.38 | 0.14539 | 0.16267 | 0.16103 | 0.14411 | 0.099674 | 0.079093 | 0.45543 | 6.2 | 3 | 0.79197 | 4.1041e-06 | 4.1041e-06 | 0.06816
16968.38 | 0.14528 | 0.16281 | 0.16077 | 0.14408 | 0.099749 | 0.078883 | 0.45536 | 6.2 | 3 | 0.79156 | 4.102e-06 | 4.102e-06 | 0.068164
16969.38 | 0.14541 | 0.16311 | 0.16113 | 0.14428 | 0.099464 | 0.078998 | 0.45536 | 6.2 | 3 | 0.79239 | 4.1063e-06 | 4.1063e-06 | 0.068168
16970.38 | 0.14562 | 0.16284 | 0.16057 | 0.14423 | 0.099597 | 0.079247 | 0.45543 | 6.2 | 3 | 0.79211 | 4.1048e-06 | 4.1048e-06 | 0.068172
16971.38 | 0.14558 | 0.16277 | 0.16071 | 0.14436 | 0.099636 | 0.07917 | 0.45528 | 6.2 | 3 | 0.79222 | 4.1054e-06 | 4.1054e-06 | 0.068176
16972.38 | 0.14575 | 0.163 | 0.16075 | 0.14421 | 0.099464 | 0.079171 | 0.45551 | 6.2 | 3 | 0.79234 | 4.106e-06 | 4.106e-06 | 0.06818
16973.38 | 0.14541 | 0.16281 | 0.16067 | 0.14404 | 0.099597 | 0.079227 | 0.4554 | 6.2 | 3 | 0.79174 | 4.1029e-06 | 4.1029e-06 | 0.068184
16974.38 | 0.14531 | 0.16292 | 0.16071 | 0.14419 | 0.099749 | 0.079227 | 0.45521 | 6.2 | 3 | 0.79211 | 4.1048e-06 | 4.1048e-06 | 0.068189
16975.38 | 0.14532 | 0.16265 | 0.1609 | 0.14427 | 0.099711 | 0.079132 | 0.45559 | 6.2 | 3 | 0.79198 | 4.1041e-06 | 4.1041e-06 | 0.068193
16976.38 | 0.14516 | 0.1629 | 0.16078 | 0.14432 | 0.099597 | 0.079247 | 0.45543 | 6.2 | 3 | 0.79201 | 4.1043e-06 | 4.1043e-06 | 0.068197
16977.38 | 0.14524 | 0.16267 | 0.16105 | 0.14434 | 0.099807 | 0.078653 | 0.45513 | 6.2 | 3 | 0.79176 | 4.103e-06 | 4.103e-06 | 0.068201
16978.38 | 0.14547 | 0.16292 | 0.16075 | 0.14442 | 0.099731 | 0.079246 | 0.45547 | 6.2 | 3 | 0.79253 | 4.107e-06 | 4.107e-06 | 0.068205
16979.38 | 0.14518 | 0.16262 | 0.16056 | 0.14425 | 0.099769 | 0.078825 | 0.45524 | 6.2 | 3 | 0.79119 | 4.1001e-06 | 4.1001e-06 | 0.068209
16980.38 | 0.14543 | 0.16284 | 0.16037 | 0.14425 | 0.099844 | 0.079494 | 0.4557 | 6.2 | 3 | 0.79222 | 4.1054e-06 | 4.1054e-06 | 0.068213
16981.38 | 0.14551 | 0.16281 | 0.16082 | 0.14421 | 0.099749 | 0.079016 | 0.45505 | 6.2 | 3 | 0.79211 | 4.1048e-06 | 4.1048e-06 | 0.068217
16982.38 | 0.14545 | 0.16277 | 0.1608 | 0.14409 | 0.099615 | 0.079092 | 0.45513 | 6.2 | 3 | 0.79182 | 4.1033e-06 | 4.1033e-06 | 0.068221
16983.38 | 0.14558 | 0.16288 | 0.16054 | 0.14402 | 0.099139 | 0.078845 | 0.45551 | 6.2 | 3 | 0.791 | 4.0991e-06 | 4.0991e-06 | 0.068226
16984.38 | 0.14537 | 0.163 | 0.16052 | 0.14387 | 0.099426 | 0.078787 | 0.45513 | 6.2 | 3 | 0.79097 | 4.0989e-06 | 4.0989e-06 | 0.06823
16985.38 | 0.14566 | 0.16269 | 0.16113 | 0.14394 | 0.09954 | 0.078901 | 0.45513 | 6.2 | 3 | 0.79186 | 4.1035e-06 | 4.1035e-06 | 0.068234
16986.38 | 0.14528 | 0.16294 | 0.16063 | 0.14398 | 0.09912 | 0.078998 | 0.45521 | 6.2 | 3 | 0.79094 | 4.0988e-06 | 4.0988e-06 | 0.068238
16987.38 | 0.14533 | 0.16307 | 0.16107 | 0.14396 | 0.099367 | 0.079035 | 0.45521 | 6.2 | 3 | 0.79184 | 4.1034e-06 | 4.1034e-06 | 0.068242
16988.396 | 0.14585 | 0.16296 | 0.16084 | 0.14392 | 0.099197 | 0.078634 | 0.45513 | 6.2 | 3 | 0.7914 | 4.1012e-06 | 4.1668e-06 | 0.068246
16989.396 | 0.14577 | 0.16296 | 0.16067 | 0.14421 | 0.099578 | 0.078787 | 0.45482 | 6.2 | 3 | 0.79197 | 4.1041e-06 | 4.1041e-06 | 0.06825
16990.396 | 0.14541 | 0.16324 | 0.1609 | 0.14377 | 0.099216 | 0.078712 | 0.45498 | 6.2 | 3 | 0.79125 | 4.1004e-06 | 4.1004e-06 | 0.068254
16991.396 | 0.14583 | 0.163 | 0.16075 | 0.14398 | 0.099463 | 0.078557 | 0.45505 | 6.2 | 3 | 0.79157 | 4.102e-06 | 4.102e-06 | 0.068258
16992.396 | 0.14566 | 0.16301 | 0.16088 | 0.14398 | 0.099291 | 0.078462 | 0.45524 | 6.2 | 3 | 0.79129 | 4.1005e-06 | 4.1005e-06 | 0.068263
16993.396 | 0.14585 | 0.16307 | 0.16084 | 0.14404 | 0.099368 | 0.07896 | 0.45494 | 6.2 | 3 | 0.79213 | 4.1049e-06 | 4.1049e-06 | 0.068267
16994.396 | 0.14596 | 0.16321 | 0.16088 | 0.14421 | 0.099178 | 0.078826 | 0.45502 | 6.2 | 3 | 0.79226 | 4.1056e-06 | 4.1056e-06 | 0.068271
16995.396 | 0.14612 | 0.16315 | 0.16105 | 0.14425 | 0.099539 | 0.078729 | 0.45532 | 6.2 | 3 | 0.79283 | 4.1086e-06 | 4.1086e-06 | 0.068275
16996.396 | 0.14589 | 0.16324 | 0.16078 | 0.14402 | 0.099157 | 0.07875 | 0.45509 | 6.2 | 3 | 0.79184 | 4.1034e-06 | 4.1034e-06 | 0.068279
16997.396 | 0.14598 | 0.16332 | 0.16084 | 0.14404 | 0.099408 | 0.078653 | 0.45524 | 6.2 | 3 | 0.79224 | 4.1055e-06 | 4.1055e-06 | 0.068283
16998.396 | 0.14573 | 0.16324 | 0.1609 | 0.14425 | 0.099464 | 0.078749 | 0.45498 | 6.2 | 3 | 0.79234 | 4.106e-06 | 4.106e-06 | 0.068287
16999.396 | 0.14623 | 0.1634 | 0.16078 | 0.14411 | 0.099006 | 0.078692 | 0.45509 | 6.2 | 3 | 0.79222 | 4.1054e-06 | 4.1054e-06 | 0.068291
17000.396 | 0.14591 | 0.16324 | 0.16103 | 0.14429 | 0.099558 | 0.078634 | 0.4549 | 6.2 | 3 | 0.79266 | 4.1077e-06 | 4.1077e-06 | 0.068295
17001.396 | 0.14619 | 0.16361 | 0.16088 | 0.1441 | 0.099177 | 0.078653 | 0.45555 | 6.2 | 3 | 0.7926 | 4.1074e-06 | 4.1074e-06 | 0.068299
17002.396 | 0.146 | 0.16362 | 0.16101 | 0.14415 | 0.099158 | 0.078693 | 0.45532 | 6.2 | 3 | 0.79264 | 4.1076e-06 | 4.1076e-06 | 0.068304
17003.396 | 0.14566 | 0.1633 | 0.16099 | 0.14406 | 0.099234 | 0.078671 | 0.4554 | 6.2 | 3 | 0.79191 | 4.1038e-06 | 4.1038e-06 | 0.068308
17004.396 | 0.14577 | 0.16332 | 0.16105 | 0.14432 | 0.099292 | 0.078596 | 0.45513 | 6.2 | 3 | 0.79235 | 4.1061e-06 | 4.1061e-06 | 0.068312
17005.396 | 0.14579 | 0.16336 | 0.16086 | 0.14438 | 0.099004 | 0.078672 | 0.45521 | 6.2 | 3 | 0.79207 | 4.1046e-06 | 4.1046e-06 | 0.068316
17006.396 | 0.14579 | 0.16349 | 0.16105 | 0.14377 | 0.099387 | 0.078309 | 0.45486 | 6.2 | 3 | 0.7918 | 4.1032e-06 | 4.1032e-06 | 0.06832
17007.396 | 0.14583 | 0.16353 | 0.1609 | 0.14425 | 0.099502 | 0.078634 | 0.45486 | 6.2 | 3 | 0.79264 | 4.1076e-06 | 4.1076e-06 | 0.068324
17008.396 | 0.14579 | 0.16332 | 0.16103 | 0.1441 | 0.099349 | 0.078482 | 0.45505 | 6.2 | 3 | 0.79207 | 4.1046e-06 | 4.1046e-06 | 0.068328
17009.396 | 0.1457 | 0.16317 | 0.16084 | 0.14436 | 0.099158 | 0.078654 | 0.45502 | 6.2 | 3 | 0.79188 | 4.1036e-06 | 4.1036e-06 | 0.068332
17010.396 | 0.14579 | 0.16324 | 0.16103 | 0.14385 | 0.099388 | 0.078443 | 0.45524 | 6.2 | 3 | 0.79175 | 4.1029e-06 | 4.1029e-06 | 0.068336
17011.396 | 0.14558 | 0.1633 | 0.16126 | 0.14404 | 0.099139 | 0.078443 | 0.45505 | 6.2 | 3 | 0.79177 | 4.103e-06 | 4.103e-06 | 0.068341
17012.396 | 0.14577 | 0.16294 | 0.16096 | 0.14383 | 0.0991 | 0.078769 | 0.45498 | 6.2 | 3 | 0.79136 | 4.101e-06 | 4.101e-06 | 0.068345
17013.396 | 0.1456 | 0.1632 | 0.16099 | 0.1443 | 0.09891 | 0.078292 | 0.45498 | 6.2 | 3 | 0.79131 | 4.1007e-06 | 4.1007e-06 | 0.068349
17014.396 | 0.1456 | 0.16288 | 0.16097 | 0.14427 | 0.099235 | 0.078214 | 0.45482 | 6.2 | 3 | 0.79117 | 4.1e-06 | 4.1e-06 | 0.068353
17015.396 | 0.14562 | 0.16311 | 0.16082 | 0.14394 | 0.099234 | 0.078501 | 0.45524 | 6.2 | 3 | 0.79123 | 4.1003e-06 | 4.1003e-06 | 0.068357
17016.396 | 0.14566 | 0.16299 | 0.16075 | 0.14406 | 0.098986 | 0.078366 | 0.45482 | 6.2 | 3 | 0.79081 | 4.0981e-06 | 4.0981e-06 | 0.068361
17017.396 | 0.14545 | 0.16315 | 0.1608 | 0.14379 | 0.098872 | 0.078309 | 0.45486 | 6.2 | 3 | 0.79037 | 4.0958e-06 | 4.0958e-06 | 0.068365
17018.396 | 0.14541 | 0.16328 | 0.16096 | 0.144 | 0.099063 | 0.078519 | 0.45521 | 6.2 | 3 | 0.79123 | 4.1003e-06 | 4.1003e-06 | 0.068369
17019.396 | 0.14562 | 0.16324 | 0.16078 | 0.14402 | 0.098988 | 0.078616 | 0.45517 | 6.2 | 3 | 0.79127 | 4.1005e-06 | 4.1005e-06 | 0.068373
17020.396 | 0.14531 | 0.16315 | 0.16065 | 0.144 | 0.099139 | 0.078576 | 0.4549 | 6.2 | 3 | 0.79083 | 4.0982e-06 | 4.0982e-06 | 0.068377
17021.396 | 0.14579 | 0.16301 | 0.16111 | 0.14387 | 0.099349 | 0.078405 | 0.45502 | 6.2 | 3 | 0.79153 | 4.1018e-06 | 4.1018e-06 | 0.068382
17022.396 | 0.14554 | 0.163 | 0.16084 | 0.14417 | 0.099236 | 0.078577 | 0.45502 | 6.2 | 3 | 0.79136 | 4.101e-06 | 4.101e-06 | 0.068386
17023.396 | 0.14569 | 0.16303 | 0.16076 | 0.14394 | 0.099329 | 0.078674 | 0.45524 | 6.2 | 3 | 0.79144 | 4.1013e-06 | 4.1013e-06 | 0.06839
17024.396 | 0.14568 | 0.16286 | 0.16105 | 0.14417 | 0.099387 | 0.078309 | 0.45517 | 6.2 | 3 | 0.79146 | 4.1014e-06 | 4.1014e-06 | 0.068394
17025.396 | 0.14552 | 0.16286 | 0.16086 | 0.14406 | 0.099502 | 0.078423 | 0.45566 | 6.2 | 3 | 0.79123 | 4.1003e-06 | 4.1003e-06 | 0.068398
17026.396 | 0.14533 | 0.16311 | 0.16099 | 0.14427 | 0.099615 | 0.078616 | 0.45551 | 6.2 | 3 | 0.79193 | 4.1039e-06 | 4.1039e-06 | 0.068402
17027.396 | 0.14549 | 0.1629 | 0.16096 | 0.14425 | 0.099197 | 0.079018 | 0.45536 | 6.2 | 3 | 0.7918 | 4.1032e-06 | 4.1032e-06 | 0.068406
17028.397 | 0.14547 | 0.16315 | 0.16073 | 0.14446 | 0.099558 | 0.078921 | 0.45563 | 6.2 | 3 | 0.79228 | 4.1057e-06 | 4.1098e-06 | 0.06841
17029.397 | 0.14554 | 0.16305 | 0.16071 | 0.14436 | 0.099559 | 0.078825 | 0.4554 | 6.2 | 3 | 0.79205 | 4.1045e-06 | 4.1045e-06 | 0.068414
17030.397 | 0.14537 | 0.16282 | 0.16088 | 0.14448 | 0.099941 | 0.078958 | 0.45551 | 6.2 | 3 | 0.79245 | 4.1066e-06 | 4.1066e-06 | 0.068418
17031.397 | 0.14556 | 0.16317 | 0.16109 | 0.14446 | 0.099596 | 0.079017 | 0.45555 | 6.2 | 3 | 0.79289 | 4.1089e-06 | 4.1089e-06 | 0.068423
17032.397 | 0.14547 | 0.16315 | 0.16099 | 0.14461 | 0.099749 | 0.078711 | 0.45543 | 6.2 | 3 | 0.79268 | 4.1078e-06 | 4.1078e-06 | 0.068427
17033.397 | 0.14539 | 0.16315 | 0.16115 | 0.14461 | 0.099749 | 0.079016 | 0.45551 | 6.2 | 3 | 0.79306 | 4.1097e-06 | 4.1097e-06 | 0.068431
17034.397 | 0.14587 | 0.16299 | 0.16088 | 0.14452 | 0.099788 | 0.078767 | 0.45543 | 6.2 | 3 | 0.79281 | 4.1085e-06 | 4.1085e-06 | 0.068435
17035.397 | 0.1456 | 0.16313 | 0.16075 | 0.14455 | 0.099596 | 0.079341 | 0.45555 | 6.2 | 3 | 0.79296 | 4.1092e-06 | 4.1092e-06 | 0.068439
17036.397 | 0.14579 | 0.16311 | 0.16086 | 0.14472 | 0.09994 | 0.078673 | 0.45585 | 6.2 | 3 | 0.7931 | 4.1099e-06 | 4.1099e-06 | 0.068443
17037.397 | 0.14551 | 0.16311 | 0.16076 | 0.14423 | 0.099806 | 0.079227 | 0.4557 | 6.2 | 3 | 0.79264 | 4.1076e-06 | 4.1076e-06 | 0.068447
17038.397 | 0.1456 | 0.16292 | 0.16101 | 0.14453 | 0.099502 | 0.079188 | 0.45536 | 6.2 | 3 | 0.79276 | 4.1082e-06 | 4.1082e-06 | 0.068451
17039.397 | 0.14568 | 0.16313 | 0.16098 | 0.1445 | 0.09973 | 0.078654 | 0.45547 | 6.2 | 3 | 0.79266 | 4.1077e-06 | 4.1077e-06 | 0.068455
17040.397 | 0.1457 | 0.16328 | 0.16086 | 0.14427 | 0.099901 | 0.078979 | 0.45589 | 6.2 | 3 | 0.79298 | 4.1094e-06 | 4.1094e-06 | 0.06846
17041.397 | 0.14562 | 0.1633 | 0.1612 | 0.14451 | 0.099578 | 0.078787 | 0.45547 | 6.2 | 3 | 0.793 | 4.1094e-06 | 4.1094e-06 | 0.068464
17042.397 | 0.14545 | 0.16338 | 0.16113 | 0.14472 | 0.099673 | 0.079094 | 0.45574 | 6.2 | 3 | 0.79344 | 4.1117e-06 | 4.1117e-06 | 0.068468
17043.397 | 0.14598 | 0.16294 | 0.16099 | 0.14444 | 0.099921 | 0.079112 | 0.45536 | 6.2 | 3 | 0.79339 | 4.1114e-06 | 4.1114e-06 | 0.068472
17044.397 | 0.14543 | 0.16315 | 0.16092 | 0.14448 | 0.099826 | 0.078921 | 0.45563 | 6.2 | 3 | 0.79272 | 4.108e-06 | 4.108e-06 | 0.068476
17045.397 | 0.14556 | 0.16309 | 0.16086 | 0.14457 | 0.099883 | 0.079246 | 0.45555 | 6.2 | 3 | 0.79321 | 4.1105e-06 | 4.1105e-06 | 0.06848
17046.397 | 0.14552 | 0.163 | 0.16088 | 0.14436 | 0.099635 | 0.07915 | 0.45563 | 6.2 | 3 | 0.79255 | 4.1071e-06 | 4.1071e-06 | 0.068484
17047.397 | 0.14556 | 0.16298 | 0.16101 | 0.14408 | 0.099941 | 0.078844 | 0.45559 | 6.2 | 3 | 0.79241 | 4.1064e-06 | 4.1064e-06 | 0.068488
17048.397 | 0.14539 | 0.16298 | 0.16096 | 0.14448 | 0.099539 | 0.078884 | 0.45524 | 6.2 | 3 | 0.79222 | 4.1054e-06 | 4.1054e-06 | 0.068492
17049.397 | 0.14531 | 0.16313 | 0.16105 | 0.14434 | 0.099787 | 0.079247 | 0.45559 | 6.2 | 3 | 0.79287 | 4.1088e-06 | 4.1088e-06 | 0.068497
17050.397 | 0.1456 | 0.16305 | 0.1608 | 0.14453 | 0.099711 | 0.078826 | 0.45547 | 6.2 | 3 | 0.79253 | 4.107e-06 | 4.107e-06 | 0.068501
17051.397 | 0.14524 | 0.16298 | 0.1608 | 0.14448 | 0.099731 | 0.078768 | 0.4554 | 6.2 | 3 | 0.79199 | 4.1042e-06 | 4.1042e-06 | 0.068505
17052.397 | 0.14537 | 0.1629 | 0.1608 | 0.14434 | 0.099692 | 0.078921 | 0.45547 | 6.2 | 3 | 0.79203 | 4.1044e-06 | 4.1044e-06 | 0.068509
17053.397 | 0.1452 | 0.16269 | 0.16088 | 0.14434 | 0.099693 | 0.079055 | 0.45559 | 6.2 | 3 | 0.79186 | 4.1035e-06 | 4.1035e-06 | 0.068513
17054.397 | 0.14535 | 0.16307 | 0.16088 | 0.14438 | 0.09952 | 0.07913 | 0.45563 | 6.2 | 3 | 0.79233 | 4.106e-06 | 4.106e-06 | 0.068517
17055.397 | 0.14537 | 0.16292 | 0.16086 | 0.14419 | 0.10005 | 0.079151 | 0.45582 | 6.2 | 3 | 0.79255 | 4.1071e-06 | 4.1071e-06 | 0.068521
17056.397 | 0.14501 | 0.1632 | 0.1608 | 0.14432 | 0.099731 | 0.078977 | 0.45585 | 6.2 | 3 | 0.79205 | 4.1045e-06 | 4.1045e-06 | 0.068525
17057.397 | 0.14531 | 0.16279 | 0.16094 | 0.14434 | 0.09973 | 0.079054 | 0.45563 | 6.2 | 3 | 0.79216 | 4.1051e-06 | 4.1051e-06 | 0.068529
17058.397 | 0.14488 | 0.16309 | 0.16084 | 0.14448 | 0.099787 | 0.078962 | 0.45551 | 6.2 | 3 | 0.79203 | 4.1044e-06 | 4.1044e-06 | 0.068533
17059.397 | 0.14526 | 0.16275 | 0.16075 | 0.14463 | 0.099787 | 0.079056 | 0.45563 | 6.2 | 3 | 0.79222 | 4.1054e-06 | 4.1054e-06 | 0.068538
17060.397 | 0.14526 | 0.16265 | 0.1609 | 0.14489 | 0.10005 | 0.079171 | 0.45585 | 6.2 | 3 | 0.79293 | 4.1091e-06 | 4.1091e-06 | 0.068542
17061.397 | 0.14568 | 0.16315 | 0.16117 | 0.14453 | 0.099636 | 0.078921 | 0.45574 | 6.2 | 3 | 0.79308 | 4.1098e-06 | 4.1098e-06 | 0.068546
17062.397 | 0.14556 | 0.16313 | 0.16088 | 0.14436 | 0.099596 | 0.079131 | 0.45566 | 6.2 | 3 | 0.79266 | 4.1077e-06 | 4.1077e-06 | 0.06855
17063.397 | 0.14554 | 0.16279 | 0.16107 | 0.1445 | 0.099673 | 0.079094 | 0.45555 | 6.2 | 3 | 0.79266 | 4.1077e-06 | 4.1077e-06 | 0.068554
17064.397 | 0.14549 | 0.16311 | 0.16071 | 0.14442 | 0.099653 | 0.078941 | 0.45566 | 6.2 | 3 | 0.79232 | 4.1059e-06 | 4.1059e-06 | 0.068558
17065.397 | 0.14535 | 0.16311 | 0.16076 | 0.14455 | 0.10002 | 0.078882 | 0.45555 | 6.2 | 3 | 0.79268 | 4.1078e-06 | 4.1078e-06 | 0.068562
17066.397 | 0.14564 | 0.1629 | 0.1609 | 0.14476 | 0.099786 | 0.079266 | 0.45547 | 6.2 | 3 | 0.79325 | 4.1107e-06 | 4.1107e-06 | 0.068566
17067.397 | 0.14566 | 0.16321 | 0.16117 | 0.14442 | 0.099674 | 0.079016 | 0.45555 | 6.2 | 3 | 0.79314 | 4.1101e-06 | 4.1101e-06 | 0.06857
17068.397 | 0.14547 | 0.16303 | 0.16094 | 0.14449 | 0.099902 | 0.079074 | 0.45574 | 6.2 | 3 | 0.79291 | 4.109e-06 | 4.109e-06 | 0.068575
17069.397 | 0.14568 | 0.16326 | 0.16088 | 0.14448 | 0.099578 | 0.079206 | 0.45559 | 6.2 | 3 | 0.79308 | 4.1098e-06 | 4.1098e-06 | 0.068579
17070.397 | 0.14569 | 0.163 | 0.16096 | 0.14423 | 0.099769 | 0.078941 | 0.45563 | 6.2 | 3 | 0.79258 | 4.1073e-06 | 4.1073e-06 | 0.068583
17071.397 | 0.14577 | 0.16301 | 0.16063 | 0.14444 | 0.099444 | 0.079131 | 0.45574 | 6.2 | 3 | 0.79243 | 4.1065e-06 | 4.1065e-06 | 0.068587
17072.397 | 0.14579 | 0.16338 | 0.16111 | 0.14461 | 0.099634 | 0.078998 | 0.4554 | 6.2 | 3 | 0.79352 | 4.1121e-06 | 4.1121e-06 | 0.068591
17073.397 | 0.14556 | 0.16311 | 0.16092 | 0.14444 | 0.099406 | 0.079036 | 0.45566 | 6.2 | 3 | 0.79247 | 4.1067e-06 | 4.1067e-06 | 0.068595
17074.397 | 0.14556 | 0.16313 | 0.16113 | 0.14446 | 0.099444 | 0.079093 | 0.45536 | 6.2 | 3 | 0.79282 | 4.1085e-06 | 4.1085e-06 | 0.068599
17075.397 | 0.14572 | 0.16313 | 0.16086 | 0.14432 | 0.099654 | 0.079016 | 0.45547 | 6.2 | 3 | 0.7927 | 4.1079e-06 | 4.1079e-06 | 0.068603
17076.397 | 0.14543 | 0.16328 | 0.16073 | 0.14432 | 0.099482 | 0.079056 | 0.45536 | 6.2 | 3 | 0.7923 | 4.1058e-06 | 4.1058e-06 | 0.068607
17077.397 | 0.14549 | 0.16321 | 0.16113 | 0.14421 | 0.099673 | 0.078691 | 0.45555 | 6.2 | 3 | 0.79239 | 4.1063e-06 | 4.1063e-06 | 0.068612
17078.397 | 0.14541 | 0.16311 | 0.16107 | 0.1443 | 0.099482 | 0.078463 | 0.45521 | 6.2 | 3 | 0.79183 | 4.1034e-06 | 4.1034e-06 | 0.068616
17079.397 | 0.14524 | 0.163 | 0.16099 | 0.14408 | 0.099463 | 0.078596 | 0.45536 | 6.2 | 3 | 0.79136 | 4.101e-06 | 4.101e-06 | 0.06862
17080.398 | 0.14564 | 0.16271 | 0.1608 | 0.14406 | 0.099711 | 0.078731 | 0.45555 | 6.2 | 3 | 0.79165 | 4.1024e-06 | 4.1065e-06 | 0.068624
17081.398 | 0.14526 | 0.16263 | 0.16078 | 0.14465 | 0.099311 | 0.078844 | 0.45502 | 6.2 | 3 | 0.79148 | 4.1015e-06 | 4.1015e-06 | 0.068628
17082.398 | 0.14551 | 0.16324 | 0.1609 | 0.14402 | 0.099387 | 0.078539 | 0.45559 | 6.2 | 3 | 0.79159 | 4.1021e-06 | 4.1021e-06 | 0.068632
17083.398 | 0.14528 | 0.16284 | 0.16105 | 0.14427 | 0.099368 | 0.078883 | 0.45517 | 6.2 | 3 | 0.79169 | 4.1026e-06 | 4.1026e-06 | 0.068636
17084.398 | 0.14549 | 0.16305 | 0.16065 | 0.1444 | 0.099558 | 0.078577 | 0.45517 | 6.2 | 3 | 0.79172 | 4.1028e-06 | 4.1028e-06 | 0.06864
17085.398 | 0.14535 | 0.16321 | 0.1609 | 0.14421 | 0.099426 | 0.078596 | 0.4554 | 6.2 | 3 | 0.79169 | 4.1026e-06 | 4.1026e-06 | 0.068644
17086.398 | 0.14539 | 0.16298 | 0.16097 | 0.14385 | 0.099597 | 0.078654 | 0.45521 | 6.2 | 3 | 0.79144 | 4.1013e-06 | 4.1013e-06 | 0.068648
17087.398 | 0.14531 | 0.16286 | 0.16092 | 0.14413 | 0.099692 | 0.078807 | 0.45505 | 6.2 | 3 | 0.79173 | 4.1028e-06 | 4.1028e-06 | 0.068653
17088.398 | 0.14522 | 0.16286 | 0.16076 | 0.1443 | 0.09954 | 0.078577 | 0.45566 | 6.2 | 3 | 0.79127 | 4.1005e-06 | 4.1005e-06 | 0.068657
17089.398 | 0.14511 | 0.16294 | 0.1609 | 0.14419 | 0.099521 | 0.078271 | 0.45547 | 6.2 | 3 | 0.79093 | 4.0987e-06 | 4.0987e-06 | 0.068661
17090.398 | 0.14531 | 0.16301 | 0.1608 | 0.14434 | 0.099769 | 0.079094 | 0.45505 | 6.2 | 3 | 0.79234 | 4.106e-06 | 4.106e-06 | 0.068665
17091.398 | 0.14516 | 0.16307 | 0.16075 | 0.14425 | 0.099844 | 0.079017 | 0.45566 | 6.2 | 3 | 0.79209 | 4.1047e-06 | 4.1047e-06 | 0.068669
17092.398 | 0.14539 | 0.16259 | 0.16086 | 0.1443 | 0.099768 | 0.078883 | 0.45574 | 6.2 | 3 | 0.7918 | 4.1032e-06 | 4.1032e-06 | 0.068673
17093.398 | 0.1456 | 0.1629 | 0.16084 | 0.14442 | 0.099864 | 0.078959 | 0.45555 | 6.2 | 3 | 0.79258 | 4.1073e-06 | 4.1073e-06 | 0.068677
17094.398 | 0.14564 | 0.16296 | 0.16101 | 0.14486 | 0.10002 | 0.078998 | 0.45559 | 6.2 | 3 | 0.79348 | 4.1119e-06 | 4.1119e-06 | 0.068681
17095.398 | 0.14516 | 0.16265 | 0.16069 | 0.1448 | 0.10011 | 0.079246 | 0.45616 | 6.2 | 3 | 0.79266 | 4.1077e-06 | 4.1077e-06 | 0.068685
17096.398 | 0.1452 | 0.16282 | 0.16105 | 0.14476 | 0.10009 | 0.079341 | 0.45608 | 6.2 | 3 | 0.79327 | 4.1108e-06 | 4.1108e-06 | 0.068689
17097.398 | 0.14514 | 0.16296 | 0.16077 | 0.14476 | 0.10034 | 0.079419 | 0.45593 | 6.2 | 3 | 0.79339 | 4.1114e-06 | 4.1114e-06 | 0.068694
17098.398 | 0.14549 | 0.16277 | 0.16095 | 0.14495 | 0.10017 | 0.079323 | 0.45612 | 6.2 | 3 | 0.79365 | 4.1128e-06 | 4.1128e-06 | 0.068698
17099.398 | 0.14507 | 0.16305 | 0.16095 | 0.14499 | 0.10025 | 0.079571 | 0.45582 | 6.2 | 3 | 0.79388 | 4.114e-06 | 4.114e-06 | 0.068702
17100.398 | 0.14528 | 0.16271 | 0.16077 | 0.14471 | 0.10034 | 0.079417 | 0.45608 | 6.2 | 3 | 0.79322 | 4.1106e-06 | 4.1106e-06 | 0.068706
17101.398 | 0.14549 | 0.16261 | 0.16097 | 0.14493 | 0.10015 | 0.079494 | 0.45582 | 6.2 | 3 | 0.79365 | 4.1128e-06 | 4.1128e-06 | 0.06871
17102.398 | 0.14535 | 0.163 | 0.16094 | 0.14457 | 0.10042 | 0.079304 | 0.45608 | 6.2 | 3 | 0.79358 | 4.1124e-06 | 4.1124e-06 | 0.068714
17103.398 | 0.14526 | 0.16277 | 0.16103 | 0.14465 | 0.099959 | 0.079112 | 0.45582 | 6.2 | 3 | 0.79277 | 4.1083e-06 | 4.1083e-06 | 0.068718
17104.398 | 0.14526 | 0.16279 | 0.16113 | 0.14467 | 0.099826 | 0.079341 | 0.45574 | 6.2 | 3 | 0.793 | 4.1094e-06 | 4.1094e-06 | 0.068722
17105.398 | 0.14547 | 0.163 | 0.16109 | 0.14451 | 0.099749 | 0.079227 | 0.45608 | 6.2 | 3 | 0.79304 | 4.1096e-06 | 4.1096e-06 | 0.068726
17106.398 | 0.1456 | 0.16307 | 0.16099 | 0.14463 | 0.099883 | 0.078596 | 0.45585 | 6.2 | 3 | 0.79277 | 4.1083e-06 | 4.1083e-06 | 0.068731
17107.398 | 0.14568 | 0.16301 | 0.16099 | 0.14489 | 0.099865 | 0.078959 | 0.45578 | 6.2 | 3 | 0.79341 | 4.1115e-06 | 4.1115e-06 | 0.068735
17108.398 | 0.14518 | 0.16317 | 0.16094 | 0.14461 | 0.099941 | 0.079208 | 0.45593 | 6.2 | 3 | 0.79304 | 4.1097e-06 | 4.1097e-06 | 0.068739
17109.398 | 0.14537 | 0.1633 | 0.16103 | 0.14471 | 0.099921 | 0.078958 | 0.45563 | 6.2 | 3 | 0.79329 | 4.1109e-06 | 4.1109e-06 | 0.068743
17110.398 | 0.14528 | 0.16284 | 0.16094 | 0.14482 | 0.099921 | 0.078653 | 0.4557 | 6.2 | 3 | 0.79245 | 4.1066e-06 | 4.1066e-06 | 0.068747
17111.398 | 0.14531 | 0.16296 | 0.16109 | 0.14446 | 0.099806 | 0.079131 | 0.45559 | 6.2 | 3 | 0.79276 | 4.1082e-06 | 4.1082e-06 | 0.068751
17112.398 | 0.14516 | 0.16294 | 0.16105 | 0.14442 | 0.09954 | 0.079303 | 0.45547 | 6.2 | 3 | 0.79241 | 4.1064e-06 | 4.1064e-06 | 0.068755
17113.398 | 0.14539 | 0.16284 | 0.1609 | 0.14444 | 0.099787 | 0.079532 | 0.45563 | 6.2 | 3 | 0.79289 | 4.1089e-06 | 4.1089e-06 | 0.068759
17114.398 | 0.14526 | 0.16281 | 0.16067 | 0.14444 | 0.099941 | 0.078806 | 0.45589 | 6.2 | 3 | 0.79192 | 4.1038e-06 | 4.1038e-06 | 0.068763
17115.398 | 0.1451 | 0.16284 | 0.16113 | 0.14444 | 0.099731 | 0.079094 | 0.45589 | 6.2 | 3 | 0.79234 | 4.106e-06 | 4.106e-06 | 0.068768
17116.398 | 0.14545 | 0.16286 | 0.16099 | 0.14423 | 0.099806 | 0.078979 | 0.45589 | 6.2 | 3 | 0.79232 | 4.1059e-06 | 4.1059e-06 | 0.068772
17117.398 | 0.14503 | 0.16273 | 0.16082 | 0.14463 | 0.099959 | 0.078998 | 0.45589 | 6.2 | 3 | 0.79217 | 4.1051e-06 | 4.1051e-06 | 0.068776
17118.398 | 0.14528 | 0.16283 | 0.16099 | 0.14429 | 0.099844 | 0.078711 | 0.45589 | 6.2 | 3 | 0.79194 | 4.1039e-06 | 4.1039e-06 | 0.06878
17119.398 | 0.14518 | 0.1626 | 0.16097 | 0.14451 | 0.10003 | 0.079226 | 0.45585 | 6.2 | 3 | 0.79252 | 4.107e-06 | 4.107e-06 | 0.068784
17120.398 | 0.14495 | 0.16269 | 0.1609 | 0.14471 | 0.099996 | 0.079302 | 0.45555 | 6.2 | 3 | 0.79254 | 4.1071e-06 | 4.1071e-06 | 0.068788
17121.398 | 0.14518 | 0.16281 | 0.16117 | 0.14465 | 0.10021 | 0.079036 | 0.45563 | 6.2 | 3 | 0.79304 | 4.1097e-06 | 4.1097e-06 | 0.068792
17122.398 | 0.14532 | 0.16252 | 0.16088 | 0.14461 | 0.10006 | 0.079112 | 0.45593 | 6.2 | 3 | 0.79249 | 4.1068e-06 | 4.1068e-06 | 0.068796
17123.398 | 0.14526 | 0.16281 | 0.16101 | 0.14448 | 0.10011 | 0.079112 | 0.45589 | 6.2 | 3 | 0.79278 | 4.1083e-06 | 4.1083e-06 | 0.0688
17124.398 | 0.14541 | 0.16277 | 0.16097 | 0.14501 | 0.10023 | 0.079438 | 0.4562 | 6.2 | 3 | 0.79383 | 4.1137e-06 | 4.1137e-06 | 0.068805
17125.383 | 0.14539 | 0.16284 | 0.16103 | 0.14442 | 0.10023 | 0.079438 | 0.45601 | 6.2 | 3 | 0.79335 | 4.1112e-06 | 4.0496e-06 | 0.068809
17126.383 | 0.14495 | 0.16292 | 0.16088 | 0.14471 | 0.10036 | 0.079245 | 0.45612 | 6.2 | 3 | 0.79306 | 4.1098e-06 | 4.1098e-06 | 0.068813
17127.383 | 0.14551 | 0.16311 | 0.16088 | 0.14488 | 0.10013 | 0.079036 | 0.45574 | 6.2 | 3 | 0.79354 | 4.1122e-06 | 4.1122e-06 | 0.068817
17128.383 | 0.14572 | 0.16292 | 0.16096 | 0.14488 | 0.099711 | 0.078844 | 0.45593 | 6.2 | 3 | 0.79302 | 4.1096e-06 | 4.1096e-06 | 0.068821
17129.383 | 0.14539 | 0.16282 | 0.16096 | 0.14491 | 0.099941 | 0.079245 | 0.45585 | 6.2 | 3 | 0.79327 | 4.1108e-06 | 4.1108e-06 | 0.068825
17130.383 | 0.14524 | 0.16305 | 0.16096 | 0.14518 | 0.099883 | 0.079342 | 0.4557 | 6.2 | 3 | 0.79365 | 4.1128e-06 | 4.1128e-06 | 0.068829
17131.383 | 0.14547 | 0.16301 | 0.16086 | 0.14469 | 0.09973 | 0.078787 | 0.45601 | 6.2 | 3 | 0.79255 | 4.1071e-06 | 4.1071e-06 | 0.068833
17132.399 | 0.14602 | 0.16277 | 0.16118 | 0.14455 | 0.099616 | 0.079265 | 0.4557 | 6.2 | 3 | 0.7934 | 4.1115e-06 | 4.1773e-06 | 0.068837
17133.399 | 0.14549 | 0.16317 | 0.16124 | 0.14459 | 0.099884 | 0.079094 | 0.4557 | 6.2 | 3 | 0.79347 | 4.1118e-06 | 4.1118e-06 | 0.068842
17134.399 | 0.14554 | 0.16326 | 0.16099 | 0.14476 | 0.099597 | 0.079073 | 0.45566 | 6.2 | 3 | 0.79323 | 4.1106e-06 | 4.1106e-06 | 0.068846
17135.399 | 0.14549 | 0.16288 | 0.16107 | 0.14459 | 0.099442 | 0.078902 | 0.45555 | 6.2 | 3 | 0.79237 | 4.1062e-06 | 4.1062e-06 | 0.06885
17136.399 | 0.14552 | 0.16292 | 0.16096 | 0.14446 | 0.099368 | 0.078826 | 0.45524 | 6.2 | 3 | 0.79205 | 4.1045e-06 | 4.1045e-06 | 0.068854
17137.399 | 0.14596 | 0.16313 | 0.16109 | 0.14426 | 0.099597 | 0.078806 | 0.4557 | 6.2 | 3 | 0.79285 | 4.1086e-06 | 4.1086e-06 | 0.068858
17138.399 | 0.14524 | 0.16281 | 0.16096 | 0.14428 | 0.099558 | 0.078808 | 0.45543 | 6.2 | 3 | 0.79165 | 4.1024e-06 | 4.1024e-06 | 0.068862
17139.399 | 0.14535 | 0.16296 | 0.16105 | 0.14448 | 0.10004 | 0.078844 | 0.45547 | 6.2 | 3 | 0.79272 | 4.108e-06 | 4.108e-06 | 0.068866
17140.399 | 0.14526 | 0.163 | 0.1609 | 0.14421 | 0.099481 | 0.078482 | 0.45555 | 6.2 | 3 | 0.79132 | 4.1007e-06 | 4.1007e-06 | 0.06887
17141.399 | 0.14516 | 0.16263 | 0.16078 | 0.14455 | 0.099635 | 0.078825 | 0.45559 | 6.2 | 3 | 0.79159 | 4.1021e-06 | 4.1021e-06 | 0.068874
17142.399 | 0.14524 | 0.16278 | 0.1613 | 0.14438 | 0.099369 | 0.078424 | 0.45566 | 6.2 | 3 | 0.79149 | 4.1016e-06 | 4.1016e-06 | 0.068878
17143.399 | 0.14566 | 0.16277 | 0.1609 | 0.14432 | 0.099578 | 0.078806 | 0.45547 | 6.2 | 3 | 0.79203 | 4.1044e-06 | 4.1044e-06 | 0.068883
17144.399 | 0.14545 | 0.16309 | 0.1608 | 0.1444 | 0.099368 | 0.078615 | 0.45555 | 6.2 | 3 | 0.79173 | 4.1028e-06 | 4.1028e-06 | 0.068887
17145.399 | 0.14511 | 0.16294 | 0.16105 | 0.14448 | 0.099634 | 0.078654 | 0.4557 | 6.2 | 3 | 0.79186 | 4.1035e-06 | 4.1035e-06 | 0.068891
17146.399 | 0.14543 | 0.16265 | 0.16084 | 0.14446 | 0.099482 | 0.078519 | 0.45536 | 6.2 | 3 | 0.79138 | 4.101e-06 | 4.101e-06 | 0.068895
17147.399 | 0.14575 | 0.16324 | 0.16088 | 0.14471 | 0.099292 | 0.078843 | 0.45528 | 6.2 | 3 | 0.79271 | 4.108e-06 | 4.108e-06 | 0.068899
17148.399 | 0.14531 | 0.16301 | 0.16126 | 0.14421 | 0.099482 | 0.078578 | 0.45521 | 6.2 | 3 | 0.79186 | 4.1035e-06 | 4.1035e-06 | 0.068903
17149.399 | 0.14549 | 0.16307 | 0.16086 | 0.14463 | 0.099579 | 0.078367 | 0.45524 | 6.2 | 3 | 0.792 | 4.1042e-06 | 4.1042e-06 | 0.068907
17150.399 | 0.14573 | 0.16281 | 0.16128 | 0.14425 | 0.099158 | 0.078502 | 0.45589 | 6.2 | 3 | 0.79172 | 4.1028e-06 | 4.1028e-06 | 0.068911
17151.399 | 0.14558 | 0.16322 | 0.16117 | 0.14457 | 0.099272 | 0.078538 | 0.45521 | 6.2 | 3 | 0.79235 | 4.1061e-06 | 4.1061e-06 | 0.068915
17152.399 | 0.14564 | 0.16343 | 0.16097 | 0.14421 | 0.099444 | 0.078156 | 0.4554 | 6.2 | 3 | 0.79186 | 4.1035e-06 | 4.1035e-06 | 0.06892
17153.399 | 0.14566 | 0.16315 | 0.16092 | 0.14459 | 0.099329 | 0.078463 | 0.45532 | 6.2 | 3 | 0.79211 | 4.1048e-06 | 4.1048e-06 | 0.068924
17154.399 | 0.14585 | 0.16326 | 0.16134 | 0.14461 | 0.099539 | 0.078462 | 0.4554 | 6.2 | 3 | 0.79306 | 4.1097e-06 | 4.1097e-06 | 0.068928
17155.399 | 0.14583 | 0.16347 | 0.1613 | 0.14436 | 0.099253 | 0.078252 | 0.45536 | 6.2 | 3 | 0.79247 | 4.1067e-06 | 4.1067e-06 | 0.068932
17156.399 | 0.14608 | 0.16355 | 0.16122 | 0.14459 | 0.099272 | 0.078424 | 0.45528 | 6.2 | 3 | 0.79314 | 4.1101e-06 | 4.1101e-06 | 0.068936
17157.399 | 0.14596 | 0.16376 | 0.16134 | 0.14434 | 0.099158 | 0.078251 | 0.45521 | 6.2 | 3 | 0.79281 | 4.1084e-06 | 4.1084e-06 | 0.06894
17158.399 | 0.14591 | 0.16349 | 0.16139 | 0.14457 | 0.099062 | 0.077832 | 0.45536 | 6.2 | 3 | 0.79226 | 4.1056e-06 | 4.1056e-06 | 0.068944
17159.399 | 0.14566 | 0.16328 | 0.16132 | 0.14455 | 0.099176 | 0.07831 | 0.45505 | 6.2 | 3 | 0.7923 | 4.1058e-06 | 4.1058e-06 | 0.068948
17160.399 | 0.14654 | 0.16334 | 0.16134 | 0.14455 | 0.099387 | 0.078386 | 0.45505 | 6.2 | 3 | 0.79354 | 4.1122e-06 | 4.1122e-06 | 0.068952
17161.399 | 0.14608 | 0.16332 | 0.16117 | 0.14457 | 0.099139 | 0.078097 | 0.45513 | 6.2 | 3 | 0.79237 | 4.1062e-06 | 4.1062e-06 | 0.068956
17162.399 | 0.146 | 0.1634 | 0.16122 | 0.14451 | 0.099103 | 0.077717 | 0.45528 | 6.2 | 3 | 0.79195 | 4.104e-06 | 4.104e-06 | 0.068961
17163.399 | 0.146 | 0.16328 | 0.16122 | 0.14427 | 0.099139 | 0.078347 | 0.45543 | 6.2 | 3 | 0.79226 | 4.1056e-06 | 4.1056e-06 | 0.068965
17164.399 | 0.14591 | 0.16309 | 0.16124 | 0.1443 | 0.099406 | 0.078024 | 0.45502 | 6.2 | 3 | 0.79197 | 4.1041e-06 | 4.1041e-06 | 0.068969
17165.399 | 0.14572 | 0.16319 | 0.1612 | 0.14461 | 0.098873 | 0.07768 | 0.45505 | 6.2 | 3 | 0.79127 | 4.1005e-06 | 4.1005e-06 | 0.068973
17166.399 | 0.14623 | 0.16336 | 0.16126 | 0.14461 | 0.099043 | 0.077679 | 0.45521 | 6.2 | 3 | 0.79218 | 4.1052e-06 | 4.1052e-06 | 0.068977
17167.399 | 0.14572 | 0.16311 | 0.16141 | 0.14455 | 0.099063 | 0.077661 | 0.45532 | 6.2 | 3 | 0.79152 | 4.1017e-06 | 4.1017e-06 | 0.068981
17168.399 | 0.14564 | 0.1634 | 0.16141 | 0.14442 | 0.099044 | 0.077716 | 0.45502 | 6.2 | 3 | 0.79163 | 4.1023e-06 | 4.1023e-06 | 0.068985
17169.399 | 0.14572 | 0.16317 | 0.16139 | 0.14467 | 0.098758 | 0.077603 | 0.45532 | 6.2 | 3 | 0.79131 | 4.1007e-06 | 4.1007e-06 | 0.068989
17170.399 | 0.14528 | 0.16303 | 0.1613 | 0.14425 | 0.099006 | 0.07787 | 0.45521 | 6.2 | 3 | 0.79073 | 4.0977e-06 | 4.0977e-06 | 0.068993
17171.399 | 0.14541 | 0.16309 | 0.16117 | 0.14423 | 0.098968 | 0.078099 | 0.45502 | 6.2 | 3 | 0.79096 | 4.0989e-06 | 4.0989e-06 | 0.068998
17172.399 | 0.14585 | 0.16319 | 0.16113 | 0.14442 | 0.098873 | 0.077907 | 0.45532 | 6.2 | 3 | 0.79136 | 4.1009e-06 | 4.1009e-06 | 0.069002
17173.399 | 0.14591 | 0.16324 | 0.16096 | 0.14461 | 0.098873 | 0.077814 | 0.45517 | 6.2 | 3 | 0.7914 | 4.1011e-06 | 4.1011e-06 | 0.069006
17174.399 | 0.14608 | 0.16317 | 0.16109 | 0.14463 | 0.09893 | 0.077641 | 0.45536 | 6.2 | 3 | 0.79153 | 4.1018e-06 | 4.1018e-06 | 0.06901
17175.399 | 0.14575 | 0.16303 | 0.16107 | 0.1443 | 0.099063 | 0.077718 | 0.45494 | 6.2 | 3 | 0.79094 | 4.0988e-06 | 4.0988e-06 | 0.069014
17176.399 | 0.1456 | 0.16332 | 0.1613 | 0.1444 | 0.098796 | 0.077697 | 0.45517 | 6.2 | 3 | 0.79111 | 4.0997e-06 | 4.0997e-06 | 0.069018
17177.399 | 0.1456 | 0.16343 | 0.16116 | 0.14448 | 0.099044 | 0.077794 | 0.45513 | 6.2 | 3 | 0.79151 | 4.1017e-06 | 4.1017e-06 | 0.069022
17178.399 | 0.14585 | 0.16324 | 0.16113 | 0.14427 | 0.098816 | 0.077451 | 0.45505 | 6.2 | 3 | 0.79075 | 4.0978e-06 | 4.0978e-06 | 0.069026
17179.399 | 0.14581 | 0.16341 | 0.16124 | 0.14472 | 0.099082 | 0.07745 | 0.45482 | 6.2 | 3 | 0.79172 | 4.1028e-06 | 4.1028e-06 | 0.06903
17180.399 | 0.14592 | 0.163 | 0.16157 | 0.14455 | 0.099386 | 0.077794 | 0.45509 | 6.2 | 3 | 0.79222 | 4.1054e-06 | 4.1054e-06 | 0.069034
17181.399 | 0.14556 | 0.1634 | 0.16137 | 0.14489 | 0.09914 | 0.078004 | 0.45536 | 6.2 | 3 | 0.79237 | 4.1062e-06 | 4.1062e-06 | 0.069039
17182.399 | 0.14545 | 0.16326 | 0.16134 | 0.14461 | 0.098987 | 0.077909 | 0.45517 | 6.2 | 3 | 0.79155 | 4.1019e-06 | 4.1019e-06 | 0.069043
17183.399 | 0.14562 | 0.16332 | 0.16109 | 0.14472 | 0.099349 | 0.07787 | 0.45528 | 6.2 | 3 | 0.79197 | 4.1041e-06 | 4.1041e-06 | 0.069047
17184.4 | 0.14572 | 0.16309 | 0.16113 | 0.14497 | 0.099044 | 0.077756 | 0.45521 | 6.2 | 3 | 0.79171 | 4.1027e-06 | 4.1068e-06 | 0.069051
17185.4 | 0.1457 | 0.16305 | 0.16162 | 0.14474 | 0.099386 | 0.078521 | 0.45543 | 6.2 | 3 | 0.79302 | 4.1096e-06 | 4.1096e-06 | 0.069055
17186.4 | 0.14585 | 0.16319 | 0.16162 | 0.14495 | 0.099769 | 0.078155 | 0.4557 | 6.2 | 3 | 0.79353 | 4.1122e-06 | 4.1122e-06 | 0.069059
17187.4 | 0.146 | 0.16319 | 0.16143 | 0.14497 | 0.099539 | 0.07827 | 0.45543 | 6.2 | 3 | 0.7934 | 4.1115e-06 | 4.1115e-06 | 0.069063
17188.4 | 0.1457 | 0.16322 | 0.16137 | 0.14508 | 0.099748 | 0.07831 | 0.45563 | 6.2 | 3 | 0.79344 | 4.1117e-06 | 4.1117e-06 | 0.069067
17189.4 | 0.14552 | 0.16319 | 0.16149 | 0.14489 | 0.099539 | 0.078079 | 0.45536 | 6.2 | 3 | 0.79271 | 4.1079e-06 | 4.1079e-06 | 0.069071
17190.4 | 0.14575 | 0.16323 | 0.16155 | 0.14507 | 0.099578 | 0.078079 | 0.45574 | 6.2 | 3 | 0.79325 | 4.1107e-06 | 4.1107e-06 | 0.069076
17191.4 | 0.14552 | 0.16319 | 0.16122 | 0.14514 | 0.099559 | 0.078232 | 0.45566 | 6.2 | 3 | 0.79287 | 4.1088e-06 | 4.1088e-06 | 0.06908
17192.4 | 0.14558 | 0.16315 | 0.16128 | 0.1449 | 0.099673 | 0.078539 | 0.45563 | 6.2 | 3 | 0.79312 | 4.1101e-06 | 4.1101e-06 | 0.069084
17193.4 | 0.14587 | 0.1633 | 0.1614 | 0.14514 | 0.099672 | 0.078404 | 0.45578 | 6.2 | 3 | 0.79378 | 4.1135e-06 | 4.1135e-06 | 0.069088
17194.4 | 0.14562 | 0.16324 | 0.16134 | 0.14499 | 0.099693 | 0.078442 | 0.4557 | 6.2 | 3 | 0.79332 | 4.1111e-06 | 4.1111e-06 | 0.069092
17195.4 | 0.14533 | 0.16317 | 0.16149 | 0.14499 | 0.099864 | 0.078252 | 0.45551 | 6.2 | 3 | 0.7931 | 4.1099e-06 | 4.1099e-06 | 0.069096
17196.4 | 0.14549 | 0.16296 | 0.16139 | 0.14516 | 0.099636 | 0.078329 | 0.45566 | 6.2 | 3 | 0.79297 | 4.1093e-06 | 4.1093e-06 | 0.0691
17197.4 | 0.14537 | 0.163 | 0.16107 | 0.14478 | 0.099559 | 0.078234 | 0.45563 | 6.2 | 3 | 0.79201 | 4.1043e-06 | 4.1043e-06 | 0.069104
17198.4 | 0.14577 | 0.16322 | 0.16118 | 0.14516 | 0.099615 | 0.078578 | 0.45566 | 6.2 | 3 | 0.79353 | 4.1122e-06 | 4.1122e-06 | 0.069108
17199.4 | 0.14608 | 0.16324 | 0.16149 | 0.14501 | 0.099634 | 0.078157 | 0.45555 | 6.2 | 3 | 0.79361 | 4.1126e-06 | 4.1126e-06 | 0.069112
17200.4 | 0.14528 | 0.16284 | 0.16147 | 0.14497 | 0.099672 | 0.078501 | 0.45574 | 6.2 | 3 | 0.79273 | 4.1081e-06 | 4.1081e-06 | 0.069117
17201.4 | 0.14541 | 0.16305 | 0.1614 | 0.14482 | 0.099578 | 0.078251 | 0.45582 | 6.2 | 3 | 0.79251 | 4.1069e-06 | 4.1069e-06 | 0.069121
17202.4 | 0.14547 | 0.16265 | 0.16136 | 0.14505 | 0.099692 | 0.078863 | 0.45582 | 6.2 | 3 | 0.79308 | 4.1098e-06 | 4.1098e-06 | 0.069125
17203.4 | 0.14573 | 0.16294 | 0.16122 | 0.14512 | 0.099674 | 0.078444 | 0.45604 | 6.2 | 3 | 0.79314 | 4.1101e-06 | 4.1101e-06 | 0.069129
17204.4 | 0.14508 | 0.16313 | 0.16134 | 0.14516 | 0.099482 | 0.078692 | 0.4554 | 6.2 | 3 | 0.79289 | 4.1089e-06 | 4.1089e-06 | 0.069133
17205.4 | 0.14516 | 0.16294 | 0.16103 | 0.14505 | 0.099406 | 0.078329 | 0.45574 | 6.2 | 3 | 0.79192 | 4.1038e-06 | 4.1038e-06 | 0.069137
17206.4 | 0.14533 | 0.16267 | 0.16143 | 0.14495 | 0.099464 | 0.078444 | 0.45597 | 6.2 | 3 | 0.7923 | 4.1058e-06 | 4.1058e-06 | 0.069141
17207.4 | 0.14566 | 0.16296 | 0.16155 | 0.14482 | 0.099329 | 0.078081 | 0.45555 | 6.2 | 3 | 0.79239 | 4.1063e-06 | 4.1063e-06 | 0.069145
17208.4 | 0.14486 | 0.16273 | 0.16115 | 0.14495 | 0.099654 | 0.078444 | 0.45574 | 6.2 | 3 | 0.79178 | 4.1031e-06 | 4.1031e-06 | 0.069149
17209.4 | 0.14514 | 0.16286 | 0.16128 | 0.14507 | 0.099539 | 0.078214 | 0.45574 | 6.2 | 3 | 0.7921 | 4.1048e-06 | 4.1048e-06 | 0.069154
17210.4 | 0.14516 | 0.16288 | 0.16145 | 0.1448 | 0.099407 | 0.07827 | 0.45563 | 6.2 | 3 | 0.79197 | 4.1041e-06 | 4.1041e-06 | 0.069158
17211.4 | 0.14541 | 0.16284 | 0.16126 | 0.14476 | 0.099444 | 0.078195 | 0.45566 | 6.2 | 3 | 0.79192 | 4.1038e-06 | 4.1038e-06 | 0.069162
17212.4 | 0.1451 | 0.16303 | 0.16132 | 0.1448 | 0.099693 | 0.078195 | 0.45547 | 6.2 | 3 | 0.79215 | 4.105e-06 | 4.105e-06 | 0.069166
17213.4 | 0.1453 | 0.16303 | 0.16138 | 0.14484 | 0.099539 | 0.078137 | 0.45547 | 6.2 | 3 | 0.79222 | 4.1054e-06 | 4.1054e-06 | 0.06917
17214.4 | 0.14522 | 0.16302 | 0.16139 | 0.14503 | 0.099578 | 0.07829 | 0.45543 | 6.2 | 3 | 0.79253 | 4.107e-06 | 4.107e-06 | 0.069174
17215.4 | 0.14545 | 0.16301 | 0.16147 | 0.14509 | 0.099634 | 0.078367 | 0.45555 | 6.2 | 3 | 0.79302 | 4.1095e-06 | 4.1095e-06 | 0.069178
17216.384 | 0.14545 | 0.16294 | 0.16119 | 0.14503 | 0.099482 | 0.078442 | 0.45566 | 6.2 | 3 | 0.79253 | 4.107e-06 | 4.0413e-06 | 0.069182
17217.385 | 0.14539 | 0.16305 | 0.16138 | 0.14482 | 0.099464 | 0.078385 | 0.45574 | 6.2 | 3 | 0.79249 | 4.1068e-06 | 4.1109e-06 | 0.069186
17218.4 | 0.14539 | 0.16282 | 0.1613 | 0.14491 | 0.099407 | 0.078234 | 0.45574 | 6.2 | 3 | 0.79207 | 4.1046e-06 | 4.1662e-06 | 0.069191
17219.4 | 0.14522 | 0.16305 | 0.16156 | 0.14522 | 0.09952 | 0.078327 | 0.45578 | 6.2 | 3 | 0.7929 | 4.1089e-06 | 4.1089e-06 | 0.069195
17220.4 | 0.14518 | 0.16313 | 0.16147 | 0.14499 | 0.099463 | 0.078291 | 0.4554 | 6.2 | 3 | 0.79253 | 4.107e-06 | 4.107e-06 | 0.069199
17221.4 | 0.14533 | 0.16309 | 0.16134 | 0.14476 | 0.099521 | 0.078538 | 0.45528 | 6.2 | 3 | 0.79258 | 4.1073e-06 | 4.1073e-06 | 0.069203
17222.4 | 0.14537 | 0.16303 | 0.16122 | 0.14474 | 0.099253 | 0.078214 | 0.45551 | 6.2 | 3 | 0.79184 | 4.1034e-06 | 4.1034e-06 | 0.069207
17223.4 | 0.14568 | 0.16324 | 0.16126 | 0.14469 | 0.099025 | 0.077947 | 0.4554 | 6.2 | 3 | 0.79184 | 4.1034e-06 | 4.1034e-06 | 0.069211
17224.4 | 0.14549 | 0.16324 | 0.16141 | 0.14482 | 0.09931 | 0.078042 | 0.45521 | 6.2 | 3 | 0.79231 | 4.1059e-06 | 4.1059e-06 | 0.069215
17225.4 | 0.14579 | 0.16317 | 0.16132 | 0.14482 | 0.099139 | 0.077965 | 0.4554 | 6.2 | 3 | 0.7922 | 4.1053e-06 | 4.1053e-06 | 0.069219
17226.4 | 0.14571 | 0.16364 | 0.16128 | 0.14478 | 0.099215 | 0.077718 | 0.45517 | 6.2 | 3 | 0.79235 | 4.1061e-06 | 4.1061e-06 | 0.069223
17227.4 | 0.1455 | 0.16334 | 0.16099 | 0.14501 | 0.099463 | 0.077546 | 0.45521 | 6.2 | 3 | 0.79186 | 4.1035e-06 | 4.1035e-06 | 0.069227
17228.4 | 0.14594 | 0.16336 | 0.1613 | 0.14491 | 0.09935 | 0.078252 | 0.4554 | 6.2 | 3 | 0.79312 | 4.11e-06 | 4.11e-06 | 0.069232
17229.4 | 0.14566 | 0.16334 | 0.16168 | 0.14467 | 0.099196 | 0.077966 | 0.45521 | 6.2 | 3 | 0.7925 | 4.1069e-06 | 4.1069e-06 | 0.069236
17230.4 | 0.14594 | 0.16321 | 0.16145 | 0.14486 | 0.099082 | 0.077717 | 0.45513 | 6.2 | 3 | 0.79226 | 4.1056e-06 | 4.1056e-06 | 0.06924
17231.4 | 0.14545 | 0.16345 | 0.16141 | 0.14503 | 0.099121 | 0.07766 | 0.45547 | 6.2 | 3 | 0.79212 | 4.1049e-06 | 4.1049e-06 | 0.069244
17232.4 | 0.14606 | 0.16324 | 0.16164 | 0.14476 | 0.099196 | 0.078329 | 0.4554 | 6.2 | 3 | 0.79323 | 4.1106e-06 | 4.1106e-06 | 0.069248
17233.4 | 0.14583 | 0.16343 | 0.16166 | 0.14503 | 0.099332 | 0.077813 | 0.45536 | 6.2 | 3 | 0.7931 | 4.1099e-06 | 4.1099e-06 | 0.069252
17234.4 | 0.14573 | 0.16379 | 0.16157 | 0.14488 | 0.099349 | 0.077565 | 0.45517 | 6.2 | 3 | 0.79288 | 4.1088e-06 | 4.1088e-06 | 0.069256
17235.4 | 0.14581 | 0.16349 | 0.16139 | 0.14478 | 0.099139 | 0.078139 | 0.45559 | 6.2 | 3 | 0.79276 | 4.1082e-06 | 4.1082e-06 | 0.06926
17236.401 | 0.14579 | 0.16359 | 0.16124 | 0.1452 | 0.099121 | 0.077699 | 0.45505 | 6.2 | 3 | 0.79264 | 4.1076e-06 | 4.1117e-06 | 0.069264
17237.401 | 0.14575 | 0.16347 | 0.1616 | 0.14503 | 0.099121 | 0.077794 | 0.45509 | 6.2 | 3 | 0.79277 | 4.1083e-06 | 4.1083e-06 | 0.069269
17238.401 | 0.14568 | 0.16345 | 0.16162 | 0.1448 | 0.099139 | 0.078099 | 0.4554 | 6.2 | 3 | 0.79279 | 4.1083e-06 | 4.1083e-06 | 0.069273
17239.401 | 0.14554 | 0.16368 | 0.16158 | 0.14509 | 0.099216 | 0.077832 | 0.4554 | 6.2 | 3 | 0.79294 | 4.1091e-06 | 4.1091e-06 | 0.069277
17240.401 | 0.14574 | 0.16336 | 0.16147 | 0.1449 | 0.098986 | 0.077814 | 0.45521 | 6.2 | 3 | 0.79226 | 4.1056e-06 | 4.1056e-06 | 0.069281
17241.401 | 0.14562 | 0.16334 | 0.16143 | 0.14482 | 0.098663 | 0.077641 | 0.45521 | 6.2 | 3 | 0.79151 | 4.1017e-06 | 4.1017e-06 | 0.069285
17242.401 | 0.14613 | 0.16305 | 0.16139 | 0.14491 | 0.098949 | 0.07768 | 0.45521 | 6.2 | 3 | 0.79212 | 4.1049e-06 | 4.1049e-06 | 0.069289
17243.401 | 0.14592 | 0.16343 | 0.16164 | 0.14507 | 0.099178 | 0.077869 | 0.45521 | 6.2 | 3 | 0.79312 | 4.11e-06 | 4.11e-06 | 0.069293
17244.401 | 0.14598 | 0.16349 | 0.16132 | 0.14501 | 0.098911 | 0.077756 | 0.45555 | 6.2 | 3 | 0.79247 | 4.1067e-06 | 4.1067e-06 | 0.069297
17245.401 | 0.14558 | 0.16326 | 0.16115 | 0.1451 | 0.098777 | 0.077584 | 0.45559 | 6.2 | 3 | 0.79145 | 4.1014e-06 | 4.1014e-06 | 0.069301
17246.401 | 0.14556 | 0.16343 | 0.16168 | 0.14488 | 0.098891 | 0.077889 | 0.45521 | 6.2 | 3 | 0.79233 | 4.106e-06 | 4.106e-06 | 0.069306
17247.401 | 0.1461 | 0.1634 | 0.16158 | 0.14494 | 0.099063 | 0.077699 | 0.45543 | 6.2 | 3 | 0.79277 | 4.1083e-06 | 4.1083e-06 | 0.06931
17248.401 | 0.14562 | 0.16336 | 0.16151 | 0.14478 | 0.098834 | 0.077698 | 0.45532 | 6.2 | 3 | 0.7918 | 4.1032e-06 | 4.1032e-06 | 0.069314
17249.401 | 0.14556 | 0.16317 | 0.16149 | 0.14461 | 0.098929 | 0.077737 | 0.45536 | 6.2 | 3 | 0.79149 | 4.1016e-06 | 4.1016e-06 | 0.069318
17250.401 | 0.14552 | 0.16343 | 0.16147 | 0.14446 | 0.09891 | 0.077757 | 0.4554 | 6.2 | 3 | 0.79156 | 4.1019e-06 | 4.1019e-06 | 0.069322
17251.401 | 0.14577 | 0.16319 | 0.1613 | 0.1448 | 0.099026 | 0.077546 | 0.45521 | 6.2 | 3 | 0.79163 | 4.1023e-06 | 4.1023e-06 | 0.069326
17252.401 | 0.14552 | 0.16353 | 0.16105 | 0.14478 | 0.098852 | 0.077507 | 0.45524 | 6.2 | 3 | 0.79124 | 4.1003e-06 | 4.1003e-06 | 0.06933
17253.401 | 0.14543 | 0.16326 | 0.16113 | 0.14453 | 0.098701 | 0.077526 | 0.45543 | 6.2 | 3 | 0.79058 | 4.0969e-06 | 4.0969e-06 | 0.069334
17254.401 | 0.14587 | 0.16326 | 0.16153 | 0.14461 | 0.09889 | 0.077699 | 0.4554 | 6.2 | 3 | 0.79186 | 4.1035e-06 | 4.1035e-06 | 0.069338
17255.401 | 0.14541 | 0.16336 | 0.16143 | 0.14486 | 0.098833 | 0.077469 | 0.45513 | 6.2 | 3 | 0.79136 | 4.1009e-06 | 4.1009e-06 | 0.069342
17256.401 | 0.14558 | 0.16324 | 0.16141 | 0.1447 | 0.098644 | 0.077356 | 0.45513 | 6.2 | 3 | 0.79094 | 4.0988e-06 | 4.0988e-06 | 0.069347
17257.401 | 0.14545 | 0.16296 | 0.16122 | 0.14476 | 0.098624 | 0.077641 | 0.45494 | 6.2 | 3 | 0.79066 | 4.0973e-06 | 4.0973e-06 | 0.069351
17258.401 | 0.14566 | 0.16334 | 0.16147 | 0.14482 | 0.098624 | 0.077508 | 0.45505 | 6.2 | 3 | 0.79142 | 4.1012e-06 | 4.1012e-06 | 0.069355
17259.401 | 0.14568 | 0.16324 | 0.16117 | 0.14449 | 0.098624 | 0.077355 | 0.45505 | 6.2 | 3 | 0.79056 | 4.0968e-06 | 4.0968e-06 | 0.069359
17260.401 | 0.14602 | 0.16322 | 0.1613 | 0.14482 | 0.099006 | 0.077279 | 0.45521 | 6.2 | 3 | 0.79165 | 4.1024e-06 | 4.1024e-06 | 0.069363
17261.401 | 0.14573 | 0.16349 | 0.16176 | 0.14507 | 0.099025 | 0.077698 | 0.45536 | 6.2 | 3 | 0.79277 | 4.1083e-06 | 4.1083e-06 | 0.069367
17262.401 | 0.14541 | 0.16334 | 0.16153 | 0.14469 | 0.098873 | 0.077604 | 0.45521 | 6.2 | 3 | 0.79144 | 4.1014e-06 | 4.1014e-06 | 0.069371
17263.401 | 0.14539 | 0.16307 | 0.1612 | 0.14469 | 0.098931 | 0.07766 | 0.45498 | 6.2 | 3 | 0.79094 | 4.0988e-06 | 4.0988e-06 | 0.069375
17264.401 | 0.14564 | 0.16309 | 0.16147 | 0.14484 | 0.099139 | 0.077547 | 0.45524 | 6.2 | 3 | 0.79172 | 4.1028e-06 | 4.1028e-06 | 0.069379
17265.401 | 0.14594 | 0.16309 | 0.16145 | 0.14499 | 0.099025 | 0.077775 | 0.45505 | 6.2 | 3 | 0.79228 | 4.1057e-06 | 4.1057e-06 | 0.069383
17266.401 | 0.14577 | 0.16319 | 0.16134 | 0.14488 | 0.099331 | 0.077508 | 0.45547 | 6.2 | 3 | 0.79201 | 4.1043e-06 | 4.1043e-06 | 0.069388
17267.401 | 0.14575 | 0.16334 | 0.16176 | 0.14461 | 0.098969 | 0.077586 | 0.45513 | 6.2 | 3 | 0.79201 | 4.1043e-06 | 4.1043e-06 | 0.069392
17268.401 | 0.14566 | 0.16315 | 0.16153 | 0.14501 | 0.099141 | 0.077699 | 0.45524 | 6.2 | 3 | 0.79218 | 4.1052e-06 | 4.1052e-06 | 0.069396
17269.401 | 0.14558 | 0.16313 | 0.16147 | 0.14518 | 0.099179 | 0.077984 | 0.45547 | 6.2 | 3 | 0.79253 | 4.107e-06 | 4.107e-06 | 0.0694
17270.401 | 0.14549 | 0.1633 | 0.16155 | 0.14501 | 0.099025 | 0.078041 | 0.45574 | 6.2 | 3 | 0.79241 | 4.1064e-06 | 4.1064e-06 | 0.069404
17271.401 | 0.14543 | 0.16309 | 0.1616 | 0.14526 | 0.099215 | 0.077774 | 0.45528 | 6.2 | 3 | 0.79237 | 4.1062e-06 | 4.1062e-06 | 0.069408
17272.401 | 0.14568 | 0.16328 | 0.16168 | 0.14518 | 0.099024 | 0.077966 | 0.4557 | 6.2 | 3 | 0.79281 | 4.1084e-06 | 4.1084e-06 | 0.069412
17273.401 | 0.14556 | 0.16321 | 0.16153 | 0.14526 | 0.099407 | 0.078138 | 0.45582 | 6.2 | 3 | 0.7931 | 4.1099e-06 | 4.1099e-06 | 0.069416
17274.401 | 0.14571 | 0.16332 | 0.1613 | 0.14522 | 0.099216 | 0.077832 | 0.45582 | 6.2 | 3 | 0.7926 | 4.1074e-06 | 4.1074e-06 | 0.06942
17275.401 | 0.14573 | 0.16342 | 0.1616 | 0.14514 | 0.099654 | 0.07808 | 0.4557 | 6.2 | 3 | 0.79363 | 4.1127e-06 | 4.1127e-06 | 0.069425
17276.401 | 0.14592 | 0.16326 | 0.16168 | 0.14511 | 0.099311 | 0.078271 | 0.45532 | 6.2 | 3 | 0.79355 | 4.1123e-06 | 4.1123e-06 | 0.069429
17277.401 | 0.14564 | 0.16322 | 0.16136 | 0.14491 | 0.099463 | 0.078175 | 0.45578 | 6.2 | 3 | 0.79277 | 4.1082e-06 | 4.1082e-06 | 0.069433
17278.401 | 0.1456 | 0.16338 | 0.16138 | 0.14514 | 0.099291 | 0.078269 | 0.45559 | 6.2 | 3 | 0.79306 | 4.1097e-06 | 4.1097e-06 | 0.069437
17279.401 | 0.14564 | 0.16338 | 0.16141 | 0.14531 | 0.099559 | 0.078272 | 0.45532 | 6.2 | 3 | 0.79358 | 4.1124e-06 | 4.1124e-06 | 0.069441
17280.401 | 0.1456 | 0.16298 | 0.16187 | 0.14541 | 0.099235 | 0.078234 | 0.45589 | 6.2 | 3 | 0.79333 | 4.1111e-06 | 4.1111e-06 | 0.069445
17281.401 | 0.14606 | 0.1629 | 0.16143 | 0.14537 | 0.099464 | 0.078423 | 0.45559 | 6.2 | 3 | 0.79365 | 4.1128e-06 | 4.1128e-06 | 0.069449
17282.401 | 0.14575 | 0.1634 | 0.16202 | 0.14511 | 0.099576 | 0.078577 | 0.45574 | 6.2 | 3 | 0.79443 | 4.1168e-06 | 4.1168e-06 | 0.069453
17283.401 | 0.14579 | 0.16313 | 0.1617 | 0.14503 | 0.099463 | 0.078425 | 0.45566 | 6.2 | 3 | 0.79354 | 4.1122e-06 | 4.1122e-06 | 0.069457
17284.401 | 0.14554 | 0.16317 | 0.16134 | 0.14524 | 0.099539 | 0.078463 | 0.4557 | 6.2 | 3 | 0.79329 | 4.1109e-06 | 4.1109e-06 | 0.069462
17285.401 | 0.14545 | 0.1632 | 0.1617 | 0.14526 | 0.099636 | 0.078099 | 0.45593 | 6.2 | 3 | 0.79334 | 4.1112e-06 | 4.1112e-06 | 0.069466
17286.401 | 0.14562 | 0.16332 | 0.16155 | 0.1452 | 0.099711 | 0.07827 | 0.45589 | 6.2 | 3 | 0.79367 | 4.1129e-06 | 4.1129e-06 | 0.06947
17287.401 | 0.14551 | 0.16298 | 0.1617 | 0.14531 | 0.099578 | 0.078385 | 0.45585 | 6.2 | 3 | 0.79346 | 4.1118e-06 | 4.1118e-06 | 0.069474
17288.402 | 0.1452 | 0.16321 | 0.16143 | 0.14528 | 0.099635 | 0.078137 | 0.45589 | 6.2 | 3 | 0.79289 | 4.1089e-06 | 4.113e-06 | 0.069478
17289.402 | 0.14539 | 0.16315 | 0.16151 | 0.14526 | 0.099806 | 0.078022 | 0.45551 | 6.2 | 3 | 0.79313 | 4.1101e-06 | 4.1101e-06 | 0.069482
17290.402 | 0.14535 | 0.16311 | 0.16143 | 0.14522 | 0.099482 | 0.078042 | 0.45585 | 6.2 | 3 | 0.79264 | 4.1076e-06 | 4.1076e-06 | 0.069486
17291.402 | 0.14554 | 0.16332 | 0.1613 | 0.14543 | 0.099331 | 0.078099 | 0.45566 | 6.2 | 3 | 0.79302 | 4.1095e-06 | 4.1095e-06 | 0.06949
17292.402 | 0.14554 | 0.16332 | 0.16147 | 0.14516 | 0.099615 | 0.078461 | 0.45604 | 6.2 | 3 | 0.79357 | 4.1124e-06 | 4.1124e-06 | 0.069494
17293.402 | 0.14539 | 0.16301 | 0.16139 | 0.14518 | 0.099541 | 0.078214 | 0.45585 | 6.2 | 3 | 0.79274 | 4.1081e-06 | 4.1081e-06 | 0.069499
17294.402 | 0.14558 | 0.16309 | 0.16147 | 0.14501 | 0.099654 | 0.078347 | 0.4557 | 6.2 | 3 | 0.79315 | 4.1102e-06 | 4.1102e-06 | 0.069503
17295.402 | 0.14564 | 0.16321 | 0.16155 | 0.14522 | 0.099368 | 0.078175 | 0.4557 | 6.2 | 3 | 0.79315 | 4.1102e-06 | 4.1102e-06 | 0.069507
17296.402 | 0.14556 | 0.16309 | 0.16157 | 0.14499 | 0.099729 | 0.077852 | 0.45582 | 6.2 | 3 | 0.79279 | 4.1084e-06 | 4.1084e-06 | 0.069511
17297.402 | 0.14554 | 0.16307 | 0.16145 | 0.14484 | 0.099521 | 0.0785 | 0.45559 | 6.2 | 3 | 0.79293 | 4.1091e-06 | 4.1091e-06 | 0.069515
17298.402 | 0.1453 | 0.16286 | 0.16157 | 0.14497 | 0.099273 | 0.078119 | 0.45555 | 6.2 | 3 | 0.79209 | 4.1047e-06 | 4.1047e-06 | 0.069519
17299.402 | 0.14514 | 0.16298 | 0.16149 | 0.14509 | 0.099501 | 0.077965 | 0.45563 | 6.2 | 3 | 0.79217 | 4.1051e-06 | 4.1051e-06 | 0.069523
17300.402 | 0.1453 | 0.16305 | 0.16126 | 0.14509 | 0.099673 | 0.078289 | 0.45547 | 6.2 | 3 | 0.79266 | 4.1077e-06 | 4.1077e-06 | 0.069527
17301.402 | 0.14547 | 0.16281 | 0.16137 | 0.14488 | 0.099369 | 0.077718 | 0.45528 | 6.2 | 3 | 0.79161 | 4.1022e-06 | 4.1022e-06 | 0.069531
17302.402 | 0.14526 | 0.16298 | 0.16145 | 0.14495 | 0.099063 | 0.077776 | 0.45536 | 6.2 | 3 | 0.79148 | 4.1015e-06 | 4.1015e-06 | 0.069535
17303.402 | 0.14539 | 0.163 | 0.16162 | 0.14493 | 0.099216 | 0.077737 | 0.4557 | 6.2 | 3 | 0.7919 | 4.1037e-06 | 4.1037e-06 | 0.06954
17304.402 | 0.14551 | 0.16296 | 0.16139 | 0.14482 | 0.099063 | 0.077986 | 0.45524 | 6.2 | 3 | 0.79173 | 4.1028e-06 | 4.1028e-06 | 0.069544
17305.402 | 0.14543 | 0.16338 | 0.16157 | 0.14518 | 0.09912 | 0.078194 | 0.45543 | 6.2 | 3 | 0.79287 | 4.1087e-06 | 4.1087e-06 | 0.069548
17306.402 | 0.14518 | 0.16315 | 0.16145 | 0.14512 | 0.099272 | 0.077471 | 0.45555 | 6.2 | 3 | 0.79165 | 4.1024e-06 | 4.1024e-06 | 0.069552
17307.402 | 0.14566 | 0.16328 | 0.16168 | 0.14493 | 0.099064 | 0.07789 | 0.45543 | 6.2 | 3 | 0.79251 | 4.1069e-06 | 4.1069e-06 | 0.069556
17308.402 | 0.14558 | 0.16311 | 0.16157 | 0.14474 | 0.099082 | 0.078156 | 0.45528 | 6.2 | 3 | 0.79224 | 4.1055e-06 | 4.1055e-06 | 0.06956
17309.402 | 0.14554 | 0.16307 | 0.16162 | 0.1448 | 0.099311 | 0.078271 | 0.4554 | 6.2 | 3 | 0.79262 | 4.1075e-06 | 4.1075e-06 | 0.069564
17310.402 | 0.14547 | 0.16319 | 0.1614 | 0.14512 | 0.099119 | 0.077889 | 0.45536 | 6.2 | 3 | 0.79218 | 4.1052e-06 | 4.1052e-06 | 0.069568
17311.402 | 0.14583 | 0.16321 | 0.16134 | 0.14478 | 0.098967 | 0.077794 | 0.45547 | 6.2 | 3 | 0.79191 | 4.1038e-06 | 4.1038e-06 | 0.069572
17312.402 | 0.14552 | 0.16319 | 0.16164 | 0.14491 | 0.099197 | 0.078042 | 0.45502 | 6.2 | 3 | 0.79251 | 4.1069e-06 | 4.1069e-06 | 0.069577
17313.402 | 0.14562 | 0.16334 | 0.16141 | 0.14489 | 0.099043 | 0.077775 | 0.4554 | 6.2 | 3 | 0.79208 | 4.1047e-06 | 4.1047e-06 | 0.069581
17314.402 | 0.14512 | 0.16332 | 0.16153 | 0.14505 | 0.099349 | 0.078022 | 0.45555 | 6.2 | 3 | 0.79239 | 4.1063e-06 | 4.1063e-06 | 0.069585
17315.402 | 0.14552 | 0.1633 | 0.16162 | 0.14486 | 0.099216 | 0.078253 | 0.4554 | 6.2 | 3 | 0.79278 | 4.1083e-06 | 4.1083e-06 | 0.069589
17316.402 | 0.14583 | 0.1633 | 0.16132 | 0.14486 | 0.098986 | 0.077774 | 0.45543 | 6.2 | 3 | 0.79207 | 4.1046e-06 | 4.1046e-06 | 0.069593
17317.402 | 0.14573 | 0.16319 | 0.16166 | 0.14516 | 0.099082 | 0.077813 | 0.45536 | 6.2 | 3 | 0.79264 | 4.1076e-06 | 4.1076e-06 | 0.069597
17318.402 | 0.14602 | 0.16315 | 0.16155 | 0.1453 | 0.098777 | 0.078004 | 0.45547 | 6.2 | 3 | 0.79279 | 4.1084e-06 | 4.1084e-06 | 0.069601
17319.402 | 0.14566 | 0.16366 | 0.16176 | 0.14516 | 0.09914 | 0.078023 | 0.45551 | 6.2 | 3 | 0.7934 | 4.1115e-06 | 4.1115e-06 | 0.069605
17320.402 | 0.14596 | 0.16334 | 0.16139 | 0.1449 | 0.099044 | 0.077623 | 0.45524 | 6.2 | 3 | 0.79226 | 4.1056e-06 | 4.1056e-06 | 0.069609
17321.402 | 0.14589 | 0.16349 | 0.16181 | 0.14512 | 0.099426 | 0.077832 | 0.45547 | 6.2 | 3 | 0.79358 | 4.1124e-06 | 4.1124e-06 | 0.069613
17322.402 | 0.14554 | 0.16334 | 0.16157 | 0.14493 | 0.099178 | 0.07787 | 0.45536 | 6.2 | 3 | 0.79243 | 4.1065e-06 | 4.1065e-06 | 0.069618
17323.402 | 0.14598 | 0.16334 | 0.16151 | 0.14526 | 0.099178 | 0.077794 | 0.45528 | 6.2 | 3 | 0.79306 | 4.1097e-06 | 4.1097e-06 | 0.069622
17324.402 | 0.14539 | 0.16313 | 0.16162 | 0.14511 | 0.099177 | 0.077945 | 0.45494 | 6.2 | 3 | 0.79237 | 4.1062e-06 | 4.1062e-06 | 0.069626
17325.402 | 0.14594 | 0.16309 | 0.16162 | 0.14497 | 0.099197 | 0.077909 | 0.45517 | 6.2 | 3 | 0.79274 | 4.1081e-06 | 4.1081e-06 | 0.06963
17326.402 | 0.14568 | 0.16332 | 0.16166 | 0.14503 | 0.09933 | 0.077832 | 0.45551 | 6.2 | 3 | 0.79285 | 4.1087e-06 | 4.1087e-06 | 0.069634
17327.402 | 0.14556 | 0.16328 | 0.16187 | 0.14472 | 0.099216 | 0.077659 | 0.45555 | 6.2 | 3 | 0.79232 | 4.1059e-06 | 4.1059e-06 | 0.069638
17328.402 | 0.14566 | 0.16336 | 0.16172 | 0.14505 | 0.099197 | 0.077509 | 0.45543 | 6.2 | 3 | 0.79249 | 4.1068e-06 | 4.1068e-06 | 0.069642
17329.402 | 0.14554 | 0.16319 | 0.16149 | 0.14499 | 0.098986 | 0.077851 | 0.45528 | 6.2 | 3 | 0.79205 | 4.1045e-06 | 4.1045e-06 | 0.069646
17330.402 | 0.14602 | 0.16324 | 0.16162 | 0.14514 | 0.099216 | 0.077966 | 0.45536 | 6.2 | 3 | 0.79321 | 4.1105e-06 | 4.1105e-06 | 0.06965
17331.402 | 0.14613 | 0.16322 | 0.16164 | 0.14486 | 0.099216 | 0.07766 | 0.45563 | 6.2 | 3 | 0.79273 | 4.108e-06 | 4.108e-06 | 0.069655
17332.402 | 0.14569 | 0.16336 | 0.16153 | 0.14501 | 0.099006 | 0.077584 | 0.45502 | 6.2 | 3 | 0.79218 | 4.1052e-06 | 4.1052e-06 | 0.069659
17333.402 | 0.14574 | 0.16311 | 0.16181 | 0.14514 | 0.099274 | 0.077774 | 0.45547 | 6.2 | 3 | 0.79285 | 4.1087e-06 | 4.1087e-06 | 0.069663
17334.402 | 0.14558 | 0.16351 | 0.16164 | 0.14505 | 0.099406 | 0.078137 | 0.45513 | 6.2 | 3 | 0.79332 | 4.1111e-06 | 4.1111e-06 | 0.069667
17335.402 | 0.14551 | 0.16328 | 0.16166 | 0.14491 | 0.099272 | 0.077985 | 0.4554 | 6.2 | 3 | 0.79262 | 4.1075e-06 | 4.1075e-06 | 0.069671
17336.402 | 0.14547 | 0.16309 | 0.16155 | 0.14484 | 0.099082 | 0.078042 | 0.45505 | 6.2 | 3 | 0.79207 | 4.1046e-06 | 4.1046e-06 | 0.069675
17337.402 | 0.14577 | 0.1632 | 0.16134 | 0.14499 | 0.099044 | 0.077832 | 0.45536 | 6.2 | 3 | 0.79218 | 4.1052e-06 | 4.1052e-06 | 0.069679
17338.402 | 0.14573 | 0.16303 | 0.16141 | 0.14499 | 0.098758 | 0.077794 | 0.45513 | 6.2 | 3 | 0.79172 | 4.1028e-06 | 4.1028e-06 | 0.069683
17339.402 | 0.1457 | 0.16317 | 0.16147 | 0.14509 | 0.099215 | 0.077698 | 0.45528 | 6.2 | 3 | 0.79233 | 4.106e-06 | 4.106e-06 | 0.069687
17340.403 | 0.14549 | 0.16301 | 0.16164 | 0.14491 | 0.098911 | 0.077984 | 0.45521 | 6.2 | 3 | 0.79195 | 4.104e-06 | 4.1081e-06 | 0.069692
17341.403 | 0.14541 | 0.16271 | 0.16164 | 0.14511 | 0.099121 | 0.07768 | 0.45543 | 6.2 | 3 | 0.79167 | 4.1025e-06 | 4.1025e-06 | 0.069696
17342.403 | 0.1456 | 0.16311 | 0.1613 | 0.14489 | 0.099197 | 0.077851 | 0.45513 | 6.2 | 3 | 0.79195 | 4.104e-06 | 4.104e-06 | 0.0697
17343.403 | 0.1453 | 0.16315 | 0.16122 | 0.14501 | 0.099348 | 0.078003 | 0.45547 | 6.2 | 3 | 0.79203 | 4.1044e-06 | 4.1044e-06 | 0.069704
17344.403 | 0.14554 | 0.16302 | 0.16147 | 0.14516 | 0.099273 | 0.077834 | 0.45563 | 6.2 | 3 | 0.7923 | 4.1058e-06 | 4.1058e-06 | 0.069708
17345.403 | 0.14562 | 0.16334 | 0.16187 | 0.14539 | 0.099349 | 0.078271 | 0.45574 | 6.2 | 3 | 0.79384 | 4.1138e-06 | 4.1138e-06 | 0.069712
17346.403 | 0.14552 | 0.16277 | 0.16145 | 0.14499 | 0.099444 | 0.078271 | 0.45559 | 6.2 | 3 | 0.79245 | 4.1066e-06 | 4.1066e-06 | 0.069716
17347.403 | 0.14537 | 0.16298 | 0.16155 | 0.14501 | 0.099311 | 0.078176 | 0.45566 | 6.2 | 3 | 0.79239 | 4.1063e-06 | 4.1063e-06 | 0.06972
17348.403 | 0.14535 | 0.16267 | 0.16155 | 0.14484 | 0.099234 | 0.078081 | 0.45574 | 6.2 | 3 | 0.79172 | 4.1028e-06 | 4.1028e-06 | 0.069724
17349.403 | 0.14543 | 0.16286 | 0.16115 | 0.14511 | 0.099464 | 0.078215 | 0.45559 | 6.2 | 3 | 0.79222 | 4.1054e-06 | 4.1054e-06 | 0.069728
17350.403 | 0.14562 | 0.16284 | 0.16147 | 0.1452 | 0.099407 | 0.078424 | 0.45547 | 6.2 | 3 | 0.79296 | 4.1092e-06 | 4.1092e-06 | 0.069733
17351.403 | 0.1456 | 0.16269 | 0.16147 | 0.14524 | 0.099541 | 0.078251 | 0.45551 | 6.2 | 3 | 0.79279 | 4.1084e-06 | 4.1084e-06 | 0.069737
17352.403 | 0.14554 | 0.16313 | 0.16181 | 0.14537 | 0.099713 | 0.078349 | 0.4557 | 6.2 | 3 | 0.79392 | 4.1142e-06 | 4.1142e-06 | 0.069741
17353.403 | 0.14575 | 0.16301 | 0.16138 | 0.14526 | 0.099426 | 0.078693 | 0.45574 | 6.2 | 3 | 0.79352 | 4.1121e-06 | 4.1121e-06 | 0.069745
17354.403 | 0.14568 | 0.16311 | 0.16168 | 0.14516 | 0.099349 | 0.077908 | 0.4554 | 6.2 | 3 | 0.79288 | 4.1088e-06 | 4.1088e-06 | 0.069749
17355.403 | 0.14566 | 0.1629 | 0.16151 | 0.14507 | 0.099311 | 0.078175 | 0.45589 | 6.2 | 3 | 0.79262 | 4.1075e-06 | 4.1075e-06 | 0.069753
17356.403 | 0.14547 | 0.1632 | 0.16122 | 0.14541 | 0.099406 | 0.078252 | 0.45578 | 6.2 | 3 | 0.79296 | 4.1092e-06 | 4.1092e-06 | 0.069757
17357.403 | 0.14564 | 0.16324 | 0.1617 | 0.14533 | 0.099368 | 0.078099 | 0.45555 | 6.2 | 3 | 0.79338 | 4.1114e-06 | 4.1114e-06 | 0.069761
17358.403 | 0.14579 | 0.16336 | 0.1617 | 0.14531 | 0.099312 | 0.077946 | 0.4557 | 6.2 | 3 | 0.79342 | 4.1116e-06 | 4.1116e-06 | 0.069765
17359.403 | 0.1457 | 0.16317 | 0.1616 | 0.14524 | 0.099158 | 0.077832 | 0.4557 | 6.2 | 3 | 0.7927 | 4.1079e-06 | 4.1079e-06 | 0.06977
17360.403 | 0.14568 | 0.16321 | 0.16159 | 0.14522 | 0.099482 | 0.078214 | 0.45616 | 6.2 | 3 | 0.79338 | 4.1114e-06 | 4.1114e-06 | 0.069774
17361.403 | 0.14583 | 0.16315 | 0.1617 | 0.14535 | 0.099464 | 0.077946 | 0.45547 | 6.2 | 3 | 0.79344 | 4.1117e-06 | 4.1117e-06 | 0.069778
17362.403 | 0.14558 | 0.16318 | 0.16162 | 0.14543 | 0.099348 | 0.078176 | 0.45532 | 6.2 | 3 | 0.79334 | 4.1112e-06 | 4.1112e-06 | 0.069782
17363.403 | 0.14573 | 0.16313 | 0.16189 | 0.14547 | 0.099501 | 0.078233 | 0.45563 | 6.2 | 3 | 0.79395 | 4.1144e-06 | 4.1144e-06 | 0.069786
17364.403 | 0.1456 | 0.16301 | 0.16149 | 0.14514 | 0.099329 | 0.078081 | 0.45566 | 6.2 | 3 | 0.79266 | 4.1077e-06 | 4.1077e-06 | 0.06979
17365.403 | 0.14558 | 0.16296 | 0.16157 | 0.14551 | 0.099369 | 0.078099 | 0.45559 | 6.2 | 3 | 0.79308 | 4.1098e-06 | 4.1098e-06 | 0.069794
17366.403 | 0.14596 | 0.16322 | 0.16139 | 0.1452 | 0.099388 | 0.078137 | 0.45547 | 6.2 | 3 | 0.79331 | 4.111e-06 | 4.111e-06 | 0.069798
17367.403 | 0.14558 | 0.16303 | 0.16172 | 0.14524 | 0.099178 | 0.077717 | 0.45536 | 6.2 | 3 | 0.79247 | 4.1067e-06 | 4.1067e-06 | 0.069802
17368.403 | 0.14575 | 0.163 | 0.16155 | 0.14526 | 0.099157 | 0.078042 | 0.45536 | 6.2 | 3 | 0.79275 | 4.1081e-06 | 4.1081e-06 | 0.069807
17369.403 | 0.14583 | 0.1632 | 0.16157 | 0.14514 | 0.099158 | 0.078098 | 0.45593 | 6.2 | 3 | 0.793 | 4.1094e-06 | 4.1094e-06 | 0.069811
17370.403 | 0.14541 | 0.16302 | 0.16155 | 0.14505 | 0.099217 | 0.077909 | 0.45536 | 6.2 | 3 | 0.79215 | 4.105e-06 | 4.105e-06 | 0.069815
17371.403 | 0.14699 | 0.16448 | 0.1613 | 0.14291 | 0.097079 | 0.076459 | 0.45356 | 6.2 | 3 | 0.78923 | 4.0899e-06 | 4.0899e-06 | 0.069819
17372.403 | 0.15077 | 0.16786 | 0.16258 | 0.13956 | 0.090574 | 0.069726 | 0.44838 | 6.2 | 3 | 0.78106 | 4.0476e-06 | 4.0476e-06 | 0.069823
17373.403 | 0.15207 | 0.16878 | 0.16279 | 0.13902 | 0.089412 | 0.066846 | 0.44723 | 6.2 | 3 | 0.77891 | 4.0364e-06 | 4.0364e-06 | 0.069827
17374.403 | 0.15197 | 0.16849 | 0.16267 | 0.1391 | 0.089794 | 0.066238 | 0.44693 | 6.2 | 3 | 0.77826 | 4.0331e-06 | 4.0331e-06 | 0.069831
17375.403 | 0.1506 | 0.16744 | 0.162 | 0.13902 | 0.091511 | 0.069652 | 0.44792 | 6.2 | 3 | 0.78023 | 4.0432e-06 | 4.0432e-06 | 0.069835
17376.403 | 0.15041 | 0.16696 | 0.16138 | 0.13952 | 0.092576 | 0.070931 | 0.44861 | 6.2 | 3 | 0.78177 | 4.0513e-06 | 4.0513e-06 | 0.069839
17377.403 | 0.15026 | 0.16687 | 0.16159 | 0.13967 | 0.092577 | 0.070815 | 0.44891 | 6.2 | 3 | 0.78178 | 4.0513e-06 | 4.0513e-06 | 0.069843
17378.403 | 0.15018 | 0.16704 | 0.16157 | 0.1398 | 0.092444 | 0.071064 | 0.44903 | 6.2 | 3 | 0.7821 | 4.053e-06 | 4.053e-06 | 0.069847
17379.403 | 0.15016 | 0.16687 | 0.16151 | 0.13975 | 0.092463 | 0.070816 | 0.4491 | 6.2 | 3 | 0.78157 | 4.0502e-06 | 4.0502e-06 | 0.069851
17380.403 | 0.15007 | 0.16685 | 0.16128 | 0.14001 | 0.092673 | 0.071141 | 0.4491 | 6.2 | 3 | 0.78203 | 4.0526e-06 | 4.0526e-06 | 0.069855
17381.403 | 0.14993 | 0.16651 | 0.16159 | 0.14009 | 0.092921 | 0.070873 | 0.44925 | 6.2 | 3 | 0.78191 | 4.052e-06 | 4.052e-06 | 0.069859
17382.403 | 0.14951 | 0.16626 | 0.16151 | 0.14034 | 0.093109 | 0.071617 | 0.4496 | 6.2 | 3 | 0.78234 | 4.0542e-06 | 4.0542e-06 | 0.069863
17383.403 | 0.1497 | 0.16637 | 0.16105 | 0.14055 | 0.093549 | 0.071656 | 0.44967 | 6.2 | 3 | 0.78288 | 4.057e-06 | 4.057e-06 | 0.069867
17384.403 | 0.14947 | 0.16616 | 0.16178 | 0.14063 | 0.093491 | 0.071751 | 0.44987 | 6.2 | 3 | 0.78328 | 4.0591e-06 | 4.0591e-06 | 0.069872
17385.403 | 0.14944 | 0.16588 | 0.16137 | 0.14074 | 0.093664 | 0.071769 | 0.45025 | 6.2 | 3 | 0.78287 | 4.0569e-06 | 4.0569e-06 | 0.069876
17386.403 | 0.14934 | 0.16628 | 0.16137 | 0.14089 | 0.093626 | 0.072131 | 0.44994 | 6.2 | 3 | 0.78365 | 4.061e-06 | 4.061e-06 | 0.06988
17387.403 | 0.14936 | 0.16607 | 0.16143 | 0.1407 | 0.093873 | 0.071884 | 0.45006 | 6.2 | 3 | 0.78332 | 4.0593e-06 | 4.0593e-06 | 0.069884
17388.403 | 0.14917 | 0.16597 | 0.16138 | 0.1407 | 0.094044 | 0.072132 | 0.45044 | 6.2 | 3 | 0.7834 | 4.0597e-06 | 4.0597e-06 | 0.069888
17389.403 | 0.14921 | 0.16595 | 0.16126 | 0.1408 | 0.093586 | 0.072416 | 0.45017 | 6.2 | 3 | 0.78322 | 4.0588e-06 | 4.0588e-06 | 0.069892
17390.403 | 0.14877 | 0.16578 | 0.1617 | 0.14051 | 0.093892 | 0.072227 | 0.45059 | 6.2 | 3 | 0.78288 | 4.057e-06 | 4.057e-06 | 0.069896
17391.403 | 0.14888 | 0.16555 | 0.16157 | 0.14105 | 0.094273 | 0.072914 | 0.45059 | 6.2 | 3 | 0.78424 | 4.064e-06 | 4.064e-06 | 0.0699
17392.404 | 0.14854 | 0.16573 | 0.16174 | 0.14104 | 0.094597 | 0.072494 | 0.45089 | 6.2 | 3 | 0.78414 | 4.0635e-06 | 4.0676e-06 | 0.069904
17393.404 | 0.14894 | 0.16569 | 0.16141 | 0.1412 | 0.094407 | 0.073104 | 0.45109 | 6.2 | 3 | 0.78475 | 4.0667e-06 | 4.0667e-06 | 0.069908
17394.404 | 0.14877 | 0.16544 | 0.16126 | 0.14146 | 0.094559 | 0.072569 | 0.45093 | 6.2 | 3 | 0.78406 | 4.0631e-06 | 4.0631e-06 | 0.069912
17395.404 | 0.14827 | 0.16561 | 0.16126 | 0.14125 | 0.094846 | 0.07316 | 0.45128 | 6.2 | 3 | 0.78441 | 4.0649e-06 | 4.0649e-06 | 0.069916
17396.404 | 0.1485 | 0.16561 | 0.16162 | 0.14123 | 0.094807 | 0.073695 | 0.45101 | 6.2 | 3 | 0.78547 | 4.0704e-06 | 4.0704e-06 | 0.06992
17397.404 | 0.14833 | 0.16525 | 0.16145 | 0.14143 | 0.095094 | 0.073352 | 0.45154 | 6.2 | 3 | 0.7849 | 4.0675e-06 | 4.0675e-06 | 0.069924
17398.404 | 0.14848 | 0.16548 | 0.16132 | 0.14142 | 0.095151 | 0.073847 | 0.45112 | 6.2 | 3 | 0.7857 | 4.0716e-06 | 4.0716e-06 | 0.069928
17399.404 | 0.14854 | 0.16525 | 0.16134 | 0.14165 | 0.094864 | 0.073733 | 0.45158 | 6.2 | 3 | 0.78538 | 4.0699e-06 | 4.0699e-06 | 0.069932
17400.404 | 0.14866 | 0.16534 | 0.16134 | 0.1416 | 0.095246 | 0.073943 | 0.45139 | 6.2 | 3 | 0.78612 | 4.0738e-06 | 4.0738e-06 | 0.069937
17401.404 | 0.14841 | 0.16559 | 0.16134 | 0.14135 | 0.094864 | 0.073639 | 0.45143 | 6.2 | 3 | 0.78519 | 4.0689e-06 | 4.0689e-06 | 0.069941
17402.404 | 0.14844 | 0.16531 | 0.16128 | 0.14171 | 0.095514 | 0.073791 | 0.45143 | 6.2 | 3 | 0.78605 | 4.0734e-06 | 4.0734e-06 | 0.069945
17403.404 | 0.14846 | 0.16548 | 0.16118 | 0.14173 | 0.094941 | 0.073677 | 0.45143 | 6.2 | 3 | 0.78547 | 4.0704e-06 | 4.0704e-06 | 0.069949
17404.404 | 0.14854 | 0.16529 | 0.16122 | 0.14154 | 0.095169 | 0.074019 | 0.45147 | 6.2 | 3 | 0.78578 | 4.072e-06 | 4.072e-06 | 0.069953
17405.404 | 0.14877 | 0.16528 | 0.16141 | 0.14167 | 0.095171 | 0.073771 | 0.45162 | 6.2 | 3 | 0.78608 | 4.0736e-06 | 4.0736e-06 | 0.069957
17406.404 | 0.14846 | 0.16544 | 0.16138 | 0.1419 | 0.095362 | 0.073505 | 0.4517 | 6.2 | 3 | 0.78605 | 4.0734e-06 | 4.0734e-06 | 0.069961
17407.404 | 0.14852 | 0.16552 | 0.1613 | 0.14188 | 0.095381 | 0.073789 | 0.45162 | 6.2 | 3 | 0.78639 | 4.0752e-06 | 4.0752e-06 | 0.069965
17408.404 | 0.14869 | 0.16523 | 0.16145 | 0.142 | 0.095456 | 0.074114 | 0.4517 | 6.2 | 3 | 0.78694 | 4.078e-06 | 4.078e-06 | 0.069969
17409.404 | 0.14858 | 0.16538 | 0.16151 | 0.14219 | 0.095591 | 0.073792 | 0.45193 | 6.2 | 3 | 0.78704 | 4.0786e-06 | 4.0786e-06 | 0.069973
17410.404 | 0.14856 | 0.1654 | 0.16145 | 0.14246 | 0.095858 | 0.074514 | 0.45231 | 6.2 | 3 | 0.78824 | 4.0847e-06 | 4.0847e-06 | 0.069977
17411.404 | 0.14823 | 0.16519 | 0.16136 | 0.14211 | 0.095781 | 0.074592 | 0.45219 | 6.2 | 3 | 0.78726 | 4.0797e-06 | 4.0797e-06 | 0.069981
17412.404 | 0.14804 | 0.16532 | 0.16159 | 0.14236 | 0.096165 | 0.074629 | 0.45261 | 6.2 | 3 | 0.7881 | 4.0841e-06 | 4.0841e-06 | 0.069985
17413.404 | 0.14789 | 0.16504 | 0.16143 | 0.14247 | 0.096221 | 0.074324 | 0.45234 | 6.2 | 3 | 0.78738 | 4.0803e-06 | 4.0803e-06 | 0.06999
17414.404 | 0.14814 | 0.1653 | 0.16143 | 0.1423 | 0.096222 | 0.074896 | 0.4525 | 6.2 | 3 | 0.7883 | 4.0851e-06 | 4.0851e-06 | 0.069994
17415.404 | 0.14812 | 0.16519 | 0.16145 | 0.14227 | 0.096222 | 0.074819 | 0.45242 | 6.2 | 3 | 0.78807 | 4.0839e-06 | 4.0839e-06 | 0.069998
17416.404 | 0.14797 | 0.16525 | 0.16137 | 0.14219 | 0.096604 | 0.074934 | 0.45234 | 6.2 | 3 | 0.78831 | 4.0852e-06 | 4.0852e-06 | 0.070002
17417.404 | 0.14789 | 0.16509 | 0.16115 | 0.14259 | 0.096394 | 0.074935 | 0.45242 | 6.2 | 3 | 0.78805 | 4.0838e-06 | 4.0838e-06 | 0.070006
17418.404 | 0.14814 | 0.16544 | 0.16128 | 0.14223 | 0.096182 | 0.074781 | 0.45288 | 6.2 | 3 | 0.78804 | 4.0838e-06 | 4.0838e-06 | 0.07001
17419.404 | 0.14799 | 0.16517 | 0.16136 | 0.14232 | 0.096203 | 0.074819 | 0.45273 | 6.2 | 3 | 0.78786 | 4.0828e-06 | 4.0828e-06 | 0.070014
17420.404 | 0.14776 | 0.165 | 0.16137 | 0.14221 | 0.096259 | 0.075163 | 0.45276 | 6.2 | 3 | 0.78776 | 4.0823e-06 | 4.0823e-06 | 0.070018
17421.404 | 0.14768 | 0.16485 | 0.1612 | 0.14251 | 0.096259 | 0.075201 | 0.45257 | 6.2 | 3 | 0.7877 | 4.082e-06 | 4.082e-06 | 0.070022
17422.404 | 0.14823 | 0.16484 | 0.16134 | 0.14249 | 0.096356 | 0.075277 | 0.45242 | 6.2 | 3 | 0.78854 | 4.0863e-06 | 4.0863e-06 | 0.070026
17423.404 | 0.14797 | 0.16502 | 0.16117 | 0.14227 | 0.096241 | 0.074743 | 0.45254 | 6.2 | 3 | 0.7874 | 4.0804e-06 | 4.0804e-06 | 0.07003
17424.404 | 0.14787 | 0.16504 | 0.16111 | 0.14225 | 0.096451 | 0.075125 | 0.45284 | 6.2 | 3 | 0.78784 | 4.0827e-06 | 4.0827e-06 | 0.070034
17425.404 | 0.14781 | 0.16502 | 0.16122 | 0.14259 | 0.096471 | 0.075182 | 0.45295 | 6.2 | 3 | 0.78829 | 4.0851e-06 | 4.0851e-06 | 0.070039
17426.404 | 0.14749 | 0.16473 | 0.16115 | 0.14261 | 0.096604 | 0.075029 | 0.45315 | 6.2 | 3 | 0.78761 | 4.0815e-06 | 4.0815e-06 | 0.070043
17427.404 | 0.14735 | 0.16465 | 0.16149 | 0.14249 | 0.096986 | 0.075353 | 0.45292 | 6.2 | 3 | 0.78833 | 4.0852e-06 | 4.0852e-06 | 0.070047
17428.404 | 0.14726 | 0.16473 | 0.16122 | 0.14274 | 0.096755 | 0.075506 | 0.45322 | 6.2 | 3 | 0.78821 | 4.0846e-06 | 4.0846e-06 | 0.070051
17429.404 | 0.14734 | 0.1645 | 0.16128 | 0.14278 | 0.096889 | 0.075811 | 0.4533 | 6.2 | 3 | 0.7886 | 4.0866e-06 | 4.0866e-06 | 0.070055
17430.404 | 0.14692 | 0.16404 | 0.16118 | 0.14266 | 0.096986 | 0.075716 | 0.45322 | 6.2 | 3 | 0.78751 | 4.081e-06 | 4.081e-06 | 0.070059
17431.404 | 0.14701 | 0.16425 | 0.16113 | 0.14295 | 0.097138 | 0.075926 | 0.45326 | 6.2 | 3 | 0.78841 | 4.0856e-06 | 4.0856e-06 | 0.070063
17432.404 | 0.14741 | 0.16442 | 0.16138 | 0.14255 | 0.096928 | 0.076173 | 0.45357 | 6.2 | 3 | 0.78887 | 4.088e-06 | 4.088e-06 | 0.070067
17433.404 | 0.14722 | 0.16446 | 0.16076 | 0.14276 | 0.097252 | 0.076021 | 0.45372 | 6.2 | 3 | 0.78848 | 4.086e-06 | 4.086e-06 | 0.070071
17434.404 | 0.14684 | 0.16435 | 0.16141 | 0.14274 | 0.097499 | 0.076039 | 0.45337 | 6.2 | 3 | 0.78888 | 4.0881e-06 | 4.0881e-06 | 0.070075
17435.404 | 0.14732 | 0.16416 | 0.16118 | 0.14308 | 0.097499 | 0.076326 | 0.45376 | 6.2 | 3 | 0.78957 | 4.0917e-06 | 4.0917e-06 | 0.070079
17436.404 | 0.14699 | 0.16412 | 0.16105 | 0.14299 | 0.097119 | 0.076001 | 0.45376 | 6.2 | 3 | 0.78827 | 4.0849e-06 | 4.0849e-06 | 0.070083
17437.404 | 0.14711 | 0.16435 | 0.16128 | 0.14301 | 0.097272 | 0.076403 | 0.45372 | 6.2 | 3 | 0.78942 | 4.0909e-06 | 4.0909e-06 | 0.070088
17438.404 | 0.14678 | 0.16425 | 0.16124 | 0.14291 | 0.097577 | 0.076459 | 0.4536 | 6.2 | 3 | 0.78923 | 4.0899e-06 | 4.0899e-06 | 0.070092
17439.404 | 0.14674 | 0.16408 | 0.16092 | 0.14291 | 0.097576 | 0.076479 | 0.45391 | 6.2 | 3 | 0.78871 | 4.0872e-06 | 4.0872e-06 | 0.070096
17440.404 | 0.14714 | 0.16401 | 0.16088 | 0.14253 | 0.097786 | 0.076211 | 0.45395 | 6.2 | 3 | 0.78856 | 4.0864e-06 | 4.0864e-06 | 0.0701
17441.404 | 0.14671 | 0.16412 | 0.16086 | 0.14328 | 0.098033 | 0.076651 | 0.45395 | 6.2 | 3 | 0.78965 | 4.0921e-06 | 4.0921e-06 | 0.070104
17442.404 | 0.14692 | 0.1642 | 0.16101 | 0.14316 | 0.097748 | 0.076859 | 0.45357 | 6.2 | 3 | 0.78989 | 4.0933e-06 | 4.0933e-06 | 0.070108
17443.404 | 0.14722 | 0.16414 | 0.16138 | 0.14345 | 0.098206 | 0.076631 | 0.45425 | 6.2 | 3 | 0.79102 | 4.0992e-06 | 4.0992e-06 | 0.070112
17444.405 | 0.14709 | 0.16431 | 0.16109 | 0.14331 | 0.098129 | 0.076936 | 0.45391 | 6.2 | 3 | 0.79087 | 4.0984e-06 | 4.1025e-06 | 0.070116
17445.405 | 0.14699 | 0.16425 | 0.16134 | 0.14341 | 0.098034 | 0.076746 | 0.45429 | 6.2 | 3 | 0.79077 | 4.0979e-06 | 4.0979e-06 | 0.07012
17446.405 | 0.14686 | 0.16435 | 0.16107 | 0.14341 | 0.097826 | 0.076956 | 0.45395 | 6.2 | 3 | 0.79047 | 4.0963e-06 | 4.0963e-06 | 0.070124
17447.405 | 0.14707 | 0.16425 | 0.16111 | 0.14343 | 0.098148 | 0.07686 | 0.45406 | 6.2 | 3 | 0.79087 | 4.0984e-06 | 4.0984e-06 | 0.070129
17448.405 | 0.14688 | 0.16423 | 0.16122 | 0.14326 | 0.098052 | 0.076689 | 0.45414 | 6.2 | 3 | 0.79033 | 4.0956e-06 | 4.0956e-06 | 0.070133
17449.405 | 0.14715 | 0.16412 | 0.16132 | 0.14324 | 0.097919 | 0.076974 | 0.45406 | 6.2 | 3 | 0.79072 | 4.0976e-06 | 4.0976e-06 | 0.070137
17450.405 | 0.14711 | 0.16435 | 0.16113 | 0.14318 | 0.097749 | 0.076593 | 0.45418 | 6.2 | 3 | 0.7901 | 4.0944e-06 | 4.0944e-06 | 0.070141
17451.405 | 0.14709 | 0.16429 | 0.16103 | 0.14318 | 0.097614 | 0.076669 | 0.45383 | 6.2 | 3 | 0.78987 | 4.0932e-06 | 4.0932e-06 | 0.070145
17452.405 | 0.14695 | 0.16429 | 0.16118 | 0.14322 | 0.097595 | 0.076441 | 0.45395 | 6.2 | 3 | 0.78968 | 4.0923e-06 | 4.0923e-06 | 0.070149
17453.405 | 0.14716 | 0.16445 | 0.1613 | 0.14297 | 0.097672 | 0.076917 | 0.45383 | 6.2 | 3 | 0.79047 | 4.0963e-06 | 4.0963e-06 | 0.070153
17454.405 | 0.14718 | 0.16444 | 0.16132 | 0.14347 | 0.09771 | 0.076611 | 0.45372 | 6.2 | 3 | 0.79073 | 4.0977e-06 | 4.0977e-06 | 0.070157
17455.405 | 0.14734 | 0.16433 | 0.16139 | 0.14328 | 0.098034 | 0.076897 | 0.45406 | 6.2 | 3 | 0.79127 | 4.1004e-06 | 4.1004e-06 | 0.070161
17456.405 | 0.1473 | 0.16445 | 0.1612 | 0.14326 | 0.098072 | 0.076879 | 0.45418 | 6.2 | 3 | 0.79116 | 4.0999e-06 | 4.0999e-06 | 0.070165
17457.405 | 0.14735 | 0.16443 | 0.16111 | 0.14331 | 0.098036 | 0.076822 | 0.45387 | 6.2 | 3 | 0.79106 | 4.0994e-06 | 4.0994e-06 | 0.070169
17458.405 | 0.14699 | 0.16446 | 0.16103 | 0.14308 | 0.097824 | 0.076649 | 0.45395 | 6.2 | 3 | 0.79005 | 4.0941e-06 | 4.0941e-06 | 0.070174
17459.405 | 0.14691 | 0.16393 | 0.16095 | 0.14329 | 0.097881 | 0.076726 | 0.45368 | 6.2 | 3 | 0.7897 | 4.0923e-06 | 4.0923e-06 | 0.070178
17460.405 | 0.14669 | 0.16397 | 0.16124 | 0.1428 | 0.09752 | 0.076841 | 0.45395 | 6.2 | 3 | 0.78906 | 4.089e-06 | 4.089e-06 | 0.070182
17461.405 | 0.14688 | 0.1642 | 0.16099 | 0.14299 | 0.097423 | 0.076954 | 0.45414 | 6.2 | 3 | 0.78943 | 4.0909e-06 | 4.0909e-06 | 0.070186
17462.405 | 0.14682 | 0.16408 | 0.16128 | 0.14305 | 0.097481 | 0.076612 | 0.45376 | 6.2 | 3 | 0.78932 | 4.0904e-06 | 4.0904e-06 | 0.07019
17463.405 | 0.14692 | 0.1642 | 0.16118 | 0.14335 | 0.097462 | 0.076917 | 0.45383 | 6.2 | 3 | 0.79003 | 4.094e-06 | 4.094e-06 | 0.070194
17464.405 | 0.14707 | 0.16422 | 0.16105 | 0.14318 | 0.097786 | 0.076707 | 0.45391 | 6.2 | 3 | 0.79001 | 4.0939e-06 | 4.0939e-06 | 0.070198
17465.405 | 0.14663 | 0.16431 | 0.16111 | 0.14299 | 0.097558 | 0.076516 | 0.45395 | 6.2 | 3 | 0.78911 | 4.0893e-06 | 4.0893e-06 | 0.070202
17466.405 | 0.14709 | 0.16425 | 0.16086 | 0.14293 | 0.097652 | 0.076668 | 0.4538 | 6.2 | 3 | 0.78946 | 4.0911e-06 | 4.0911e-06 | 0.070206
17467.405 | 0.1468 | 0.16414 | 0.16113 | 0.14297 | 0.097595 | 0.07646 | 0.45406 | 6.2 | 3 | 0.78909 | 4.0892e-06 | 4.0892e-06 | 0.07021
17468.405 | 0.14703 | 0.16418 | 0.16098 | 0.14314 | 0.097347 | 0.076707 | 0.4536 | 6.2 | 3 | 0.78938 | 4.0907e-06 | 4.0907e-06 | 0.070214
17469.405 | 0.14694 | 0.16423 | 0.1609 | 0.14291 | 0.09771 | 0.07644 | 0.45391 | 6.2 | 3 | 0.78913 | 4.0894e-06 | 4.0894e-06 | 0.070219
17470.405 | 0.14682 | 0.16471 | 0.16103 | 0.14291 | 0.097424 | 0.076937 | 0.45372 | 6.2 | 3 | 0.78984 | 4.093e-06 | 4.093e-06 | 0.070223
17471.405 | 0.1469 | 0.16422 | 0.16113 | 0.14305 | 0.097671 | 0.076858 | 0.45399 | 6.2 | 3 | 0.78982 | 4.0929e-06 | 4.0929e-06 | 0.070227
17472.405 | 0.14678 | 0.1642 | 0.16105 | 0.14318 | 0.097539 | 0.07644 | 0.45391 | 6.2 | 3 | 0.78919 | 4.0897e-06 | 4.0897e-06 | 0.070231
17473.405 | 0.14722 | 0.1641 | 0.16107 | 0.14311 | 0.0975 | 0.076574 | 0.45387 | 6.2 | 3 | 0.78957 | 4.0917e-06 | 4.0917e-06 | 0.070235
17474.405 | 0.1472 | 0.16424 | 0.16119 | 0.14299 | 0.097652 | 0.076269 | 0.45372 | 6.2 | 3 | 0.78953 | 4.0915e-06 | 4.0915e-06 | 0.070239
17475.405 | 0.14724 | 0.16433 | 0.16139 | 0.14308 | 0.097919 | 0.076726 | 0.45395 | 6.2 | 3 | 0.7907 | 4.0975e-06 | 4.0975e-06 | 0.070243
17476.405 | 0.14724 | 0.16448 | 0.16141 | 0.14295 | 0.097652 | 0.076535 | 0.45406 | 6.2 | 3 | 0.79027 | 4.0953e-06 | 4.0953e-06 | 0.070247
17477.405 | 0.14722 | 0.1645 | 0.1612 | 0.14305 | 0.097634 | 0.076496 | 0.45364 | 6.2 | 3 | 0.7901 | 4.0944e-06 | 4.0944e-06 | 0.070251
17478.405 | 0.14701 | 0.16465 | 0.1614 | 0.14339 | 0.097938 | 0.076573 | 0.45399 | 6.2 | 3 | 0.79096 | 4.0989e-06 | 4.0989e-06 | 0.070255
17479.405 | 0.14713 | 0.16445 | 0.16122 | 0.14314 | 0.097729 | 0.076382 | 0.4541 | 6.2 | 3 | 0.79005 | 4.0941e-06 | 4.0941e-06 | 0.07026
17480.405 | 0.14684 | 0.16435 | 0.1612 | 0.14316 | 0.097881 | 0.076517 | 0.45402 | 6.2 | 3 | 0.78995 | 4.0936e-06 | 4.0936e-06 | 0.070264
17481.405 | 0.14745 | 0.16425 | 0.16132 | 0.1436 | 0.097711 | 0.076821 | 0.45395 | 6.2 | 3 | 0.79115 | 4.0999e-06 | 4.0999e-06 | 0.070268
17482.405 | 0.1472 | 0.16418 | 0.16126 | 0.14322 | 0.097786 | 0.076764 | 0.45395 | 6.2 | 3 | 0.79041 | 4.096e-06 | 4.096e-06 | 0.070272
17483.405 | 0.14697 | 0.16412 | 0.16138 | 0.14366 | 0.097902 | 0.077088 | 0.45414 | 6.2 | 3 | 0.79112 | 4.0997e-06 | 4.0997e-06 | 0.070276
17484.405 | 0.14672 | 0.16425 | 0.16109 | 0.14328 | 0.097938 | 0.077222 | 0.45418 | 6.2 | 3 | 0.7905 | 4.0965e-06 | 4.0965e-06 | 0.07028
17485.405 | 0.14655 | 0.16412 | 0.16115 | 0.1432 | 0.097957 | 0.077012 | 0.45429 | 6.2 | 3 | 0.78999 | 4.0938e-06 | 4.0938e-06 | 0.070284
17486.405 | 0.1468 | 0.1641 | 0.16126 | 0.14373 | 0.098052 | 0.077106 | 0.4541 | 6.2 | 3 | 0.79105 | 4.0993e-06 | 4.0993e-06 | 0.070288
17487.405 | 0.14654 | 0.16401 | 0.16117 | 0.14328 | 0.09809 | 0.077203 | 0.45406 | 6.2 | 3 | 0.79028 | 4.0953e-06 | 4.0953e-06 | 0.070292
17488.405 | 0.14625 | 0.1641 | 0.16111 | 0.14325 | 0.098148 | 0.077107 | 0.45441 | 6.2 | 3 | 0.78997 | 4.0937e-06 | 4.0937e-06 | 0.070296
17489.405 | 0.14625 | 0.16382 | 0.16086 | 0.14322 | 0.098264 | 0.077126 | 0.45471 | 6.2 | 3 | 0.78953 | 4.0915e-06 | 4.0915e-06 | 0.0703
17490.405 | 0.14667 | 0.16406 | 0.16134 | 0.14312 | 0.098204 | 0.077278 | 0.45479 | 6.2 | 3 | 0.79067 | 4.0974e-06 | 4.0974e-06 | 0.070305
17491.405 | 0.14648 | 0.16372 | 0.16103 | 0.14341 | 0.097957 | 0.077336 | 0.45441 | 6.2 | 3 | 0.78993 | 4.0935e-06 | 4.0935e-06 | 0.070309
17492.405 | 0.14635 | 0.16391 | 0.16107 | 0.14345 | 0.098206 | 0.07705 | 0.45467 | 6.2 | 3 | 0.79003 | 4.094e-06 | 4.094e-06 | 0.070313
17493.405 | 0.14644 | 0.16376 | 0.16078 | 0.1436 | 0.098186 | 0.077183 | 0.45437 | 6.2 | 3 | 0.78995 | 4.0936e-06 | 4.0936e-06 | 0.070317
17494.405 | 0.14657 | 0.16399 | 0.16101 | 0.14312 | 0.098129 | 0.077374 | 0.4546 | 6.2 | 3 | 0.7902 | 4.0949e-06 | 4.0949e-06 | 0.070321
17495.405 | 0.14665 | 0.16378 | 0.16071 | 0.14352 | 0.098149 | 0.07745 | 0.45467 | 6.2 | 3 | 0.79026 | 4.0952e-06 | 4.0952e-06 | 0.070325
17496.406 | 0.14661 | 0.16378 | 0.16109 | 0.14339 | 0.098224 | 0.077374 | 0.45414 | 6.2 | 3 | 0.79046 | 4.0963e-06 | 4.1004e-06 | 0.070329
17497.406 | 0.14648 | 0.16368 | 0.16101 | 0.14354 | 0.098434 | 0.077317 | 0.45471 | 6.2 | 3 | 0.79046 | 4.0963e-06 | 4.0963e-06 | 0.070333
17498.406 | 0.14665 | 0.16395 | 0.16126 | 0.14325 | 0.098224 | 0.077698 | 0.45437 | 6.2 | 3 | 0.79104 | 4.0993e-06 | 4.0993e-06 | 0.070337
17499.406 | 0.14659 | 0.16402 | 0.16101 | 0.14343 | 0.098378 | 0.077566 | 0.45463 | 6.2 | 3 | 0.791 | 4.0991e-06 | 4.0991e-06 | 0.070341
17500.406 | 0.14652 | 0.16429 | 0.16118 | 0.14369 | 0.098319 | 0.077336 | 0.45452 | 6.2 | 3 | 0.79134 | 4.1008e-06 | 4.1008e-06 | 0.070346
17501.406 | 0.14661 | 0.16374 | 0.16109 | 0.14349 | 0.098606 | 0.077355 | 0.45456 | 6.2 | 3 | 0.79089 | 4.0985e-06 | 4.0985e-06 | 0.07035
17502.406 | 0.14671 | 0.16442 | 0.16111 | 0.14345 | 0.098606 | 0.077299 | 0.45471 | 6.2 | 3 | 0.79159 | 4.1021e-06 | 4.1021e-06 | 0.070354
17503.406 | 0.14657 | 0.16389 | 0.1609 | 0.14356 | 0.098396 | 0.077489 | 0.45475 | 6.2 | 3 | 0.79081 | 4.0981e-06 | 4.0981e-06 | 0.070358
17504.406 | 0.14674 | 0.16374 | 0.16111 | 0.14372 | 0.098224 | 0.077488 | 0.45463 | 6.2 | 3 | 0.79102 | 4.0992e-06 | 4.0992e-06 | 0.070362
17505.406 | 0.14646 | 0.16422 | 0.16122 | 0.1436 | 0.098453 | 0.077336 | 0.45433 | 6.2 | 3 | 0.79129 | 4.1006e-06 | 4.1006e-06 | 0.070366
17506.406 | 0.14665 | 0.16416 | 0.16115 | 0.14368 | 0.098491 | 0.077394 | 0.45475 | 6.2 | 3 | 0.79152 | 4.1017e-06 | 4.1017e-06 | 0.07037
17507.406 | 0.14629 | 0.16368 | 0.16094 | 0.14402 | 0.098702 | 0.077718 | 0.45479 | 6.2 | 3 | 0.79134 | 4.1009e-06 | 4.1009e-06 | 0.070374
17508.406 | 0.14602 | 0.16403 | 0.16103 | 0.14402 | 0.098815 | 0.078042 | 0.45505 | 6.2 | 3 | 0.79196 | 4.104e-06 | 4.104e-06 | 0.070378
17509.406 | 0.14644 | 0.16378 | 0.16126 | 0.1441 | 0.098758 | 0.077966 | 0.45498 | 6.2 | 3 | 0.7923 | 4.1058e-06 | 4.1058e-06 | 0.070382
17510.406 | 0.14613 | 0.16362 | 0.16098 | 0.14383 | 0.098814 | 0.077604 | 0.45543 | 6.2 | 3 | 0.79098 | 4.099e-06 | 4.099e-06 | 0.070387
17511.406 | 0.14636 | 0.16399 | 0.16086 | 0.14387 | 0.098892 | 0.07768 | 0.4549 | 6.2 | 3 | 0.79165 | 4.1024e-06 | 4.1024e-06 | 0.070391
17512.406 | 0.14657 | 0.16362 | 0.16101 | 0.14385 | 0.09853 | 0.077564 | 0.4549 | 6.2 | 3 | 0.79115 | 4.0999e-06 | 4.0999e-06 | 0.070395
17513.406 | 0.14654 | 0.16383 | 0.16124 | 0.14347 | 0.099024 | 0.077928 | 0.45513 | 6.2 | 3 | 0.79203 | 4.1044e-06 | 4.1044e-06 | 0.070399
17514.406 | 0.14636 | 0.16391 | 0.16094 | 0.14348 | 0.098643 | 0.078061 | 0.45475 | 6.2 | 3 | 0.7914 | 4.1011e-06 | 4.1011e-06 | 0.070403
17515.406 | 0.1461 | 0.16374 | 0.16109 | 0.14387 | 0.098625 | 0.077431 | 0.45505 | 6.2 | 3 | 0.79085 | 4.0983e-06 | 4.0983e-06 | 0.070407
17516.406 | 0.14619 | 0.1637 | 0.16105 | 0.14366 | 0.098623 | 0.077737 | 0.45475 | 6.2 | 3 | 0.79096 | 4.0989e-06 | 4.0989e-06 | 0.070411
17517.406 | 0.1465 | 0.16382 | 0.16094 | 0.14345 | 0.098892 | 0.077068 | 0.45528 | 6.2 | 3 | 0.79066 | 4.0973e-06 | 4.0973e-06 | 0.070415
17518.406 | 0.14648 | 0.16359 | 0.16101 | 0.14358 | 0.098567 | 0.077469 | 0.45517 | 6.2 | 3 | 0.79069 | 4.0975e-06 | 4.0975e-06 | 0.070419
17519.406 | 0.14652 | 0.16372 | 0.16088 | 0.14335 | 0.098625 | 0.077946 | 0.45467 | 6.2 | 3 | 0.79104 | 4.0993e-06 | 4.0993e-06 | 0.070423
17520.406 | 0.14672 | 0.16362 | 0.16103 | 0.14369 | 0.098681 | 0.077966 | 0.45471 | 6.2 | 3 | 0.79172 | 4.1028e-06 | 4.1028e-06 | 0.070428
17521.406 | 0.14669 | 0.16378 | 0.16109 | 0.14366 | 0.098529 | 0.07789 | 0.45467 | 6.2 | 3 | 0.79163 | 4.1023e-06 | 4.1023e-06 | 0.070432
17522.406 | 0.14657 | 0.16351 | 0.16113 | 0.14362 | 0.098701 | 0.077678 | 0.45482 | 6.2 | 3 | 0.7912 | 4.1001e-06 | 4.1001e-06 | 0.070436
17523.406 | 0.14619 | 0.16347 | 0.16117 | 0.14337 | 0.098396 | 0.077717 | 0.45475 | 6.2 | 3 | 0.79031 | 4.0955e-06 | 4.0955e-06 | 0.07044
17524.406 | 0.14678 | 0.16376 | 0.16101 | 0.14354 | 0.098586 | 0.077394 | 0.45482 | 6.2 | 3 | 0.79108 | 4.0995e-06 | 4.0995e-06 | 0.070444
17525.406 | 0.14686 | 0.1638 | 0.16073 | 0.14371 | 0.098587 | 0.077757 | 0.45486 | 6.2 | 3 | 0.79144 | 4.1014e-06 | 4.1014e-06 | 0.070448
17526.406 | 0.14663 | 0.16385 | 0.16071 | 0.14331 | 0.098663 | 0.077699 | 0.45498 | 6.2 | 3 | 0.79087 | 4.0984e-06 | 4.0984e-06 | 0.070452
17527.406 | 0.14707 | 0.16383 | 0.16096 | 0.14358 | 0.098854 | 0.077622 | 0.45467 | 6.2 | 3 | 0.79192 | 4.1038e-06 | 4.1038e-06 | 0.070456
17528.406 | 0.14667 | 0.16389 | 0.1613 | 0.14364 | 0.098625 | 0.077872 | 0.45479 | 6.2 | 3 | 0.79199 | 4.1042e-06 | 4.1042e-06 | 0.07046
17529.406 | 0.14657 | 0.16391 | 0.16109 | 0.14377 | 0.097976 | 0.07768 | 0.45505 | 6.2 | 3 | 0.791 | 4.0991e-06 | 4.0991e-06 | 0.070464
17530.406 | 0.14669 | 0.16408 | 0.1613 | 0.14358 | 0.098624 | 0.077545 | 0.45513 | 6.2 | 3 | 0.79182 | 4.1033e-06 | 4.1033e-06 | 0.070469
17531.406 | 0.14684 | 0.16384 | 0.16103 | 0.14356 | 0.098663 | 0.078024 | 0.45482 | 6.2 | 3 | 0.79195 | 4.104e-06 | 4.104e-06 | 0.070473
17532.406 | 0.14676 | 0.16385 | 0.16113 | 0.14356 | 0.098606 | 0.077469 | 0.4549 | 6.2 | 3 | 0.79138 | 4.101e-06 | 4.101e-06 | 0.070477
17533.406 | 0.1468 | 0.16403 | 0.16126 | 0.14371 | 0.098891 | 0.077508 | 0.4546 | 6.2 | 3 | 0.7922 | 4.1053e-06 | 4.1053e-06 | 0.070481
17534.406 | 0.14663 | 0.16406 | 0.16109 | 0.14362 | 0.098587 | 0.077603 | 0.45494 | 6.2 | 3 | 0.79159 | 4.1021e-06 | 4.1021e-06 | 0.070485
17535.406 | 0.14678 | 0.16395 | 0.16105 | 0.1433 | 0.098548 | 0.077545 | 0.45486 | 6.2 | 3 | 0.79117 | 4.0999e-06 | 4.0999e-06 | 0.070489
17536.406 | 0.14653 | 0.16393 | 0.16103 | 0.1436 | 0.098434 | 0.077202 | 0.45475 | 6.2 | 3 | 0.79073 | 4.0977e-06 | 4.0977e-06 | 0.070493
17537.406 | 0.14644 | 0.16393 | 0.16113 | 0.14371 | 0.098396 | 0.077241 | 0.45498 | 6.2 | 3 | 0.79085 | 4.0983e-06 | 4.0983e-06 | 0.070497
17538.406 | 0.14663 | 0.16401 | 0.16098 | 0.1435 | 0.098434 | 0.077355 | 0.45486 | 6.2 | 3 | 0.7909 | 4.0986e-06 | 4.0986e-06 | 0.070501
17539.406 | 0.14665 | 0.1638 | 0.16092 | 0.14369 | 0.098738 | 0.077775 | 0.45471 | 6.2 | 3 | 0.79157 | 4.102e-06 | 4.102e-06 | 0.070505
17540.406 | 0.14627 | 0.16389 | 0.16113 | 0.14375 | 0.098929 | 0.077775 | 0.45475 | 6.2 | 3 | 0.79174 | 4.1029e-06 | 4.1029e-06 | 0.07051
17541.406 | 0.14646 | 0.16383 | 0.16098 | 0.14381 | 0.098396 | 0.077622 | 0.45482 | 6.2 | 3 | 0.79109 | 4.0996e-06 | 4.0996e-06 | 0.070514
17542.406 | 0.14682 | 0.16382 | 0.16098 | 0.14392 | 0.098758 | 0.078024 | 0.45505 | 6.2 | 3 | 0.79232 | 4.1059e-06 | 4.1059e-06 | 0.070518
17543.406 | 0.14589 | 0.16359 | 0.16124 | 0.14383 | 0.098796 | 0.077833 | 0.45494 | 6.2 | 3 | 0.79117 | 4.1e-06 | 4.1e-06 | 0.070522
17544.406 | 0.14608 | 0.16395 | 0.1609 | 0.14387 | 0.098759 | 0.077984 | 0.45521 | 6.2 | 3 | 0.79153 | 4.1018e-06 | 4.1018e-06 | 0.070526
17545.406 | 0.14611 | 0.16355 | 0.16098 | 0.1439 | 0.098737 | 0.078061 | 0.45513 | 6.2 | 3 | 0.79134 | 4.1008e-06 | 4.1008e-06 | 0.07053
17546.406 | 0.14642 | 0.16342 | 0.16109 | 0.14377 | 0.099063 | 0.0781 | 0.4549 | 6.2 | 3 | 0.79186 | 4.1035e-06 | 4.1035e-06 | 0.070534
17547.406 | 0.14635 | 0.16366 | 0.16078 | 0.14375 | 0.098777 | 0.077872 | 0.45521 | 6.2 | 3 | 0.79119 | 4.1001e-06 | 4.1001e-06 | 0.070538
17548.406 | 0.14617 | 0.1636 | 0.16096 | 0.14381 | 0.09891 | 0.078233 | 0.45528 | 6.2 | 3 | 0.79168 | 4.1026e-06 | 4.1026e-06 | 0.070542
17549.407 | 0.14617 | 0.16372 | 0.16103 | 0.14409 | 0.098873 | 0.078022 | 0.45517 | 6.2 | 3 | 0.79191 | 4.1038e-06 | 4.1079e-06 | 0.070546
17550.407 | 0.1459 | 0.16368 | 0.16086 | 0.14371 | 0.099101 | 0.0781 | 0.45502 | 6.2 | 3 | 0.79136 | 4.1009e-06 | 4.1009e-06 | 0.070551
17551.407 | 0.14617 | 0.16347 | 0.16092 | 0.14417 | 0.099024 | 0.07787 | 0.45513 | 6.2 | 3 | 0.79163 | 4.1023e-06 | 4.1023e-06 | 0.070555
17552.407 | 0.14621 | 0.1633 | 0.16113 | 0.14415 | 0.098967 | 0.078061 | 0.45521 | 6.2 | 3 | 0.79182 | 4.1033e-06 | 4.1033e-06 | 0.070559
17553.407 | 0.14627 | 0.16326 | 0.16126 | 0.14392 | 0.099159 | 0.078156 | 0.45555 | 6.2 | 3 | 0.79203 | 4.1044e-06 | 4.1044e-06 | 0.070563
17554.407 | 0.14638 | 0.1634 | 0.16095 | 0.14387 | 0.099025 | 0.078099 | 0.4554 | 6.2 | 3 | 0.79172 | 4.1028e-06 | 4.1028e-06 | 0.070567
17555.407 | 0.14652 | 0.16351 | 0.16115 | 0.14369 | 0.099216 | 0.078121 | 0.45555 | 6.2 | 3 | 0.79221 | 4.1053e-06 | 4.1053e-06 | 0.070571
17556.407 | 0.14627 | 0.16376 | 0.16119 | 0.14396 | 0.099178 | 0.078538 | 0.45547 | 6.2 | 3 | 0.79289 | 4.1089e-06 | 4.1089e-06 | 0.070575
17557.407 | 0.14627 | 0.16389 | 0.16103 | 0.14406 | 0.099407 | 0.078368 | 0.45521 | 6.2 | 3 | 0.79302 | 4.1096e-06 | 4.1096e-06 | 0.070579
17558.407 | 0.14638 | 0.16345 | 0.16098 | 0.14415 | 0.098968 | 0.078252 | 0.45536 | 6.2 | 3 | 0.79218 | 4.1052e-06 | 4.1052e-06 | 0.070583
17559.407 | 0.14623 | 0.16355 | 0.16122 | 0.14383 | 0.099273 | 0.078194 | 0.45578 | 6.2 | 3 | 0.79229 | 4.1058e-06 | 4.1058e-06 | 0.070588
17560.407 | 0.14642 | 0.16324 | 0.16098 | 0.14415 | 0.09952 | 0.078366 | 0.45578 | 6.2 | 3 | 0.79268 | 4.1078e-06 | 4.1078e-06 | 0.070592
17561.407 | 0.14602 | 0.16362 | 0.16136 | 0.14402 | 0.098948 | 0.078271 | 0.45555 | 6.2 | 3 | 0.79224 | 4.1055e-06 | 4.1055e-06 | 0.070596
17562.407 | 0.14592 | 0.16365 | 0.16119 | 0.14404 | 0.098911 | 0.078233 | 0.45532 | 6.2 | 3 | 0.79194 | 4.1039e-06 | 4.1039e-06 | 0.0706
17563.407 | 0.14608 | 0.1637 | 0.16096 | 0.1439 | 0.099196 | 0.078252 | 0.45543 | 6.2 | 3 | 0.79209 | 4.1047e-06 | 4.1047e-06 | 0.070604
17564.407 | 0.14625 | 0.16347 | 0.16113 | 0.14408 | 0.09912 | 0.078309 | 0.45532 | 6.2 | 3 | 0.79235 | 4.1061e-06 | 4.1061e-06 | 0.070608
17565.407 | 0.14608 | 0.16379 | 0.16115 | 0.14408 | 0.099063 | 0.078329 | 0.45547 | 6.2 | 3 | 0.79249 | 4.1068e-06 | 4.1068e-06 | 0.070612
17566.407 | 0.14602 | 0.16374 | 0.16132 | 0.14413 | 0.099178 | 0.078442 | 0.4554 | 6.2 | 3 | 0.79283 | 4.1086e-06 | 4.1086e-06 | 0.070616
17567.407 | 0.14592 | 0.16338 | 0.16078 | 0.144 | 0.099444 | 0.078156 | 0.45543 | 6.2 | 3 | 0.79168 | 4.1026e-06 | 4.1026e-06 | 0.07062
17568.407 | 0.14604 | 0.16363 | 0.16111 | 0.14428 | 0.099445 | 0.078023 | 0.45555 | 6.2 | 3 | 0.79253 | 4.107e-06 | 4.107e-06 | 0.070625
17569.407 | 0.14585 | 0.16343 | 0.16118 | 0.14404 | 0.099216 | 0.078176 | 0.45543 | 6.2 | 3 | 0.7919 | 4.1037e-06 | 4.1037e-06 | 0.070629
17570.407 | 0.14614 | 0.16355 | 0.16088 | 0.14406 | 0.099044 | 0.078233 | 0.45532 | 6.2 | 3 | 0.7919 | 4.1037e-06 | 4.1037e-06 | 0.070633
17571.407 | 0.14619 | 0.16315 | 0.16088 | 0.14394 | 0.099177 | 0.078615 | 0.45521 | 6.2 | 3 | 0.79195 | 4.104e-06 | 4.104e-06 | 0.070637
17572.407 | 0.14606 | 0.16321 | 0.16109 | 0.14373 | 0.098873 | 0.077908 | 0.45536 | 6.2 | 3 | 0.79087 | 4.0984e-06 | 4.0984e-06 | 0.070641
17573.407 | 0.14619 | 0.16364 | 0.16103 | 0.14367 | 0.099082 | 0.078004 | 0.45524 | 6.2 | 3 | 0.79163 | 4.1023e-06 | 4.1023e-06 | 0.070645
17574.407 | 0.14646 | 0.16361 | 0.16124 | 0.14383 | 0.098719 | 0.078041 | 0.45517 | 6.2 | 3 | 0.7919 | 4.1037e-06 | 4.1037e-06 | 0.070649
17575.407 | 0.14631 | 0.16353 | 0.16096 | 0.14381 | 0.098853 | 0.078214 | 0.45486 | 6.2 | 3 | 0.79167 | 4.1025e-06 | 4.1025e-06 | 0.070653
17576.407 | 0.14619 | 0.16334 | 0.16078 | 0.14381 | 0.098625 | 0.078117 | 0.45513 | 6.2 | 3 | 0.79087 | 4.0984e-06 | 4.0984e-06 | 0.070657
17577.407 | 0.14621 | 0.16364 | 0.16115 | 0.1439 | 0.09893 | 0.077832 | 0.45505 | 6.2 | 3 | 0.79167 | 4.1025e-06 | 4.1025e-06 | 0.070661
17578.407 | 0.14652 | 0.16364 | 0.16109 | 0.14368 | 0.098528 | 0.077794 | 0.45505 | 6.2 | 3 | 0.79125 | 4.1004e-06 | 4.1004e-06 | 0.070666
17579.407 | 0.1464 | 0.16368 | 0.16099 | 0.14396 | 0.098738 | 0.077927 | 0.45494 | 6.2 | 3 | 0.7917 | 4.1027e-06 | 4.1027e-06 | 0.07067
17580.407 | 0.14661 | 0.16374 | 0.16092 | 0.14388 | 0.099044 | 0.077871 | 0.45502 | 6.2 | 3 | 0.79207 | 4.1046e-06 | 4.1046e-06 | 0.070674
17581.407 | 0.14648 | 0.1638 | 0.16103 | 0.14371 | 0.098796 | 0.077642 | 0.45517 | 6.2 | 3 | 0.79146 | 4.1014e-06 | 4.1014e-06 | 0.070678
17582.407 | 0.14638 | 0.16399 | 0.1612 | 0.14396 | 0.099064 | 0.077831 | 0.45498 | 6.2 | 3 | 0.79243 | 4.1065e-06 | 4.1065e-06 | 0.070682
17583.407 | 0.14657 | 0.16395 | 0.16075 | 0.1439 | 0.098777 | 0.077622 | 0.45494 | 6.2 | 3 | 0.79157 | 4.102e-06 | 4.102e-06 | 0.070686
17584.407 | 0.14661 | 0.16379 | 0.16105 | 0.1439 | 0.098719 | 0.077794 | 0.45528 | 6.2 | 3 | 0.79187 | 4.1036e-06 | 4.1036e-06 | 0.07069
17585.407 | 0.14672 | 0.16412 | 0.1612 | 0.144 | 0.098988 | 0.077814 | 0.45513 | 6.2 | 3 | 0.79285 | 4.1087e-06 | 4.1087e-06 | 0.070694
17586.407 | 0.14672 | 0.16374 | 0.16139 | 0.1439 | 0.098834 | 0.077717 | 0.45502 | 6.2 | 3 | 0.79231 | 4.1059e-06 | 4.1059e-06 | 0.070698
17587.407 | 0.14646 | 0.16406 | 0.16082 | 0.14352 | 0.098948 | 0.077718 | 0.45486 | 6.2 | 3 | 0.79153 | 4.1018e-06 | 4.1018e-06 | 0.070702
17588.407 | 0.14657 | 0.16397 | 0.16105 | 0.14391 | 0.098606 | 0.077757 | 0.45509 | 6.2 | 3 | 0.79186 | 4.1035e-06 | 4.1035e-06 | 0.070707
17589.407 | 0.14672 | 0.16395 | 0.16078 | 0.14373 | 0.098834 | 0.077659 | 0.4549 | 6.2 | 3 | 0.79168 | 4.1026e-06 | 4.1026e-06 | 0.070711
17590.407 | 0.14642 | 0.16362 | 0.1608 | 0.14371 | 0.098701 | 0.077756 | 0.45505 | 6.2 | 3 | 0.79102 | 4.0992e-06 | 4.0992e-06 | 0.070715
17591.407 | 0.1464 | 0.16364 | 0.16126 | 0.14373 | 0.098681 | 0.07766 | 0.45456 | 6.2 | 3 | 0.79138 | 4.101e-06 | 4.101e-06 | 0.070719
17592.407 | 0.14652 | 0.16366 | 0.16118 | 0.14373 | 0.09874 | 0.077698 | 0.45498 | 6.2 | 3 | 0.79153 | 4.1018e-06 | 4.1018e-06 | 0.070723
17593.407 | 0.14636 | 0.16399 | 0.16099 | 0.14356 | 0.098605 | 0.077793 | 0.45502 | 6.2 | 3 | 0.7913 | 4.1006e-06 | 4.1006e-06 | 0.070727
17594.407 | 0.14671 | 0.1638 | 0.16118 | 0.14387 | 0.098891 | 0.077813 | 0.45502 | 6.2 | 3 | 0.79226 | 4.1056e-06 | 4.1056e-06 | 0.070731
17595.407 | 0.14659 | 0.16387 | 0.1612 | 0.14396 | 0.098759 | 0.077736 | 0.45521 | 6.2 | 3 | 0.79213 | 4.1049e-06 | 4.1049e-06 | 0.070735
17596.407 | 0.14653 | 0.16378 | 0.16115 | 0.1435 | 0.098566 | 0.077756 | 0.4549 | 6.2 | 3 | 0.79128 | 4.1005e-06 | 4.1005e-06 | 0.070739
17597.407 | 0.14636 | 0.16403 | 0.16122 | 0.14356 | 0.098319 | 0.077623 | 0.45486 | 6.2 | 3 | 0.79112 | 4.0997e-06 | 4.0997e-06 | 0.070743
17598.407 | 0.14657 | 0.16362 | 0.16107 | 0.14329 | 0.098491 | 0.077756 | 0.45479 | 6.2 | 3 | 0.79081 | 4.0981e-06 | 4.0981e-06 | 0.070748
17599.407 | 0.1465 | 0.16357 | 0.16094 | 0.14354 | 0.098719 | 0.077526 | 0.45505 | 6.2 | 3 | 0.79079 | 4.098e-06 | 4.098e-06 | 0.070752
17600.407 | 0.14671 | 0.1634 | 0.16101 | 0.14354 | 0.098204 | 0.077431 | 0.4549 | 6.2 | 3 | 0.7903 | 4.0954e-06 | 4.0954e-06 | 0.070756
17601.408 | 0.14663 | 0.16357 | 0.16082 | 0.14387 | 0.0983 | 0.077241 | 0.45498 | 6.2 | 3 | 0.79043 | 4.0961e-06 | 4.1002e-06 | 0.07076
17602.408 | 0.14652 | 0.16378 | 0.16111 | 0.14375 | 0.098624 | 0.077012 | 0.45505 | 6.2 | 3 | 0.79079 | 4.098e-06 | 4.098e-06 | 0.070764
17603.408 | 0.1463 | 0.16376 | 0.16132 | 0.14398 | 0.098759 | 0.077374 | 0.45494 | 6.2 | 3 | 0.7915 | 4.1016e-06 | 4.1016e-06 | 0.070768
17604.408 | 0.1468 | 0.16393 | 0.16099 | 0.14352 | 0.098359 | 0.077622 | 0.45524 | 6.2 | 3 | 0.79123 | 4.1002e-06 | 4.1002e-06 | 0.070772
17605.408 | 0.14652 | 0.16376 | 0.1613 | 0.1436 | 0.098357 | 0.077411 | 0.4549 | 6.2 | 3 | 0.79094 | 4.0988e-06 | 4.0988e-06 | 0.070776
17606.408 | 0.14674 | 0.16399 | 0.1609 | 0.14413 | 0.098472 | 0.077354 | 0.45467 | 6.2 | 3 | 0.79159 | 4.1021e-06 | 4.1021e-06 | 0.07078
17607.408 | 0.14657 | 0.16414 | 0.16132 | 0.14371 | 0.098664 | 0.077776 | 0.45463 | 6.2 | 3 | 0.79218 | 4.1052e-06 | 4.1052e-06 | 0.070784
17608.408 | 0.14671 | 0.16393 | 0.16105 | 0.14345 | 0.098644 | 0.077832 | 0.45482 | 6.2 | 3 | 0.79161 | 4.1022e-06 | 4.1022e-06 | 0.070789
17609.408 | 0.14657 | 0.16393 | 0.16115 | 0.1439 | 0.098644 | 0.077318 | 0.45467 | 6.2 | 3 | 0.79151 | 4.1017e-06 | 4.1017e-06 | 0.070793
17610.408 | 0.14682 | 0.16403 | 0.1613 | 0.14379 | 0.098378 | 0.077641 | 0.45456 | 6.2 | 3 | 0.79195 | 4.104e-06 | 4.104e-06 | 0.070797
17611.408 | 0.14694 | 0.16424 | 0.16107 | 0.14369 | 0.098376 | 0.077794 | 0.45494 | 6.2 | 3 | 0.79211 | 4.1048e-06 | 4.1048e-06 | 0.070801
17612.408 | 0.14634 | 0.16408 | 0.16101 | 0.14394 | 0.098491 | 0.077641 | 0.45463 | 6.2 | 3 | 0.79151 | 4.1017e-06 | 4.1017e-06 | 0.070805
17613.408 | 0.14669 | 0.16364 | 0.16111 | 0.14398 | 0.098415 | 0.077336 | 0.45517 | 6.2 | 3 | 0.79117 | 4.1e-06 | 4.1e-06 | 0.070809
17614.408 | 0.1465 | 0.16399 | 0.16122 | 0.14402 | 0.098569 | 0.077527 | 0.45502 | 6.2 | 3 | 0.79182 | 4.1033e-06 | 4.1033e-06 | 0.070813
17615.408 | 0.14661 | 0.16404 | 0.16132 | 0.14415 | 0.098645 | 0.077776 | 0.45528 | 6.2 | 3 | 0.79255 | 4.1071e-06 | 4.1071e-06 | 0.070817
17616.408 | 0.14642 | 0.16384 | 0.16122 | 0.14369 | 0.098796 | 0.077872 | 0.45498 | 6.2 | 3 | 0.79184 | 4.1034e-06 | 4.1034e-06 | 0.070821
17617.408 | 0.14627 | 0.16343 | 0.16117 | 0.14421 | 0.099196 | 0.077793 | 0.45521 | 6.2 | 3 | 0.79207 | 4.1046e-06 | 4.1046e-06 | 0.070826
17618.408 | 0.14636 | 0.16357 | 0.16109 | 0.14419 | 0.098854 | 0.077622 | 0.45494 | 6.2 | 3 | 0.79169 | 4.1026e-06 | 4.1026e-06 | 0.07083
17619.408 | 0.14593 | 0.16345 | 0.16098 | 0.14408 | 0.098759 | 0.078349 | 0.45547 | 6.2 | 3 | 0.79154 | 4.1019e-06 | 4.1019e-06 | 0.070834
17620.408 | 0.14604 | 0.16351 | 0.16109 | 0.14396 | 0.099044 | 0.078117 | 0.45524 | 6.2 | 3 | 0.79176 | 4.103e-06 | 4.103e-06 | 0.070838
17621.408 | 0.14633 | 0.16351 | 0.16128 | 0.14402 | 0.099101 | 0.077926 | 0.45509 | 6.2 | 3 | 0.79216 | 4.1051e-06 | 4.1051e-06 | 0.070842
17622.408 | 0.14596 | 0.16338 | 0.16132 | 0.14409 | 0.098911 | 0.078481 | 0.45524 | 6.2 | 3 | 0.79214 | 4.105e-06 | 4.105e-06 | 0.070846
17623.408 | 0.14604 | 0.16359 | 0.16096 | 0.14389 | 0.099024 | 0.07831 | 0.45536 | 6.2 | 3 | 0.7918 | 4.1032e-06 | 4.1032e-06 | 0.07085
17624.408 | 0.14619 | 0.16342 | 0.16077 | 0.14396 | 0.099274 | 0.078175 | 0.45528 | 6.2 | 3 | 0.79178 | 4.1031e-06 | 4.1031e-06 | 0.070854
17625.408 | 0.14587 | 0.16347 | 0.16134 | 0.14396 | 0.099216 | 0.078079 | 0.45563 | 6.2 | 3 | 0.79193 | 4.1039e-06 | 4.1039e-06 | 0.070858
17626.408 | 0.14608 | 0.16353 | 0.16103 | 0.14421 | 0.099216 | 0.078061 | 0.45532 | 6.2 | 3 | 0.79213 | 4.1049e-06 | 4.1049e-06 | 0.070862
17627.408 | 0.14611 | 0.16345 | 0.1609 | 0.14417 | 0.099178 | 0.078042 | 0.45532 | 6.2 | 3 | 0.79186 | 4.1035e-06 | 4.1035e-06 | 0.070867
17628.408 | 0.14613 | 0.16361 | 0.16098 | 0.14402 | 0.099082 | 0.078136 | 0.45551 | 6.2 | 3 | 0.79195 | 4.104e-06 | 4.104e-06 | 0.070871
17629.408 | 0.14625 | 0.16336 | 0.16086 | 0.14411 | 0.099252 | 0.078329 | 0.45543 | 6.2 | 3 | 0.79216 | 4.1051e-06 | 4.1051e-06 | 0.070875
17630.408 | 0.14574 | 0.16326 | 0.16092 | 0.14421 | 0.099178 | 0.078272 | 0.45524 | 6.2 | 3 | 0.79157 | 4.102e-06 | 4.102e-06 | 0.070879
17631.408 | 0.1465 | 0.1637 | 0.16103 | 0.1439 | 0.099271 | 0.078654 | 0.4554 | 6.2 | 3 | 0.79306 | 4.1097e-06 | 4.1097e-06 | 0.070883
17632.408 | 0.14625 | 0.16338 | 0.16117 | 0.14419 | 0.099025 | 0.078156 | 0.45547 | 6.2 | 3 | 0.79216 | 4.1051e-06 | 4.1051e-06 | 0.070887
17633.408 | 0.14608 | 0.16343 | 0.16111 | 0.14413 | 0.099311 | 0.078061 | 0.45559 | 6.2 | 3 | 0.79212 | 4.1049e-06 | 4.1049e-06 | 0.070891
17634.408 | 0.14627 | 0.16374 | 0.16117 | 0.14411 | 0.099254 | 0.078309 | 0.45563 | 6.2 | 3 | 0.79285 | 4.1087e-06 | 4.1087e-06 | 0.070895
17635.408 | 0.14591 | 0.16347 | 0.16097 | 0.14415 | 0.099119 | 0.0785 | 0.4554 | 6.2 | 3 | 0.79212 | 4.1049e-06 | 4.1049e-06 | 0.070899
17636.408 | 0.14592 | 0.16361 | 0.16105 | 0.1444 | 0.099367 | 0.078213 | 0.45555 | 6.2 | 3 | 0.79256 | 4.1072e-06 | 4.1072e-06 | 0.070903
17637.408 | 0.14581 | 0.16389 | 0.16099 | 0.14402 | 0.099444 | 0.07831 | 0.45578 | 6.2 | 3 | 0.79247 | 4.1067e-06 | 4.1067e-06 | 0.070908
17638.408 | 0.14612 | 0.16399 | 0.16115 | 0.14432 | 0.099139 | 0.078367 | 0.45543 | 6.2 | 3 | 0.79308 | 4.1099e-06 | 4.1099e-06 | 0.070912
17639.408 | 0.14653 | 0.16357 | 0.16105 | 0.14417 | 0.099616 | 0.078309 | 0.45551 | 6.2 | 3 | 0.79325 | 4.1107e-06 | 4.1107e-06 | 0.070916
17640.408 | 0.14657 | 0.16366 | 0.16094 | 0.14427 | 0.099139 | 0.077909 | 0.4557 | 6.2 | 3 | 0.79249 | 4.1068e-06 | 4.1068e-06 | 0.07092
17641.408 | 0.14673 | 0.16368 | 0.1612 | 0.14411 | 0.099388 | 0.078271 | 0.45555 | 6.2 | 3 | 0.79338 | 4.1114e-06 | 4.1114e-06 | 0.070924
17642.408 | 0.14642 | 0.16384 | 0.16105 | 0.14415 | 0.099369 | 0.078388 | 0.45563 | 6.2 | 3 | 0.79322 | 4.1106e-06 | 4.1106e-06 | 0.070928
17643.408 | 0.14604 | 0.16366 | 0.16139 | 0.14417 | 0.09912 | 0.078159 | 0.45574 | 6.2 | 3 | 0.79255 | 4.1071e-06 | 4.1071e-06 | 0.070932
17644.408 | 0.14627 | 0.1637 | 0.16122 | 0.14427 | 0.099368 | 0.078386 | 0.45543 | 6.2 | 3 | 0.79321 | 4.1105e-06 | 4.1105e-06 | 0.070936
17645.408 | 0.14623 | 0.16355 | 0.16118 | 0.14411 | 0.099216 | 0.078214 | 0.45574 | 6.2 | 3 | 0.79251 | 4.1069e-06 | 4.1069e-06 | 0.07094
17646.408 | 0.14633 | 0.16384 | 0.16128 | 0.14415 | 0.098968 | 0.078348 | 0.45547 | 6.2 | 3 | 0.79291 | 4.109e-06 | 4.109e-06 | 0.070945
17647.408 | 0.14627 | 0.16362 | 0.16117 | 0.14442 | 0.09912 | 0.078558 | 0.45532 | 6.2 | 3 | 0.79316 | 4.1102e-06 | 4.1102e-06 | 0.070949
17648.408 | 0.14636 | 0.16383 | 0.16092 | 0.1444 | 0.099291 | 0.078253 | 0.45517 | 6.2 | 3 | 0.79306 | 4.1097e-06 | 4.1097e-06 | 0.070953
17649.408 | 0.14619 | 0.16378 | 0.1612 | 0.14415 | 0.099424 | 0.07854 | 0.4554 | 6.2 | 3 | 0.79329 | 4.1109e-06 | 4.1109e-06 | 0.070957
17650.408 | 0.14613 | 0.16328 | 0.1612 | 0.14415 | 0.099119 | 0.077984 | 0.45547 | 6.2 | 3 | 0.79187 | 4.1036e-06 | 4.1036e-06 | 0.070961
17651.408 | 0.14629 | 0.16374 | 0.16101 | 0.14396 | 0.099064 | 0.078327 | 0.45528 | 6.2 | 3 | 0.79239 | 4.1063e-06 | 4.1063e-06 | 0.070965
17652.408 | 0.14648 | 0.16362 | 0.16117 | 0.14379 | 0.098988 | 0.078271 | 0.45532 | 6.2 | 3 | 0.79232 | 4.1059e-06 | 4.1059e-06 | 0.070969
17653.409 | 0.14611 | 0.16372 | 0.16109 | 0.14425 | 0.099063 | 0.078195 | 0.4554 | 6.2 | 3 | 0.79243 | 4.1065e-06 | 4.1106e-06 | 0.070973
17654.409 | 0.14596 | 0.16362 | 0.16149 | 0.14392 | 0.099196 | 0.078022 | 0.45517 | 6.2 | 3 | 0.79222 | 4.1054e-06 | 4.1054e-06 | 0.070977
17655.409 | 0.14665 | 0.16391 | 0.16117 | 0.14402 | 0.099006 | 0.078061 | 0.45559 | 6.2 | 3 | 0.79281 | 4.1084e-06 | 4.1084e-06 | 0.070982
17656.409 | 0.1461 | 0.16357 | 0.16115 | 0.14398 | 0.099026 | 0.078118 | 0.4549 | 6.2 | 3 | 0.79193 | 4.1039e-06 | 4.1039e-06 | 0.070986
17657.409 | 0.1461 | 0.16372 | 0.16101 | 0.14396 | 0.099139 | 0.078176 | 0.4554 | 6.2 | 3 | 0.7921 | 4.1048e-06 | 4.1048e-06 | 0.07099
17658.409 | 0.14633 | 0.16374 | 0.16082 | 0.14411 | 0.098854 | 0.077776 | 0.45509 | 6.2 | 3 | 0.79163 | 4.1023e-06 | 4.1023e-06 | 0.070994
17659.409 | 0.14653 | 0.16399 | 0.16098 | 0.14383 | 0.09891 | 0.078043 | 0.45532 | 6.2 | 3 | 0.79228 | 4.1057e-06 | 4.1057e-06 | 0.070998
17660.409 | 0.1463 | 0.16372 | 0.16101 | 0.14383 | 0.098854 | 0.077812 | 0.45513 | 6.2 | 3 | 0.79153 | 4.1018e-06 | 4.1018e-06 | 0.071002
17661.409 | 0.14615 | 0.16397 | 0.16098 | 0.14392 | 0.098814 | 0.078118 | 0.45532 | 6.2 | 3 | 0.79195 | 4.104e-06 | 4.104e-06 | 0.071006
17662.409 | 0.14625 | 0.16349 | 0.16096 | 0.14383 | 0.098949 | 0.078023 | 0.45528 | 6.2 | 3 | 0.7915 | 4.1016e-06 | 4.1016e-06 | 0.07101
17663.409 | 0.1461 | 0.16357 | 0.16105 | 0.14385 | 0.098586 | 0.077756 | 0.45517 | 6.2 | 3 | 0.7909 | 4.0986e-06 | 4.0986e-06 | 0.071014
17664.409 | 0.14602 | 0.16359 | 0.16103 | 0.14383 | 0.098911 | 0.078023 | 0.45521 | 6.2 | 3 | 0.7914 | 4.1012e-06 | 4.1012e-06 | 0.071018
17665.409 | 0.14611 | 0.16366 | 0.16115 | 0.14396 | 0.098892 | 0.078062 | 0.45524 | 6.2 | 3 | 0.79184 | 4.1034e-06 | 4.1034e-06 | 0.071023
17666.409 | 0.14657 | 0.1637 | 0.16101 | 0.14366 | 0.098834 | 0.077984 | 0.45524 | 6.2 | 3 | 0.79176 | 4.103e-06 | 4.103e-06 | 0.071027
17667.409 | 0.14612 | 0.16353 | 0.16115 | 0.14379 | 0.098759 | 0.077794 | 0.45521 | 6.2 | 3 | 0.79114 | 4.0998e-06 | 4.0998e-06 | 0.071031
17668.409 | 0.14627 | 0.1638 | 0.16117 | 0.14404 | 0.098701 | 0.078062 | 0.45513 | 6.2 | 3 | 0.79203 | 4.1044e-06 | 4.1044e-06 | 0.071035
17669.409 | 0.1461 | 0.16406 | 0.1608 | 0.14373 | 0.098948 | 0.077966 | 0.45517 | 6.2 | 3 | 0.79161 | 4.1022e-06 | 4.1022e-06 | 0.071039
17670.409 | 0.14646 | 0.1636 | 0.16141 | 0.14398 | 0.099026 | 0.077813 | 0.45513 | 6.2 | 3 | 0.7923 | 4.1058e-06 | 4.1058e-06 | 0.071043
17671.409 | 0.14615 | 0.16349 | 0.16077 | 0.14366 | 0.098854 | 0.077718 | 0.45509 | 6.2 | 3 | 0.79064 | 4.0972e-06 | 4.0972e-06 | 0.071047
17672.409 | 0.14608 | 0.16368 | 0.1608 | 0.14411 | 0.099024 | 0.078061 | 0.45505 | 6.2 | 3 | 0.79176 | 4.103e-06 | 4.103e-06 | 0.071051
17673.409 | 0.14613 | 0.16368 | 0.16096 | 0.14389 | 0.098739 | 0.077851 | 0.45532 | 6.2 | 3 | 0.79125 | 4.1004e-06 | 4.1004e-06 | 0.071055
17674.409 | 0.1464 | 0.16376 | 0.16107 | 0.14381 | 0.098719 | 0.077908 | 0.45532 | 6.2 | 3 | 0.79166 | 4.1025e-06 | 4.1025e-06 | 0.07106
17675.409 | 0.14627 | 0.16361 | 0.16101 | 0.14371 | 0.098625 | 0.077756 | 0.45528 | 6.2 | 3 | 0.79098 | 4.099e-06 | 4.099e-06 | 0.071064
17676.409 | 0.14657 | 0.16385 | 0.16128 | 0.14354 | 0.098702 | 0.077736 | 0.45528 | 6.2 | 3 | 0.79168 | 4.1026e-06 | 4.1026e-06 | 0.071068
17677.409 | 0.14629 | 0.1637 | 0.16107 | 0.14373 | 0.098892 | 0.077488 | 0.45513 | 6.2 | 3 | 0.79117 | 4.1e-06 | 4.1e-06 | 0.071072
17678.409 | 0.14623 | 0.16381 | 0.16086 | 0.14362 | 0.09851 | 0.077642 | 0.45509 | 6.2 | 3 | 0.79068 | 4.0974e-06 | 4.0974e-06 | 0.071076
17679.409 | 0.1465 | 0.16429 | 0.16115 | 0.1443 | 0.098606 | 0.077641 | 0.45513 | 6.2 | 3 | 0.79249 | 4.1068e-06 | 4.1068e-06 | 0.07108
17680.409 | 0.1464 | 0.16395 | 0.16113 | 0.14381 | 0.09872 | 0.077527 | 0.45502 | 6.2 | 3 | 0.79153 | 4.1018e-06 | 4.1018e-06 | 0.071084
17681.409 | 0.14661 | 0.16403 | 0.16118 | 0.14409 | 0.098797 | 0.077508 | 0.45543 | 6.2 | 3 | 0.79222 | 4.1054e-06 | 4.1054e-06 | 0.071088
17682.409 | 0.14625 | 0.1641 | 0.16118 | 0.14371 | 0.098853 | 0.077584 | 0.4549 | 6.2 | 3 | 0.79168 | 4.1026e-06 | 4.1026e-06 | 0.071092
17683.409 | 0.1468 | 0.16403 | 0.16122 | 0.14381 | 0.09891 | 0.077508 | 0.45547 | 6.2 | 3 | 0.79228 | 4.1057e-06 | 4.1057e-06 | 0.071096
17684.409 | 0.14638 | 0.16376 | 0.1613 | 0.14419 | 0.098816 | 0.07745 | 0.45505 | 6.2 | 3 | 0.7919 | 4.1037e-06 | 4.1037e-06 | 0.071101
17685.409 | 0.1463 | 0.16389 | 0.16109 | 0.14415 | 0.098967 | 0.078156 | 0.45524 | 6.2 | 3 | 0.79256 | 4.1072e-06 | 4.1072e-06 | 0.071105
17686.409 | 0.14612 | 0.16381 | 0.16103 | 0.1445 | 0.099216 | 0.078005 | 0.45555 | 6.2 | 3 | 0.79268 | 4.1078e-06 | 4.1078e-06 | 0.071109
17687.409 | 0.1461 | 0.16364 | 0.16103 | 0.14442 | 0.099138 | 0.078117 | 0.45532 | 6.2 | 3 | 0.79244 | 4.1066e-06 | 4.1066e-06 | 0.071113
17688.409 | 0.14617 | 0.16362 | 0.16101 | 0.14417 | 0.099196 | 0.078157 | 0.4557 | 6.2 | 3 | 0.79233 | 4.106e-06 | 4.106e-06 | 0.071117
17689.409 | 0.14629 | 0.16353 | 0.16107 | 0.14436 | 0.099064 | 0.078214 | 0.45555 | 6.2 | 3 | 0.79253 | 4.107e-06 | 4.107e-06 | 0.071121
17690.409 | 0.14594 | 0.16378 | 0.16118 | 0.14394 | 0.099426 | 0.078234 | 0.4557 | 6.2 | 3 | 0.79251 | 4.1069e-06 | 4.1069e-06 | 0.071125
17691.409 | 0.14623 | 0.16391 | 0.16143 | 0.14411 | 0.099329 | 0.078328 | 0.45559 | 6.2 | 3 | 0.79334 | 4.1112e-06 | 4.1112e-06 | 0.071129
17692.409 | 0.14642 | 0.16366 | 0.1613 | 0.1445 | 0.099101 | 0.078196 | 0.45551 | 6.2 | 3 | 0.79317 | 4.1103e-06 | 4.1103e-06 | 0.071133
17693.409 | 0.14617 | 0.16351 | 0.1612 | 0.14442 | 0.099367 | 0.077947 | 0.45559 | 6.2 | 3 | 0.79262 | 4.1074e-06 | 4.1074e-06 | 0.071137
17694.409 | 0.14642 | 0.16351 | 0.16099 | 0.14438 | 0.099292 | 0.078271 | 0.45574 | 6.2 | 3 | 0.79287 | 4.1088e-06 | 4.1088e-06 | 0.071142
17695.409 | 0.14608 | 0.16347 | 0.16122 | 0.144 | 0.099236 | 0.078233 | 0.45555 | 6.2 | 3 | 0.79224 | 4.1055e-06 | 4.1055e-06 | 0.071146
17696.409 | 0.14608 | 0.16365 | 0.16105 | 0.14423 | 0.099139 | 0.078195 | 0.45559 | 6.2 | 3 | 0.79234 | 4.106e-06 | 4.106e-06 | 0.07115
17697.409 | 0.1465 | 0.16387 | 0.16115 | 0.14427 | 0.099026 | 0.077908 | 0.45505 | 6.2 | 3 | 0.79272 | 4.108e-06 | 4.108e-06 | 0.071154
17698.409 | 0.14646 | 0.16385 | 0.1612 | 0.14408 | 0.099158 | 0.077889 | 0.45521 | 6.2 | 3 | 0.79264 | 4.1076e-06 | 4.1076e-06 | 0.071158
17699.409 | 0.14642 | 0.16378 | 0.16132 | 0.14425 | 0.098778 | 0.078024 | 0.45543 | 6.2 | 3 | 0.79256 | 4.1072e-06 | 4.1072e-06 | 0.071162
17700.409 | 0.14646 | 0.16362 | 0.16105 | 0.14429 | 0.099102 | 0.078289 | 0.45528 | 6.2 | 3 | 0.79281 | 4.1085e-06 | 4.1085e-06 | 0.071166
17701.409 | 0.14653 | 0.1637 | 0.1614 | 0.14419 | 0.098929 | 0.077967 | 0.45502 | 6.2 | 3 | 0.79271 | 4.108e-06 | 4.108e-06 | 0.07117
17702.409 | 0.14621 | 0.16368 | 0.16132 | 0.14413 | 0.098816 | 0.077451 | 0.45551 | 6.2 | 3 | 0.79161 | 4.1022e-06 | 4.1022e-06 | 0.071174
17703.409 | 0.14644 | 0.1637 | 0.16141 | 0.14406 | 0.098606 | 0.077928 | 0.45528 | 6.2 | 3 | 0.79215 | 4.105e-06 | 4.105e-06 | 0.071179
17704.409 | 0.14621 | 0.16387 | 0.16101 | 0.14404 | 0.098739 | 0.07789 | 0.45521 | 6.2 | 3 | 0.79176 | 4.103e-06 | 4.103e-06 | 0.071183
17705.41 | 0.14659 | 0.16372 | 0.1612 | 0.14421 | 0.098911 | 0.078099 | 0.45532 | 6.2 | 3 | 0.79274 | 4.1081e-06 | 4.1122e-06 | 0.071187
17706.41 | 0.1465 | 0.16368 | 0.16105 | 0.14436 | 0.099006 | 0.077757 | 0.45532 | 6.2 | 3 | 0.79235 | 4.1061e-06 | 4.1061e-06 | 0.071191
17707.41 | 0.14633 | 0.16381 | 0.16119 | 0.14383 | 0.098852 | 0.077889 | 0.45524 | 6.2 | 3 | 0.7919 | 4.1037e-06 | 4.1037e-06 | 0.071195
17708.41 | 0.14655 | 0.16382 | 0.16122 | 0.14427 | 0.099216 | 0.077871 | 0.45524 | 6.2 | 3 | 0.79295 | 4.1092e-06 | 4.1092e-06 | 0.071199
17709.41 | 0.14623 | 0.16374 | 0.16115 | 0.14411 | 0.098911 | 0.078003 | 0.45547 | 6.2 | 3 | 0.79214 | 4.105e-06 | 4.105e-06 | 0.071203
17710.41 | 0.14661 | 0.16378 | 0.16124 | 0.14434 | 0.099141 | 0.078042 | 0.45543 | 6.2 | 3 | 0.79316 | 4.1102e-06 | 4.1102e-06 | 0.071207
17711.41 | 0.14617 | 0.16376 | 0.16136 | 0.14425 | 0.099005 | 0.077985 | 0.45551 | 6.2 | 3 | 0.79252 | 4.107e-06 | 4.107e-06 | 0.071211
17712.41 | 0.14608 | 0.16372 | 0.1613 | 0.14413 | 0.098777 | 0.077908 | 0.45528 | 6.2 | 3 | 0.79192 | 4.1038e-06 | 4.1038e-06 | 0.071216
17713.41 | 0.14594 | 0.16387 | 0.16107 | 0.14406 | 0.098758 | 0.078139 | 0.4554 | 6.2 | 3 | 0.79184 | 4.1034e-06 | 4.1034e-06 | 0.07122
17714.41 | 0.14629 | 0.16351 | 0.16103 | 0.144 | 0.098987 | 0.077813 | 0.45551 | 6.2 | 3 | 0.79163 | 4.1023e-06 | 4.1023e-06 | 0.071224
17715.41 | 0.14625 | 0.16355 | 0.16122 | 0.14404 | 0.099177 | 0.077908 | 0.45551 | 6.2 | 3 | 0.79214 | 4.105e-06 | 4.105e-06 | 0.071228
17716.41 | 0.1461 | 0.16349 | 0.16086 | 0.14452 | 0.099501 | 0.078348 | 0.45547 | 6.2 | 3 | 0.79281 | 4.1085e-06 | 4.1085e-06 | 0.071232
17717.41 | 0.14579 | 0.16362 | 0.16084 | 0.14427 | 0.099254 | 0.078251 | 0.45589 | 6.2 | 3 | 0.79203 | 4.1044e-06 | 4.1044e-06 | 0.071236
17718.41 | 0.14587 | 0.1634 | 0.16113 | 0.14432 | 0.099235 | 0.078156 | 0.45551 | 6.2 | 3 | 0.7921 | 4.1048e-06 | 4.1048e-06 | 0.07124
17719.41 | 0.14577 | 0.16323 | 0.16101 | 0.14413 | 0.099349 | 0.078289 | 0.45547 | 6.2 | 3 | 0.79178 | 4.1031e-06 | 4.1031e-06 | 0.071244
17720.41 | 0.14604 | 0.1633 | 0.16122 | 0.14427 | 0.099369 | 0.078271 | 0.45555 | 6.2 | 3 | 0.79247 | 4.1067e-06 | 4.1067e-06 | 0.071248
17721.41 | 0.14575 | 0.16378 | 0.16101 | 0.14402 | 0.099215 | 0.077966 | 0.45578 | 6.2 | 3 | 0.79174 | 4.1029e-06 | 4.1029e-06 | 0.071252
17722.41 | 0.14577 | 0.16353 | 0.16098 | 0.1445 | 0.099254 | 0.078271 | 0.45563 | 6.2 | 3 | 0.7923 | 4.1058e-06 | 4.1058e-06 | 0.071257
17723.41 | 0.14577 | 0.16345 | 0.16107 | 0.14429 | 0.099025 | 0.078519 | 0.4554 | 6.2 | 3 | 0.79212 | 4.1049e-06 | 4.1049e-06 | 0.071261
17724.41 | 0.14606 | 0.16338 | 0.16109 | 0.14396 | 0.099197 | 0.078482 | 0.45547 | 6.2 | 3 | 0.79217 | 4.1051e-06 | 4.1051e-06 | 0.071265
17725.41 | 0.14594 | 0.16342 | 0.16109 | 0.14392 | 0.099082 | 0.078156 | 0.4554 | 6.2 | 3 | 0.79161 | 4.1022e-06 | 4.1022e-06 | 0.071269
17726.41 | 0.14615 | 0.16359 | 0.16078 | 0.144 | 0.099006 | 0.078024 | 0.4554 | 6.2 | 3 | 0.79155 | 4.1019e-06 | 4.1019e-06 | 0.071273
17727.41 | 0.14579 | 0.1634 | 0.16103 | 0.14404 | 0.098854 | 0.078136 | 0.4554 | 6.2 | 3 | 0.79125 | 4.1003e-06 | 4.1003e-06 | 0.071277
17728.41 | 0.14642 | 0.16361 | 0.16092 | 0.14373 | 0.099121 | 0.078117 | 0.4554 | 6.2 | 3 | 0.79191 | 4.1038e-06 | 4.1038e-06 | 0.071281
17729.41 | 0.14619 | 0.16364 | 0.16096 | 0.14413 | 0.09893 | 0.078156 | 0.45528 | 6.2 | 3 | 0.79201 | 4.1043e-06 | 4.1043e-06 | 0.071285
17730.41 | 0.14631 | 0.16376 | 0.16059 | 0.14371 | 0.098967 | 0.077661 | 0.45543 | 6.2 | 3 | 0.791 | 4.0991e-06 | 4.0991e-06 | 0.071289
17731.41 | 0.14621 | 0.1637 | 0.16132 | 0.14368 | 0.099006 | 0.077737 | 0.45543 | 6.2 | 3 | 0.79165 | 4.1024e-06 | 4.1024e-06 | 0.071293
17732.41 | 0.14602 | 0.16393 | 0.16126 | 0.14373 | 0.098606 | 0.077623 | 0.45498 | 6.2 | 3 | 0.79117 | 4.1e-06 | 4.1e-06 | 0.071298
17733.41 | 0.14653 | 0.16414 | 0.16107 | 0.14419 | 0.098681 | 0.077584 | 0.45551 | 6.2 | 3 | 0.7922 | 4.1053e-06 | 4.1053e-06 | 0.071302
17734.41 | 0.14659 | 0.16376 | 0.16111 | 0.14392 | 0.098852 | 0.077756 | 0.45502 | 6.2 | 3 | 0.79199 | 4.1042e-06 | 4.1042e-06 | 0.071306
17735.41 | 0.14636 | 0.1637 | 0.16143 | 0.1439 | 0.098777 | 0.077984 | 0.45521 | 6.2 | 3 | 0.79216 | 4.1051e-06 | 4.1051e-06 | 0.07131
17736.41 | 0.14648 | 0.16378 | 0.16113 | 0.14375 | 0.09851 | 0.077453 | 0.45505 | 6.2 | 3 | 0.7911 | 4.0996e-06 | 4.0996e-06 | 0.071314
17737.41 | 0.14623 | 0.16366 | 0.16097 | 0.14389 | 0.098644 | 0.077335 | 0.4554 | 6.2 | 3 | 0.79073 | 4.0977e-06 | 4.0977e-06 | 0.071318
17738.41 | 0.14634 | 0.16387 | 0.1612 | 0.14385 | 0.098568 | 0.077661 | 0.45524 | 6.2 | 3 | 0.79149 | 4.1016e-06 | 4.1016e-06 | 0.071322
17739.41 | 0.14659 | 0.16374 | 0.16111 | 0.14404 | 0.098414 | 0.077584 | 0.45502 | 6.2 | 3 | 0.79147 | 4.1015e-06 | 4.1015e-06 | 0.071326
17740.41 | 0.14625 | 0.16378 | 0.16096 | 0.1439 | 0.098796 | 0.077469 | 0.45521 | 6.2 | 3 | 0.79115 | 4.0998e-06 | 4.0998e-06 | 0.07133
17741.41 | 0.14621 | 0.16361 | 0.16096 | 0.1439 | 0.098415 | 0.077259 | 0.45509 | 6.2 | 3 | 0.79035 | 4.0957e-06 | 4.0957e-06 | 0.071335
17742.41 | 0.14611 | 0.16387 | 0.16115 | 0.14385 | 0.098549 | 0.077356 | 0.45517 | 6.2 | 3 | 0.79089 | 4.0985e-06 | 4.0985e-06 | 0.071339
17743.41 | 0.14657 | 0.16389 | 0.16134 | 0.14385 | 0.098587 | 0.077566 | 0.45509 | 6.2 | 3 | 0.7918 | 4.1032e-06 | 4.1032e-06 | 0.071343
17744.41 | 0.14627 | 0.1637 | 0.16118 | 0.14379 | 0.098567 | 0.077163 | 0.45521 | 6.2 | 3 | 0.79067 | 4.0974e-06 | 4.0974e-06 | 0.071347
17745.41 | 0.14636 | 0.16387 | 0.1613 | 0.14362 | 0.098472 | 0.077528 | 0.45482 | 6.2 | 3 | 0.79115 | 4.0999e-06 | 4.0999e-06 | 0.071351
17746.41 | 0.14644 | 0.16381 | 0.1613 | 0.14387 | 0.098587 | 0.077374 | 0.45498 | 6.2 | 3 | 0.79138 | 4.101e-06 | 4.101e-06 | 0.071355
17747.41 | 0.14669 | 0.16399 | 0.16126 | 0.14383 | 0.098587 | 0.077814 | 0.45498 | 6.2 | 3 | 0.79217 | 4.1051e-06 | 4.1051e-06 | 0.071359
17748.41 | 0.14617 | 0.16406 | 0.16132 | 0.14394 | 0.098339 | 0.077259 | 0.45513 | 6.2 | 3 | 0.79109 | 4.0995e-06 | 4.0995e-06 | 0.071363
17749.41 | 0.14646 | 0.16374 | 0.16101 | 0.14385 | 0.098358 | 0.077393 | 0.45509 | 6.2 | 3 | 0.79081 | 4.0981e-06 | 4.0981e-06 | 0.071367
17750.41 | 0.14657 | 0.16378 | 0.1613 | 0.14367 | 0.098509 | 0.077546 | 0.45463 | 6.2 | 3 | 0.79138 | 4.101e-06 | 4.101e-06 | 0.071371
17751.41 | 0.14636 | 0.16383 | 0.1613 | 0.14394 | 0.098491 | 0.077393 | 0.45482 | 6.2 | 3 | 0.79132 | 4.1007e-06 | 4.1007e-06 | 0.071376
17752.41 | 0.14661 | 0.16381 | 0.16124 | 0.14375 | 0.098624 | 0.077164 | 0.45502 | 6.2 | 3 | 0.79121 | 4.1001e-06 | 4.1001e-06 | 0.07138
17753.41 | 0.14667 | 0.16397 | 0.16134 | 0.14377 | 0.098396 | 0.07728 | 0.45509 | 6.2 | 3 | 0.79142 | 4.1012e-06 | 4.1012e-06 | 0.071384
17754.41 | 0.14661 | 0.16402 | 0.16138 | 0.14402 | 0.098509 | 0.077241 | 0.45482 | 6.2 | 3 | 0.79178 | 4.1031e-06 | 4.1031e-06 | 0.071388
17755.41 | 0.14674 | 0.1641 | 0.16134 | 0.14396 | 0.098167 | 0.077432 | 0.45505 | 6.2 | 3 | 0.79175 | 4.1029e-06 | 4.1029e-06 | 0.071392
17756.41 | 0.14642 | 0.16414 | 0.16107 | 0.14392 | 0.098683 | 0.077451 | 0.4549 | 6.2 | 3 | 0.79169 | 4.1026e-06 | 4.1026e-06 | 0.071396
17757.411 | 0.14648 | 0.1642 | 0.16111 | 0.14402 | 0.098472 | 0.077547 | 0.45482 | 6.2 | 3 | 0.79182 | 4.1033e-06 | 4.1074e-06 | 0.0714
17758.411 | 0.14692 | 0.16412 | 0.16128 | 0.14407 | 0.098395 | 0.077337 | 0.45486 | 6.2 | 3 | 0.79212 | 4.1049e-06 | 4.1049e-06 | 0.071404
17759.411 | 0.14695 | 0.16437 | 0.16132 | 0.14392 | 0.09832 | 0.077546 | 0.4549 | 6.2 | 3 | 0.79243 | 4.1065e-06 | 4.1065e-06 | 0.071408
17760.411 | 0.14682 | 0.16423 | 0.16122 | 0.14373 | 0.09832 | 0.077488 | 0.4549 | 6.2 | 3 | 0.79182 | 4.1033e-06 | 4.1033e-06 | 0.071412
17761.411 | 0.14669 | 0.16422 | 0.16139 | 0.14381 | 0.098339 | 0.07726 | 0.45513 | 6.2 | 3 | 0.7917 | 4.1027e-06 | 4.1027e-06 | 0.071417
17762.411 | 0.14652 | 0.16429 | 0.16143 | 0.144 | 0.09832 | 0.077107 | 0.45528 | 6.2 | 3 | 0.79167 | 4.1025e-06 | 4.1025e-06 | 0.071421
17763.411 | 0.14652 | 0.16423 | 0.16178 | 0.14409 | 0.098415 | 0.077547 | 0.45494 | 6.2 | 3 | 0.79258 | 4.1073e-06 | 4.1073e-06 | 0.071425
17764.411 | 0.14661 | 0.16429 | 0.16122 | 0.14411 | 0.098644 | 0.077374 | 0.45505 | 6.2 | 3 | 0.79226 | 4.1056e-06 | 4.1056e-06 | 0.071429
17765.411 | 0.14659 | 0.16416 | 0.16147 | 0.14408 | 0.098491 | 0.077107 | 0.4549 | 6.2 | 3 | 0.79189 | 4.1037e-06 | 4.1037e-06 | 0.071433
17766.411 | 0.14694 | 0.16416 | 0.16139 | 0.14398 | 0.098416 | 0.077278 | 0.45509 | 6.2 | 3 | 0.79216 | 4.1051e-06 | 4.1051e-06 | 0.071437
17767.411 | 0.14665 | 0.16418 | 0.16162 | 0.14364 | 0.098339 | 0.077241 | 0.45471 | 6.2 | 3 | 0.79167 | 4.1025e-06 | 4.1025e-06 | 0.071441
17768.411 | 0.14654 | 0.16425 | 0.16122 | 0.14396 | 0.098663 | 0.077088 | 0.45475 | 6.2 | 3 | 0.79173 | 4.1028e-06 | 4.1028e-06 | 0.071445
17769.411 | 0.14676 | 0.16435 | 0.16116 | 0.14375 | 0.098414 | 0.077069 | 0.45498 | 6.2 | 3 | 0.79151 | 4.1017e-06 | 4.1017e-06 | 0.071449
17770.411 | 0.14673 | 0.16439 | 0.16137 | 0.14389 | 0.098415 | 0.077356 | 0.45494 | 6.2 | 3 | 0.79215 | 4.105e-06 | 4.105e-06 | 0.071453
17771.411 | 0.14653 | 0.16423 | 0.16143 | 0.14423 | 0.09834 | 0.077052 | 0.45494 | 6.2 | 3 | 0.79182 | 4.1033e-06 | 4.1033e-06 | 0.071458
17772.411 | 0.14648 | 0.16422 | 0.1612 | 0.14369 | 0.098358 | 0.076954 | 0.45482 | 6.2 | 3 | 0.7909 | 4.0986e-06 | 4.0986e-06 | 0.071462
17773.411 | 0.14665 | 0.16435 | 0.1613 | 0.14369 | 0.098014 | 0.076783 | 0.4549 | 6.2 | 3 | 0.79079 | 4.098e-06 | 4.098e-06 | 0.071466
17774.411 | 0.14678 | 0.16433 | 0.16136 | 0.14375 | 0.098568 | 0.07667 | 0.45463 | 6.2 | 3 | 0.79146 | 4.1014e-06 | 4.1014e-06 | 0.07147
17775.411 | 0.14667 | 0.1641 | 0.1616 | 0.14362 | 0.098186 | 0.076974 | 0.45479 | 6.2 | 3 | 0.79115 | 4.0999e-06 | 4.0999e-06 | 0.071474
17776.411 | 0.14671 | 0.16404 | 0.16151 | 0.14379 | 0.098492 | 0.077012 | 0.45479 | 6.2 | 3 | 0.79155 | 4.1019e-06 | 4.1019e-06 | 0.071478
17777.411 | 0.14682 | 0.16441 | 0.16153 | 0.14387 | 0.097996 | 0.077108 | 0.4549 | 6.2 | 3 | 0.79173 | 4.1028e-06 | 4.1028e-06 | 0.071482
17778.411 | 0.14644 | 0.16412 | 0.1612 | 0.14379 | 0.097996 | 0.077241 | 0.45467 | 6.2 | 3 | 0.79079 | 4.098e-06 | 4.098e-06 | 0.071486
17779.411 | 0.14657 | 0.16421 | 0.16151 | 0.14375 | 0.098242 | 0.076936 | 0.45498 | 6.2 | 3 | 0.79123 | 4.1002e-06 | 4.1002e-06 | 0.07149
17780.411 | 0.14684 | 0.16391 | 0.16128 | 0.14366 | 0.098243 | 0.077318 | 0.45467 | 6.2 | 3 | 0.79125 | 4.1004e-06 | 4.1004e-06 | 0.071494
17781.411 | 0.14676 | 0.16431 | 0.16132 | 0.14358 | 0.098319 | 0.077202 | 0.45479 | 6.2 | 3 | 0.79149 | 4.1016e-06 | 4.1016e-06 | 0.071499
17782.411 | 0.14661 | 0.16439 | 0.16136 | 0.14419 | 0.098111 | 0.077108 | 0.45517 | 6.2 | 3 | 0.79177 | 4.103e-06 | 4.103e-06 | 0.071503
17783.411 | 0.14703 | 0.16425 | 0.16143 | 0.14402 | 0.098147 | 0.077088 | 0.45467 | 6.2 | 3 | 0.79197 | 4.1041e-06 | 4.1041e-06 | 0.071507
17784.411 | 0.14636 | 0.16406 | 0.16117 | 0.14396 | 0.098395 | 0.077259 | 0.4549 | 6.2 | 3 | 0.79121 | 4.1001e-06 | 4.1001e-06 | 0.071511
17785.411 | 0.14673 | 0.1641 | 0.16124 | 0.14392 | 0.098491 | 0.077431 | 0.45486 | 6.2 | 3 | 0.79191 | 4.1038e-06 | 4.1038e-06 | 0.071515
17786.411 | 0.14676 | 0.16418 | 0.16134 | 0.14394 | 0.098435 | 0.076993 | 0.4549 | 6.2 | 3 | 0.79165 | 4.1024e-06 | 4.1024e-06 | 0.071519
17787.411 | 0.1465 | 0.16416 | 0.16122 | 0.14415 | 0.098434 | 0.077068 | 0.45513 | 6.2 | 3 | 0.79153 | 4.1018e-06 | 4.1018e-06 | 0.071523
17788.411 | 0.14642 | 0.16408 | 0.16097 | 0.14394 | 0.098472 | 0.077431 | 0.45513 | 6.2 | 3 | 0.79132 | 4.1007e-06 | 4.1007e-06 | 0.071527
17789.411 | 0.1464 | 0.16403 | 0.16149 | 0.14419 | 0.098662 | 0.077413 | 0.45532 | 6.2 | 3 | 0.79218 | 4.1052e-06 | 4.1052e-06 | 0.071531
17790.411 | 0.1469 | 0.16393 | 0.16122 | 0.14413 | 0.098376 | 0.077526 | 0.45532 | 6.2 | 3 | 0.79208 | 4.1047e-06 | 4.1047e-06 | 0.071536
17791.411 | 0.1464 | 0.16404 | 0.1613 | 0.14409 | 0.098683 | 0.077354 | 0.45532 | 6.2 | 3 | 0.79187 | 4.1036e-06 | 4.1036e-06 | 0.07154
17792.411 | 0.14684 | 0.16384 | 0.16113 | 0.14402 | 0.098606 | 0.077546 | 0.45513 | 6.2 | 3 | 0.79197 | 4.1041e-06 | 4.1041e-06 | 0.071544
17793.411 | 0.14627 | 0.16351 | 0.16109 | 0.14411 | 0.098319 | 0.077413 | 0.45509 | 6.2 | 3 | 0.79071 | 4.0976e-06 | 4.0976e-06 | 0.071548
17794.411 | 0.14642 | 0.16359 | 0.16115 | 0.1439 | 0.098624 | 0.077412 | 0.45559 | 6.2 | 3 | 0.79109 | 4.0996e-06 | 4.0996e-06 | 0.071552
17795.411 | 0.14653 | 0.16364 | 0.16122 | 0.14402 | 0.098472 | 0.077413 | 0.45536 | 6.2 | 3 | 0.79131 | 4.1007e-06 | 4.1007e-06 | 0.071556
17796.411 | 0.14646 | 0.16389 | 0.16138 | 0.14421 | 0.098473 | 0.077413 | 0.45524 | 6.2 | 3 | 0.79182 | 4.1033e-06 | 4.1033e-06 | 0.07156
17797.411 | 0.14615 | 0.16385 | 0.16101 | 0.14392 | 0.098605 | 0.077699 | 0.45528 | 6.2 | 3 | 0.79125 | 4.1004e-06 | 4.1004e-06 | 0.071564
17798.411 | 0.14642 | 0.16389 | 0.16099 | 0.14406 | 0.098833 | 0.077317 | 0.45551 | 6.2 | 3 | 0.79151 | 4.1017e-06 | 4.1017e-06 | 0.071568
17799.411 | 0.14638 | 0.16361 | 0.16113 | 0.14408 | 0.098967 | 0.077355 | 0.45524 | 6.2 | 3 | 0.79151 | 4.1017e-06 | 4.1017e-06 | 0.071572
17800.411 | 0.14671 | 0.16353 | 0.16118 | 0.14421 | 0.098548 | 0.077643 | 0.45536 | 6.2 | 3 | 0.79182 | 4.1033e-06 | 4.1033e-06 | 0.071577
17801.411 | 0.1465 | 0.16372 | 0.16136 | 0.144 | 0.098796 | 0.077336 | 0.45547 | 6.2 | 3 | 0.7917 | 4.1027e-06 | 4.1027e-06 | 0.071581
17802.411 | 0.14636 | 0.16351 | 0.16138 | 0.14425 | 0.098606 | 0.077545 | 0.45536 | 6.2 | 3 | 0.79165 | 4.1024e-06 | 4.1024e-06 | 0.071585
17803.411 | 0.14636 | 0.16347 | 0.16128 | 0.14421 | 0.098872 | 0.077774 | 0.45551 | 6.2 | 3 | 0.79197 | 4.1041e-06 | 4.1041e-06 | 0.071589
17804.411 | 0.14606 | 0.164 | 0.16149 | 0.14408 | 0.098491 | 0.077469 | 0.45543 | 6.2 | 3 | 0.79159 | 4.1021e-06 | 4.1021e-06 | 0.071593
17805.411 | 0.14648 | 0.16366 | 0.16134 | 0.144 | 0.098777 | 0.077584 | 0.45513 | 6.2 | 3 | 0.79184 | 4.1034e-06 | 4.1034e-06 | 0.071597
17806.411 | 0.14636 | 0.16357 | 0.16115 | 0.14421 | 0.099025 | 0.077758 | 0.4554 | 6.2 | 3 | 0.79207 | 4.1046e-06 | 4.1046e-06 | 0.071601
17807.411 | 0.14638 | 0.16399 | 0.16136 | 0.14427 | 0.09891 | 0.077373 | 0.4554 | 6.2 | 3 | 0.79227 | 4.1057e-06 | 4.1057e-06 | 0.071605
17808.411 | 0.14655 | 0.16387 | 0.16153 | 0.14379 | 0.098434 | 0.07787 | 0.45543 | 6.2 | 3 | 0.79205 | 4.1045e-06 | 4.1045e-06 | 0.071609
17809.412 | 0.14623 | 0.16391 | 0.16118 | 0.14427 | 0.098796 | 0.077737 | 0.45551 | 6.2 | 3 | 0.79213 | 4.1049e-06 | 4.109e-06 | 0.071613
17810.412 | 0.14665 | 0.16361 | 0.16132 | 0.14406 | 0.09872 | 0.077488 | 0.4554 | 6.2 | 3 | 0.79184 | 4.1034e-06 | 4.1034e-06 | 0.071618
17811.412 | 0.14621 | 0.16393 | 0.16109 | 0.144 | 0.098568 | 0.077355 | 0.45532 | 6.2 | 3 | 0.79115 | 4.0999e-06 | 4.0999e-06 | 0.071622
17812.412 | 0.14615 | 0.16364 | 0.16157 | 0.144 | 0.098739 | 0.077356 | 0.45521 | 6.2 | 3 | 0.79146 | 4.1014e-06 | 4.1014e-06 | 0.071626
17813.412 | 0.14655 | 0.16378 | 0.16109 | 0.14377 | 0.098664 | 0.077509 | 0.45543 | 6.2 | 3 | 0.79136 | 4.101e-06 | 4.101e-06 | 0.07163
17814.412 | 0.14667 | 0.16372 | 0.16134 | 0.14408 | 0.098873 | 0.077394 | 0.45524 | 6.2 | 3 | 0.79207 | 4.1046e-06 | 4.1046e-06 | 0.071634
17815.412 | 0.1465 | 0.16403 | 0.16115 | 0.14423 | 0.098737 | 0.077947 | 0.45528 | 6.2 | 3 | 0.79258 | 4.1073e-06 | 4.1073e-06 | 0.071638
17816.412 | 0.14661 | 0.16403 | 0.16135 | 0.14438 | 0.098414 | 0.07766 | 0.45482 | 6.2 | 3 | 0.79245 | 4.1066e-06 | 4.1066e-06 | 0.071642
17817.412 | 0.1465 | 0.16391 | 0.16137 | 0.14409 | 0.098949 | 0.077527 | 0.45521 | 6.2 | 3 | 0.79235 | 4.1061e-06 | 4.1061e-06 | 0.071646
17818.412 | 0.14682 | 0.1642 | 0.16126 | 0.14449 | 0.098949 | 0.077585 | 0.45532 | 6.2 | 3 | 0.79331 | 4.111e-06 | 4.111e-06 | 0.07165
17819.412 | 0.14659 | 0.1642 | 0.16147 | 0.14404 | 0.098491 | 0.077889 | 0.45528 | 6.2 | 3 | 0.79268 | 4.1078e-06 | 4.1078e-06 | 0.071655
17820.412 | 0.14676 | 0.16427 | 0.1614 | 0.14411 | 0.098758 | 0.077183 | 0.45513 | 6.2 | 3 | 0.79249 | 4.1068e-06 | 4.1068e-06 | 0.071659
17821.412 | 0.14667 | 0.16423 | 0.16158 | 0.14423 | 0.098453 | 0.077279 | 0.45509 | 6.2 | 3 | 0.79245 | 4.1066e-06 | 4.1066e-06 | 0.071663
17822.412 | 0.14636 | 0.16402 | 0.16145 | 0.14402 | 0.098604 | 0.077069 | 0.45532 | 6.2 | 3 | 0.79153 | 4.1018e-06 | 4.1018e-06 | 0.071667
17823.412 | 0.14674 | 0.16399 | 0.16128 | 0.14417 | 0.098549 | 0.07703 | 0.45513 | 6.2 | 3 | 0.79176 | 4.103e-06 | 4.103e-06 | 0.071671
17824.412 | 0.14657 | 0.16443 | 0.16138 | 0.14398 | 0.098167 | 0.077088 | 0.4549 | 6.2 | 3 | 0.79161 | 4.1022e-06 | 4.1022e-06 | 0.071675
17825.412 | 0.14697 | 0.1642 | 0.16162 | 0.1439 | 0.0983 | 0.076955 | 0.45524 | 6.2 | 3 | 0.79195 | 4.104e-06 | 4.104e-06 | 0.071679
17826.412 | 0.14619 | 0.16422 | 0.16149 | 0.14394 | 0.098529 | 0.077146 | 0.45486 | 6.2 | 3 | 0.79151 | 4.1017e-06 | 4.1017e-06 | 0.071683
17827.412 | 0.14676 | 0.16418 | 0.16151 | 0.1439 | 0.09851 | 0.076972 | 0.45494 | 6.2 | 3 | 0.79183 | 4.1034e-06 | 4.1034e-06 | 0.071687
17828.412 | 0.14671 | 0.16401 | 0.16141 | 0.14411 | 0.098568 | 0.077356 | 0.4549 | 6.2 | 3 | 0.79216 | 4.1051e-06 | 4.1051e-06 | 0.071691
17829.412 | 0.14644 | 0.16391 | 0.16138 | 0.14409 | 0.09832 | 0.077223 | 0.4549 | 6.2 | 3 | 0.79136 | 4.1009e-06 | 4.1009e-06 | 0.071696
17830.412 | 0.14682 | 0.16422 | 0.16136 | 0.144 | 0.098167 | 0.077203 | 0.45509 | 6.2 | 3 | 0.79176 | 4.103e-06 | 4.103e-06 | 0.0717
17831.412 | 0.14663 | 0.16437 | 0.16141 | 0.14392 | 0.098319 | 0.077126 | 0.45479 | 6.2 | 3 | 0.79178 | 4.1031e-06 | 4.1031e-06 | 0.071704
17832.412 | 0.14657 | 0.16444 | 0.16151 | 0.14427 | 0.098472 | 0.077184 | 0.4549 | 6.2 | 3 | 0.79245 | 4.1066e-06 | 4.1066e-06 | 0.071708
17833.412 | 0.14669 | 0.16431 | 0.16132 | 0.14411 | 0.098472 | 0.077011 | 0.45524 | 6.2 | 3 | 0.79191 | 4.1038e-06 | 4.1038e-06 | 0.071712
17834.412 | 0.14705 | 0.16426 | 0.16132 | 0.14398 | 0.098321 | 0.077127 | 0.45494 | 6.2 | 3 | 0.79205 | 4.1045e-06 | 4.1045e-06 | 0.071716
17835.412 | 0.14676 | 0.16437 | 0.16155 | 0.14375 | 0.098244 | 0.07682 | 0.45486 | 6.2 | 3 | 0.79149 | 4.1016e-06 | 4.1016e-06 | 0.07172
17836.412 | 0.14625 | 0.16448 | 0.16128 | 0.14392 | 0.098052 | 0.076936 | 0.45498 | 6.2 | 3 | 0.79092 | 4.0987e-06 | 4.0987e-06 | 0.071724
17837.412 | 0.14659 | 0.16441 | 0.16155 | 0.14413 | 0.097996 | 0.076764 | 0.45475 | 6.2 | 3 | 0.79144 | 4.1013e-06 | 4.1013e-06 | 0.071728
17838.412 | 0.1468 | 0.16439 | 0.16126 | 0.14389 | 0.098376 | 0.076688 | 0.45498 | 6.2 | 3 | 0.7914 | 4.1011e-06 | 4.1011e-06 | 0.071732
17839.412 | 0.14671 | 0.16408 | 0.16162 | 0.14408 | 0.097996 | 0.07686 | 0.45482 | 6.2 | 3 | 0.79134 | 4.1009e-06 | 4.1009e-06 | 0.071737
17840.412 | 0.14659 | 0.16403 | 0.16128 | 0.14404 | 0.098414 | 0.076803 | 0.45494 | 6.2 | 3 | 0.79115 | 4.0999e-06 | 4.0999e-06 | 0.071741
17841.412 | 0.14625 | 0.16384 | 0.16149 | 0.14398 | 0.098091 | 0.076649 | 0.4549 | 6.2 | 3 | 0.79029 | 4.0954e-06 | 4.0954e-06 | 0.071745
17842.412 | 0.14665 | 0.1641 | 0.16136 | 0.14415 | 0.097939 | 0.077031 | 0.45502 | 6.2 | 3 | 0.79123 | 4.1003e-06 | 4.1003e-06 | 0.071749
17843.412 | 0.14699 | 0.16389 | 0.16107 | 0.14383 | 0.097976 | 0.077031 | 0.45471 | 6.2 | 3 | 0.79079 | 4.098e-06 | 4.098e-06 | 0.071753
17844.412 | 0.14657 | 0.16395 | 0.16134 | 0.14388 | 0.098052 | 0.076669 | 0.4549 | 6.2 | 3 | 0.79046 | 4.0963e-06 | 4.0963e-06 | 0.071757
17845.412 | 0.14642 | 0.16387 | 0.16153 | 0.144 | 0.09832 | 0.076841 | 0.45479 | 6.2 | 3 | 0.79098 | 4.099e-06 | 4.099e-06 | 0.071761
17846.412 | 0.1465 | 0.16401 | 0.1613 | 0.14385 | 0.098243 | 0.077012 | 0.45463 | 6.2 | 3 | 0.79091 | 4.0986e-06 | 4.0986e-06 | 0.071765
17847.412 | 0.14678 | 0.16395 | 0.16134 | 0.14375 | 0.098148 | 0.076572 | 0.45505 | 6.2 | 3 | 0.79054 | 4.0967e-06 | 4.0967e-06 | 0.071769
17848.412 | 0.14669 | 0.16433 | 0.1616 | 0.14373 | 0.097957 | 0.07644 | 0.45517 | 6.2 | 3 | 0.79075 | 4.0978e-06 | 4.0978e-06 | 0.071773
17849.412 | 0.14657 | 0.16406 | 0.1617 | 0.14408 | 0.098091 | 0.076573 | 0.45509 | 6.2 | 3 | 0.79108 | 4.0995e-06 | 4.0995e-06 | 0.071778
17850.412 | 0.14634 | 0.16423 | 0.16136 | 0.14366 | 0.098473 | 0.076936 | 0.45513 | 6.2 | 3 | 0.791 | 4.0991e-06 | 4.0991e-06 | 0.071782
17851.412 | 0.1469 | 0.1642 | 0.16151 | 0.14396 | 0.098148 | 0.076517 | 0.45482 | 6.2 | 3 | 0.79123 | 4.1003e-06 | 4.1003e-06 | 0.071786
17852.412 | 0.14697 | 0.16416 | 0.16181 | 0.14398 | 0.098244 | 0.076707 | 0.45494 | 6.2 | 3 | 0.79188 | 4.1036e-06 | 4.1036e-06 | 0.07179
17853.412 | 0.14638 | 0.16443 | 0.16179 | 0.14402 | 0.098243 | 0.076592 | 0.45509 | 6.2 | 3 | 0.79145 | 4.1014e-06 | 4.1014e-06 | 0.071794
17854.412 | 0.14667 | 0.16406 | 0.16147 | 0.14377 | 0.098416 | 0.076822 | 0.45475 | 6.2 | 3 | 0.79121 | 4.1002e-06 | 4.1002e-06 | 0.071798
17855.412 | 0.14655 | 0.16418 | 0.16143 | 0.14389 | 0.097996 | 0.076783 | 0.45536 | 6.2 | 3 | 0.79083 | 4.0982e-06 | 4.0982e-06 | 0.071802
17856.412 | 0.1468 | 0.16408 | 0.16139 | 0.14394 | 0.097919 | 0.076859 | 0.45494 | 6.2 | 3 | 0.791 | 4.0991e-06 | 4.0991e-06 | 0.071806
17857.412 | 0.14661 | 0.1641 | 0.16151 | 0.14388 | 0.098357 | 0.076878 | 0.45509 | 6.2 | 3 | 0.79134 | 4.1008e-06 | 4.1008e-06 | 0.07181
17858.412 | 0.14655 | 0.16391 | 0.16178 | 0.14404 | 0.098414 | 0.077031 | 0.45517 | 6.2 | 3 | 0.79172 | 4.1028e-06 | 4.1028e-06 | 0.071814
17859.412 | 0.14644 | 0.16378 | 0.1613 | 0.14408 | 0.098435 | 0.076993 | 0.45521 | 6.2 | 3 | 0.79102 | 4.0992e-06 | 4.0992e-06 | 0.071819
17860.412 | 0.14619 | 0.16404 | 0.16162 | 0.14413 | 0.098931 | 0.077012 | 0.45532 | 6.2 | 3 | 0.79193 | 4.1039e-06 | 4.1039e-06 | 0.071823
17861.413 | 0.1464 | 0.16397 | 0.16141 | 0.14417 | 0.098644 | 0.07726 | 0.45532 | 6.2 | 3 | 0.79186 | 4.1035e-06 | 4.1076e-06 | 0.071827
17862.413 | 0.1469 | 0.16403 | 0.16176 | 0.14408 | 0.09832 | 0.077354 | 0.45528 | 6.2 | 3 | 0.79243 | 4.1065e-06 | 4.1065e-06 | 0.071831
17863.413 | 0.14655 | 0.16397 | 0.16134 | 0.14434 | 0.098796 | 0.07726 | 0.45543 | 6.2 | 3 | 0.79226 | 4.1056e-06 | 4.1056e-06 | 0.071835
17864.413 | 0.14661 | 0.16456 | 0.16162 | 0.14461 | 0.098681 | 0.077318 | 0.45536 | 6.2 | 3 | 0.7934 | 4.1115e-06 | 4.1115e-06 | 0.071839
17865.413 | 0.14632 | 0.1641 | 0.1616 | 0.14476 | 0.098683 | 0.077146 | 0.45555 | 6.2 | 3 | 0.79262 | 4.1075e-06 | 4.1075e-06 | 0.071843
17866.413 | 0.1465 | 0.16395 | 0.16147 | 0.14461 | 0.098834 | 0.077489 | 0.4554 | 6.2 | 3 | 0.79285 | 4.1086e-06 | 4.1086e-06 | 0.071847
17867.413 | 0.14613 | 0.16418 | 0.16147 | 0.14469 | 0.098758 | 0.077564 | 0.4554 | 6.2 | 3 | 0.79279 | 4.1084e-06 | 4.1084e-06 | 0.071851
17868.413 | 0.14642 | 0.16399 | 0.16155 | 0.14434 | 0.098721 | 0.077204 | 0.45543 | 6.2 | 3 | 0.79222 | 4.1054e-06 | 4.1054e-06 | 0.071856
17869.413 | 0.14627 | 0.16433 | 0.16137 | 0.14423 | 0.098624 | 0.077489 | 0.45543 | 6.2 | 3 | 0.79231 | 4.1059e-06 | 4.1059e-06 | 0.07186
17870.413 | 0.14669 | 0.16418 | 0.16141 | 0.14451 | 0.098797 | 0.077298 | 0.45509 | 6.2 | 3 | 0.79289 | 4.1088e-06 | 4.1088e-06 | 0.071864
17871.413 | 0.14655 | 0.16422 | 0.16139 | 0.14463 | 0.099063 | 0.077278 | 0.4554 | 6.2 | 3 | 0.79313 | 4.1101e-06 | 4.1101e-06 | 0.071868
17872.413 | 0.14675 | 0.16389 | 0.16126 | 0.14459 | 0.098606 | 0.077431 | 0.45559 | 6.2 | 3 | 0.79253 | 4.107e-06 | 4.107e-06 | 0.071872
17873.413 | 0.14657 | 0.16376 | 0.16145 | 0.14451 | 0.098625 | 0.077354 | 0.45543 | 6.2 | 3 | 0.79228 | 4.1057e-06 | 4.1057e-06 | 0.071876
17874.413 | 0.1465 | 0.16395 | 0.16145 | 0.14442 | 0.098606 | 0.077279 | 0.45547 | 6.2 | 3 | 0.7922 | 4.1053e-06 | 4.1053e-06 | 0.07188
17875.413 | 0.14617 | 0.16403 | 0.16164 | 0.14459 | 0.099064 | 0.07726 | 0.45559 | 6.2 | 3 | 0.79276 | 4.1082e-06 | 4.1082e-06 | 0.071884
17876.413 | 0.14644 | 0.16412 | 0.1616 | 0.14432 | 0.098721 | 0.077374 | 0.45551 | 6.2 | 3 | 0.79258 | 4.1073e-06 | 4.1073e-06 | 0.071888
17877.413 | 0.14627 | 0.16395 | 0.16164 | 0.14446 | 0.098529 | 0.077183 | 0.45543 | 6.2 | 3 | 0.79203 | 4.1044e-06 | 4.1044e-06 | 0.071892
17878.413 | 0.14634 | 0.16389 | 0.16141 | 0.14419 | 0.098662 | 0.077318 | 0.45563 | 6.2 | 3 | 0.79182 | 4.1033e-06 | 4.1033e-06 | 0.071897
17879.413 | 0.14587 | 0.16401 | 0.16159 | 0.14417 | 0.098816 | 0.077298 | 0.45566 | 6.2 | 3 | 0.79175 | 4.1029e-06 | 4.1029e-06 | 0.071901
17880.413 | 0.14587 | 0.16406 | 0.1613 | 0.14446 | 0.098816 | 0.077603 | 0.45524 | 6.2 | 3 | 0.79211 | 4.1048e-06 | 4.1048e-06 | 0.071905
17881.413 | 0.14613 | 0.16385 | 0.16117 | 0.1439 | 0.098473 | 0.077032 | 0.45555 | 6.2 | 3 | 0.79056 | 4.0968e-06 | 4.0968e-06 | 0.071909
17882.413 | 0.14642 | 0.16362 | 0.16138 | 0.14428 | 0.098511 | 0.077584 | 0.45532 | 6.2 | 3 | 0.7918 | 4.1032e-06 | 4.1032e-06 | 0.071913
17883.413 | 0.14619 | 0.1637 | 0.16136 | 0.14421 | 0.098588 | 0.077298 | 0.45555 | 6.2 | 3 | 0.79134 | 4.1009e-06 | 4.1009e-06 | 0.071917
17884.413 | 0.14671 | 0.16368 | 0.16143 | 0.14446 | 0.098529 | 0.077109 | 0.45524 | 6.2 | 3 | 0.79192 | 4.1038e-06 | 4.1038e-06 | 0.071921
17885.413 | 0.14636 | 0.16383 | 0.16147 | 0.14438 | 0.098548 | 0.077565 | 0.45555 | 6.2 | 3 | 0.79216 | 4.1051e-06 | 4.1051e-06 | 0.071925
17886.413 | 0.1461 | 0.16385 | 0.16143 | 0.14434 | 0.098739 | 0.077318 | 0.45597 | 6.2 | 3 | 0.79178 | 4.1031e-06 | 4.1031e-06 | 0.071929
17887.413 | 0.14608 | 0.16422 | 0.16109 | 0.14446 | 0.098605 | 0.077566 | 0.45524 | 6.2 | 3 | 0.79201 | 4.1043e-06 | 4.1043e-06 | 0.071934
17888.413 | 0.14617 | 0.16374 | 0.16136 | 0.14425 | 0.098853 | 0.07768 | 0.45563 | 6.2 | 3 | 0.79205 | 4.1045e-06 | 4.1045e-06 | 0.071938
17889.413 | 0.14634 | 0.16389 | 0.16126 | 0.14417 | 0.098643 | 0.077354 | 0.45547 | 6.2 | 3 | 0.79166 | 4.1025e-06 | 4.1025e-06 | 0.071942
17890.413 | 0.146 | 0.16376 | 0.16149 | 0.14417 | 0.098776 | 0.077546 | 0.45547 | 6.2 | 3 | 0.79174 | 4.1029e-06 | 4.1029e-06 | 0.071946
17891.413 | 0.14619 | 0.16401 | 0.16147 | 0.14461 | 0.098719 | 0.07707 | 0.45574 | 6.2 | 3 | 0.79207 | 4.1046e-06 | 4.1046e-06 | 0.07195
17892.413 | 0.1468 | 0.16408 | 0.16151 | 0.14423 | 0.098473 | 0.077355 | 0.45551 | 6.2 | 3 | 0.79245 | 4.1066e-06 | 4.1066e-06 | 0.071954
17893.413 | 0.14642 | 0.16391 | 0.16138 | 0.14448 | 0.098739 | 0.077373 | 0.45521 | 6.2 | 3 | 0.79229 | 4.1058e-06 | 4.1058e-06 | 0.071958
17894.413 | 0.14638 | 0.16372 | 0.16153 | 0.144 | 0.098378 | 0.077203 | 0.4554 | 6.2 | 3 | 0.79121 | 4.1002e-06 | 4.1002e-06 | 0.071962
17895.413 | 0.14671 | 0.16404 | 0.16157 | 0.14404 | 0.098015 | 0.077029 | 0.45524 | 6.2 | 3 | 0.7914 | 4.1011e-06 | 4.1011e-06 | 0.071966
17896.413 | 0.14659 | 0.16427 | 0.1616 | 0.14408 | 0.0987 | 0.077088 | 0.45509 | 6.2 | 3 | 0.79233 | 4.106e-06 | 4.106e-06 | 0.07197
17897.413 | 0.14657 | 0.16425 | 0.16143 | 0.14438 | 0.098414 | 0.077259 | 0.45524 | 6.2 | 3 | 0.79231 | 4.1059e-06 | 4.1059e-06 | 0.071975
17898.413 | 0.14671 | 0.16408 | 0.16132 | 0.14428 | 0.098854 | 0.077412 | 0.45517 | 6.2 | 3 | 0.79266 | 4.1077e-06 | 4.1077e-06 | 0.071979
17899.413 | 0.14633 | 0.16429 | 0.1616 | 0.14421 | 0.098721 | 0.077488 | 0.45547 | 6.2 | 3 | 0.79264 | 4.1076e-06 | 4.1076e-06 | 0.071983
17900.413 | 0.14646 | 0.16427 | 0.16136 | 0.14436 | 0.098948 | 0.077298 | 0.45555 | 6.2 | 3 | 0.7927 | 4.1079e-06 | 4.1079e-06 | 0.071987
17901.413 | 0.14669 | 0.16435 | 0.16172 | 0.14453 | 0.098795 | 0.077203 | 0.45543 | 6.2 | 3 | 0.79329 | 4.1109e-06 | 4.1109e-06 | 0.071991
17902.413 | 0.14661 | 0.16408 | 0.16128 | 0.14429 | 0.098511 | 0.077699 | 0.45551 | 6.2 | 3 | 0.79247 | 4.1067e-06 | 4.1067e-06 | 0.071995
17903.413 | 0.14642 | 0.16401 | 0.16155 | 0.14469 | 0.098529 | 0.077069 | 0.45563 | 6.2 | 3 | 0.79226 | 4.1056e-06 | 4.1056e-06 | 0.071999
17904.413 | 0.14665 | 0.1642 | 0.16149 | 0.14446 | 0.098586 | 0.077508 | 0.45521 | 6.2 | 3 | 0.79289 | 4.1088e-06 | 4.1088e-06 | 0.072003
17905.413 | 0.14634 | 0.16416 | 0.16189 | 0.1444 | 0.098681 | 0.077356 | 0.45536 | 6.2 | 3 | 0.79283 | 4.1085e-06 | 4.1085e-06 | 0.072007
17906.413 | 0.14659 | 0.16425 | 0.16168 | 0.14453 | 0.098834 | 0.077603 | 0.45547 | 6.2 | 3 | 0.7935 | 4.112e-06 | 4.112e-06 | 0.072012
17907.413 | 0.14617 | 0.1642 | 0.16181 | 0.14436 | 0.098454 | 0.077279 | 0.45513 | 6.2 | 3 | 0.79228 | 4.1057e-06 | 4.1057e-06 | 0.072016
17908.413 | 0.14665 | 0.16422 | 0.16149 | 0.14409 | 0.098511 | 0.07766 | 0.45528 | 6.2 | 3 | 0.79262 | 4.1075e-06 | 4.1075e-06 | 0.07202
17909.413 | 0.14636 | 0.16429 | 0.16149 | 0.14455 | 0.098719 | 0.077184 | 0.45566 | 6.2 | 3 | 0.7926 | 4.1074e-06 | 4.1074e-06 | 0.072024
17910.413 | 0.14659 | 0.16401 | 0.16208 | 0.14448 | 0.098719 | 0.077354 | 0.45528 | 6.2 | 3 | 0.79323 | 4.1106e-06 | 4.1106e-06 | 0.072028
17911.413 | 0.1465 | 0.16418 | 0.16145 | 0.14436 | 0.098624 | 0.077222 | 0.45517 | 6.2 | 3 | 0.79233 | 4.106e-06 | 4.106e-06 | 0.072032
17912.413 | 0.14636 | 0.16437 | 0.1616 | 0.14444 | 0.098529 | 0.07726 | 0.45574 | 6.2 | 3 | 0.79256 | 4.1072e-06 | 4.1072e-06 | 0.072036
17913.414 | 0.14665 | 0.16412 | 0.1613 | 0.14415 | 0.09851 | 0.076936 | 0.45536 | 6.2 | 3 | 0.79166 | 4.1025e-06 | 4.1066e-06 | 0.07204
17914.414 | 0.14667 | 0.16429 | 0.16176 | 0.14438 | 0.098568 | 0.077088 | 0.45551 | 6.2 | 3 | 0.79275 | 4.1082e-06 | 4.1082e-06 | 0.072044
17915.414 | 0.14655 | 0.16408 | 0.1616 | 0.14438 | 0.098547 | 0.077012 | 0.45563 | 6.2 | 3 | 0.79218 | 4.1052e-06 | 4.1052e-06 | 0.072048
17916.414 | 0.14676 | 0.16401 | 0.16172 | 0.14428 | 0.098643 | 0.077279 | 0.45543 | 6.2 | 3 | 0.79269 | 4.1078e-06 | 4.1078e-06 | 0.072053
17917.414 | 0.14646 | 0.16427 | 0.16147 | 0.14438 | 0.098548 | 0.077088 | 0.45528 | 6.2 | 3 | 0.79222 | 4.1054e-06 | 4.1054e-06 | 0.072057
17918.414 | 0.14652 | 0.16422 | 0.16134 | 0.14446 | 0.098854 | 0.076936 | 0.45494 | 6.2 | 3 | 0.79231 | 4.1059e-06 | 4.1059e-06 | 0.072061
17919.414 | 0.14634 | 0.16416 | 0.16174 | 0.14448 | 0.098701 | 0.077355 | 0.45517 | 6.2 | 3 | 0.79277 | 4.1083e-06 | 4.1083e-06 | 0.072065
17920.414 | 0.14615 | 0.16378 | 0.16172 | 0.14444 | 0.098491 | 0.077107 | 0.45532 | 6.2 | 3 | 0.79168 | 4.1026e-06 | 4.1026e-06 | 0.072069
17921.414 | 0.14646 | 0.16372 | 0.16139 | 0.14425 | 0.098681 | 0.076974 | 0.45574 | 6.2 | 3 | 0.79148 | 4.1015e-06 | 4.1015e-06 | 0.072073
17922.414 | 0.14642 | 0.16391 | 0.16147 | 0.1443 | 0.098547 | 0.07705 | 0.45513 | 6.2 | 3 | 0.7917 | 4.1027e-06 | 4.1027e-06 | 0.072077
17923.414 | 0.14608 | 0.16406 | 0.16159 | 0.14436 | 0.098414 | 0.077431 | 0.45547 | 6.2 | 3 | 0.79193 | 4.1039e-06 | 4.1039e-06 | 0.072081
17924.414 | 0.14625 | 0.16363 | 0.16136 | 0.1443 | 0.098568 | 0.077336 | 0.45597 | 6.2 | 3 | 0.79144 | 4.1013e-06 | 4.1013e-06 | 0.072085
17925.414 | 0.1464 | 0.16391 | 0.16132 | 0.14429 | 0.098873 | 0.077203 | 0.45532 | 6.2 | 3 | 0.79199 | 4.1042e-06 | 4.1042e-06 | 0.07209
17926.414 | 0.14646 | 0.16393 | 0.16147 | 0.14438 | 0.098416 | 0.077393 | 0.45574 | 6.2 | 3 | 0.79205 | 4.1045e-06 | 4.1045e-06 | 0.072094
17927.414 | 0.14617 | 0.16362 | 0.16136 | 0.14432 | 0.098453 | 0.077411 | 0.45528 | 6.2 | 3 | 0.79134 | 4.1008e-06 | 4.1008e-06 | 0.072098
17928.414 | 0.14625 | 0.1634 | 0.16109 | 0.14453 | 0.099063 | 0.077316 | 0.45578 | 6.2 | 3 | 0.79165 | 4.1024e-06 | 4.1024e-06 | 0.072102
17929.414 | 0.14606 | 0.16383 | 0.16151 | 0.14438 | 0.098664 | 0.07749 | 0.45559 | 6.2 | 3 | 0.79193 | 4.1039e-06 | 4.1039e-06 | 0.072106
17930.414 | 0.14625 | 0.16376 | 0.16139 | 0.14444 | 0.098376 | 0.077089 | 0.45578 | 6.2 | 3 | 0.79131 | 4.1007e-06 | 4.1007e-06 | 0.07211
17931.414 | 0.1464 | 0.1637 | 0.16147 | 0.1444 | 0.098931 | 0.077069 | 0.45559 | 6.2 | 3 | 0.79197 | 4.1041e-06 | 4.1041e-06 | 0.072114
17932.414 | 0.14617 | 0.16389 | 0.16147 | 0.14451 | 0.098683 | 0.077146 | 0.45566 | 6.2 | 3 | 0.79187 | 4.1036e-06 | 4.1036e-06 | 0.072118
17933.414 | 0.1463 | 0.16366 | 0.16141 | 0.14432 | 0.098549 | 0.077565 | 0.45559 | 6.2 | 3 | 0.79182 | 4.1033e-06 | 4.1033e-06 | 0.072122
17934.414 | 0.14629 | 0.16384 | 0.16155 | 0.14444 | 0.098662 | 0.077717 | 0.45543 | 6.2 | 3 | 0.79249 | 4.1068e-06 | 4.1068e-06 | 0.072126
17935.414 | 0.14636 | 0.16404 | 0.16153 | 0.14449 | 0.098873 | 0.077489 | 0.45528 | 6.2 | 3 | 0.79279 | 4.1084e-06 | 4.1084e-06 | 0.072131
17936.414 | 0.14598 | 0.16404 | 0.16136 | 0.14434 | 0.098644 | 0.077393 | 0.45555 | 6.2 | 3 | 0.79176 | 4.103e-06 | 4.103e-06 | 0.072135
17937.414 | 0.14638 | 0.16403 | 0.16151 | 0.1443 | 0.098472 | 0.077356 | 0.45543 | 6.2 | 3 | 0.79205 | 4.1045e-06 | 4.1045e-06 | 0.072139
17938.414 | 0.14636 | 0.16385 | 0.16147 | 0.14448 | 0.098892 | 0.077641 | 0.4554 | 6.2 | 3 | 0.7927 | 4.1079e-06 | 4.1079e-06 | 0.072143
17939.414 | 0.14602 | 0.16414 | 0.16109 | 0.14411 | 0.098567 | 0.076974 | 0.45536 | 6.2 | 3 | 0.7909 | 4.0986e-06 | 4.0986e-06 | 0.072147
17940.414 | 0.14631 | 0.16378 | 0.16143 | 0.14408 | 0.098357 | 0.077089 | 0.45555 | 6.2 | 3 | 0.79104 | 4.0993e-06 | 4.0993e-06 | 0.072151
17941.414 | 0.14634 | 0.16393 | 0.16137 | 0.14421 | 0.098797 | 0.077203 | 0.4557 | 6.2 | 3 | 0.79186 | 4.1035e-06 | 4.1035e-06 | 0.072155
17942.414 | 0.14651 | 0.16403 | 0.16141 | 0.14432 | 0.098433 | 0.077373 | 0.45524 | 6.2 | 3 | 0.79208 | 4.1047e-06 | 4.1047e-06 | 0.072159
17943.414 | 0.146 | 0.16385 | 0.16147 | 0.14444 | 0.098472 | 0.077375 | 0.4554 | 6.2 | 3 | 0.79161 | 4.1022e-06 | 4.1022e-06 | 0.072163
17944.414 | 0.14625 | 0.16408 | 0.16147 | 0.14438 | 0.098721 | 0.077356 | 0.45543 | 6.2 | 3 | 0.79226 | 4.1056e-06 | 4.1056e-06 | 0.072168
17945.414 | 0.14635 | 0.1638 | 0.1616 | 0.14463 | 0.098777 | 0.077125 | 0.45547 | 6.2 | 3 | 0.79228 | 4.1057e-06 | 4.1057e-06 | 0.072172
17946.414 | 0.14684 | 0.16385 | 0.16157 | 0.14436 | 0.098701 | 0.077184 | 0.45547 | 6.2 | 3 | 0.79251 | 4.1069e-06 | 4.1069e-06 | 0.072176
17947.414 | 0.1461 | 0.1642 | 0.16122 | 0.14434 | 0.098777 | 0.077049 | 0.4554 | 6.2 | 3 | 0.79168 | 4.1026e-06 | 4.1026e-06 | 0.07218
17948.414 | 0.14642 | 0.16403 | 0.1613 | 0.14444 | 0.098301 | 0.076974 | 0.45555 | 6.2 | 3 | 0.79146 | 4.1014e-06 | 4.1014e-06 | 0.072184
17949.414 | 0.14665 | 0.16389 | 0.16155 | 0.14427 | 0.098529 | 0.077164 | 0.4554 | 6.2 | 3 | 0.79205 | 4.1045e-06 | 4.1045e-06 | 0.072188
17950.414 | 0.14642 | 0.1641 | 0.16136 | 0.14452 | 0.098396 | 0.077241 | 0.45543 | 6.2 | 3 | 0.79203 | 4.1044e-06 | 4.1044e-06 | 0.072192
17951.414 | 0.14623 | 0.16401 | 0.16155 | 0.14446 | 0.098624 | 0.077049 | 0.45566 | 6.2 | 3 | 0.79191 | 4.1038e-06 | 4.1038e-06 | 0.072196
17952.414 | 0.14671 | 0.16366 | 0.16132 | 0.1443 | 0.098549 | 0.077564 | 0.45547 | 6.2 | 3 | 0.7921 | 4.1048e-06 | 4.1048e-06 | 0.0722
17953.414 | 0.14648 | 0.1642 | 0.16156 | 0.1444 | 0.098587 | 0.077107 | 0.45521 | 6.2 | 3 | 0.79233 | 4.106e-06 | 4.106e-06 | 0.072204
17954.414 | 0.14652 | 0.16376 | 0.16157 | 0.14467 | 0.098511 | 0.077412 | 0.45536 | 6.2 | 3 | 0.79243 | 4.1065e-06 | 4.1065e-06 | 0.072209
17955.414 | 0.14661 | 0.16382 | 0.16151 | 0.14419 | 0.09851 | 0.077259 | 0.45513 | 6.2 | 3 | 0.79189 | 4.1037e-06 | 4.1037e-06 | 0.072213
17956.414 | 0.1464 | 0.16412 | 0.16155 | 0.14442 | 0.098301 | 0.077317 | 0.45555 | 6.2 | 3 | 0.79211 | 4.1048e-06 | 4.1048e-06 | 0.072217
17957.414 | 0.14667 | 0.16408 | 0.16162 | 0.14428 | 0.098396 | 0.077394 | 0.45536 | 6.2 | 3 | 0.79245 | 4.1066e-06 | 4.1066e-06 | 0.072221
17958.414 | 0.14659 | 0.16414 | 0.16153 | 0.14448 | 0.098434 | 0.077012 | 0.45536 | 6.2 | 3 | 0.79218 | 4.1052e-06 | 4.1052e-06 | 0.072225
17959.414 | 0.14627 | 0.16395 | 0.16164 | 0.14436 | 0.0987 | 0.076954 | 0.45551 | 6.2 | 3 | 0.79187 | 4.1036e-06 | 4.1036e-06 | 0.072229
17960.414 | 0.14684 | 0.16425 | 0.16166 | 0.14469 | 0.098434 | 0.076897 | 0.45563 | 6.2 | 3 | 0.79277 | 4.1082e-06 | 4.1082e-06 | 0.072233
17961.414 | 0.14655 | 0.1641 | 0.16149 | 0.14417 | 0.098681 | 0.077126 | 0.45547 | 6.2 | 3 | 0.79212 | 4.1049e-06 | 4.1049e-06 | 0.072237
17962.414 | 0.14659 | 0.16406 | 0.16172 | 0.14469 | 0.098395 | 0.077164 | 0.4554 | 6.2 | 3 | 0.79262 | 4.1075e-06 | 4.1075e-06 | 0.072241
17963.414 | 0.14667 | 0.16425 | 0.16174 | 0.14427 | 0.098587 | 0.077431 | 0.45532 | 6.2 | 3 | 0.79294 | 4.1091e-06 | 4.1091e-06 | 0.072246
17964.414 | 0.14674 | 0.16425 | 0.16166 | 0.14423 | 0.098263 | 0.077469 | 0.45555 | 6.2 | 3 | 0.79262 | 4.1075e-06 | 4.1075e-06 | 0.07225
17965.415 | 0.1468 | 0.16429 | 0.16181 | 0.14444 | 0.098509 | 0.077183 | 0.45543 | 6.2 | 3 | 0.79304 | 4.1096e-06 | 4.1137e-06 | 0.072254
17966.415 | 0.14665 | 0.16427 | 0.16172 | 0.14432 | 0.098511 | 0.077259 | 0.45528 | 6.2 | 3 | 0.79273 | 4.108e-06 | 4.108e-06 | 0.072258
17967.415 | 0.14688 | 0.16452 | 0.16153 | 0.14411 | 0.098511 | 0.077012 | 0.45517 | 6.2 | 3 | 0.79256 | 4.1072e-06 | 4.1072e-06 | 0.072262
17968.415 | 0.14676 | 0.16467 | 0.16159 | 0.14427 | 0.098034 | 0.076744 | 0.45528 | 6.2 | 3 | 0.79207 | 4.1046e-06 | 4.1046e-06 | 0.072266
17969.415 | 0.14707 | 0.16473 | 0.16168 | 0.1445 | 0.098263 | 0.076841 | 0.45513 | 6.2 | 3 | 0.79308 | 4.1098e-06 | 4.1098e-06 | 0.07227
17970.415 | 0.14692 | 0.16427 | 0.16157 | 0.14461 | 0.098166 | 0.076535 | 0.45517 | 6.2 | 3 | 0.79207 | 4.1046e-06 | 4.1046e-06 | 0.072274
17971.415 | 0.14701 | 0.16441 | 0.16178 | 0.14407 | 0.098092 | 0.076403 | 0.45509 | 6.2 | 3 | 0.79176 | 4.103e-06 | 4.103e-06 | 0.072278
17972.415 | 0.14707 | 0.16444 | 0.16178 | 0.14423 | 0.098301 | 0.076535 | 0.45505 | 6.2 | 3 | 0.79235 | 4.1061e-06 | 4.1061e-06 | 0.072282
17973.415 | 0.14682 | 0.16423 | 0.16139 | 0.14413 | 0.098378 | 0.076363 | 0.45513 | 6.2 | 3 | 0.79132 | 4.1007e-06 | 4.1007e-06 | 0.072287
17974.415 | 0.14652 | 0.16454 | 0.16204 | 0.14461 | 0.098186 | 0.076631 | 0.45513 | 6.2 | 3 | 0.79253 | 4.107e-06 | 4.107e-06 | 0.072291
17975.415 | 0.14716 | 0.16421 | 0.16198 | 0.14423 | 0.098319 | 0.076612 | 0.45524 | 6.2 | 3 | 0.79252 | 4.107e-06 | 4.107e-06 | 0.072295
17976.415 | 0.14674 | 0.16454 | 0.16187 | 0.14404 | 0.098434 | 0.07682 | 0.45502 | 6.2 | 3 | 0.79245 | 4.1066e-06 | 4.1066e-06 | 0.072299
17977.415 | 0.14655 | 0.16422 | 0.16191 | 0.14408 | 0.098148 | 0.076498 | 0.45524 | 6.2 | 3 | 0.7914 | 4.1011e-06 | 4.1011e-06 | 0.072303
17978.415 | 0.1465 | 0.16416 | 0.16164 | 0.14417 | 0.098242 | 0.076478 | 0.45505 | 6.2 | 3 | 0.79119 | 4.1e-06 | 4.1e-06 | 0.072307
17979.415 | 0.14688 | 0.16447 | 0.16145 | 0.14423 | 0.098129 | 0.076726 | 0.45521 | 6.2 | 3 | 0.79188 | 4.1036e-06 | 4.1036e-06 | 0.072311
17980.415 | 0.14697 | 0.16448 | 0.16195 | 0.14451 | 0.098034 | 0.076268 | 0.45509 | 6.2 | 3 | 0.79222 | 4.1054e-06 | 4.1054e-06 | 0.072315
17981.415 | 0.14682 | 0.1646 | 0.16185 | 0.1444 | 0.098281 | 0.076439 | 0.45532 | 6.2 | 3 | 0.79239 | 4.1063e-06 | 4.1063e-06 | 0.072319
17982.415 | 0.14667 | 0.16423 | 0.16204 | 0.14446 | 0.098281 | 0.076364 | 0.45486 | 6.2 | 3 | 0.79205 | 4.1045e-06 | 4.1045e-06 | 0.072324
17983.415 | 0.1468 | 0.16424 | 0.16183 | 0.14387 | 0.098014 | 0.076611 | 0.4549 | 6.2 | 3 | 0.79136 | 4.1009e-06 | 4.1009e-06 | 0.072328
17984.415 | 0.14703 | 0.16439 | 0.16164 | 0.14413 | 0.097976 | 0.076669 | 0.45502 | 6.2 | 3 | 0.79184 | 4.1034e-06 | 4.1034e-06 | 0.072332
17985.415 | 0.14663 | 0.16425 | 0.16183 | 0.14419 | 0.098092 | 0.076629 | 0.45502 | 6.2 | 3 | 0.79163 | 4.1023e-06 | 4.1023e-06 | 0.072336
17986.415 | 0.14684 | 0.16464 | 0.1617 | 0.14446 | 0.097805 | 0.076572 | 0.4549 | 6.2 | 3 | 0.79201 | 4.1043e-06 | 4.1043e-06 | 0.07234
17987.415 | 0.1468 | 0.16425 | 0.16155 | 0.14419 | 0.098205 | 0.07665 | 0.45513 | 6.2 | 3 | 0.79165 | 4.1024e-06 | 4.1024e-06 | 0.072344
17988.415 | 0.14678 | 0.16452 | 0.16176 | 0.14409 | 0.098013 | 0.076307 | 0.45513 | 6.2 | 3 | 0.79148 | 4.1015e-06 | 4.1015e-06 | 0.072348
17989.415 | 0.14694 | 0.16458 | 0.16178 | 0.14434 | 0.098396 | 0.076478 | 0.45505 | 6.2 | 3 | 0.79251 | 4.1069e-06 | 4.1069e-06 | 0.072352
17990.415 | 0.14676 | 0.16456 | 0.16145 | 0.14438 | 0.098244 | 0.076364 | 0.4554 | 6.2 | 3 | 0.79176 | 4.103e-06 | 4.103e-06 | 0.072356
17991.415 | 0.14671 | 0.16469 | 0.16162 | 0.14415 | 0.097882 | 0.076611 | 0.45498 | 6.2 | 3 | 0.79167 | 4.1025e-06 | 4.1025e-06 | 0.07236
17992.415 | 0.14688 | 0.16441 | 0.16187 | 0.14411 | 0.097862 | 0.076573 | 0.45498 | 6.2 | 3 | 0.79171 | 4.1027e-06 | 4.1027e-06 | 0.072365
17993.415 | 0.14703 | 0.16483 | 0.16178 | 0.14415 | 0.098016 | 0.076268 | 0.45494 | 6.2 | 3 | 0.79207 | 4.1046e-06 | 4.1046e-06 | 0.072369
17994.415 | 0.14672 | 0.16458 | 0.16156 | 0.14425 | 0.098148 | 0.076326 | 0.45471 | 6.2 | 3 | 0.79159 | 4.1021e-06 | 4.1021e-06 | 0.072373
17995.415 | 0.14714 | 0.16433 | 0.16189 | 0.14411 | 0.098053 | 0.076269 | 0.45528 | 6.2 | 3 | 0.7918 | 4.1032e-06 | 4.1032e-06 | 0.072377
17996.415 | 0.14703 | 0.16443 | 0.16143 | 0.14419 | 0.098033 | 0.076116 | 0.45479 | 6.2 | 3 | 0.79123 | 4.1003e-06 | 4.1003e-06 | 0.072381
17997.415 | 0.14682 | 0.16439 | 0.1617 | 0.144 | 0.098016 | 0.076308 | 0.45505 | 6.2 | 3 | 0.79123 | 4.1003e-06 | 4.1003e-06 | 0.072385
17998.415 | 0.14697 | 0.16414 | 0.16145 | 0.14402 | 0.098148 | 0.076497 | 0.45517 | 6.2 | 3 | 0.79123 | 4.1003e-06 | 4.1003e-06 | 0.072389
17999.415 | 0.14661 | 0.16423 | 0.16143 | 0.14434 | 0.097652 | 0.076268 | 0.45486 | 6.2 | 3 | 0.79054 | 4.0967e-06 | 4.0967e-06 | 0.072393
18000.415 | 0.14697 | 0.16452 | 0.16162 | 0.1439 | 0.098129 | 0.076079 | 0.45517 | 6.2 | 3 | 0.79123 | 4.1002e-06 | 4.1002e-06 | 0.072397
18001.415 | 0.14667 | 0.16437 | 0.1617 | 0.14434 | 0.097729 | 0.076306 | 0.45498 | 6.2 | 3 | 0.79111 | 4.0997e-06 | 4.0997e-06 | 0.072401
18002.415 | 0.14659 | 0.16424 | 0.16183 | 0.14402 | 0.097901 | 0.076248 | 0.45509 | 6.2 | 3 | 0.79083 | 4.0982e-06 | 4.0982e-06 | 0.072406
18003.415 | 0.14686 | 0.16427 | 0.16181 | 0.14417 | 0.097957 | 0.076001 | 0.45543 | 6.2 | 3 | 0.79108 | 4.0995e-06 | 4.0995e-06 | 0.07241
18004.415 | 0.14657 | 0.16395 | 0.16178 | 0.14419 | 0.098014 | 0.076306 | 0.45486 | 6.2 | 3 | 0.79081 | 4.0981e-06 | 4.0981e-06 | 0.072414
18005.415 | 0.14659 | 0.1641 | 0.16187 | 0.14402 | 0.097919 | 0.076288 | 0.45479 | 6.2 | 3 | 0.79079 | 4.098e-06 | 4.098e-06 | 0.072418
18006.415 | 0.14669 | 0.16429 | 0.16153 | 0.144 | 0.097672 | 0.076383 | 0.45482 | 6.2 | 3 | 0.79056 | 4.0968e-06 | 4.0968e-06 | 0.072422
18007.415 | 0.14709 | 0.16435 | 0.16147 | 0.14427 | 0.097804 | 0.076153 | 0.45475 | 6.2 | 3 | 0.79113 | 4.0998e-06 | 4.0998e-06 | 0.072426
18008.415 | 0.14694 | 0.16442 | 0.16197 | 0.14396 | 0.097976 | 0.075734 | 0.45498 | 6.2 | 3 | 0.791 | 4.0991e-06 | 4.0991e-06 | 0.07243
18009.415 | 0.14674 | 0.16423 | 0.16174 | 0.14411 | 0.097804 | 0.076306 | 0.45482 | 6.2 | 3 | 0.79094 | 4.0988e-06 | 4.0988e-06 | 0.072434
18010.415 | 0.14659 | 0.16435 | 0.16159 | 0.1439 | 0.097672 | 0.076631 | 0.45505 | 6.2 | 3 | 0.79073 | 4.0977e-06 | 4.0977e-06 | 0.072438
18011.415 | 0.1468 | 0.16425 | 0.16164 | 0.14444 | 0.097806 | 0.076135 | 0.45517 | 6.2 | 3 | 0.79108 | 4.0995e-06 | 4.0995e-06 | 0.072442
18012.415 | 0.14701 | 0.16427 | 0.16191 | 0.14417 | 0.097748 | 0.076307 | 0.45494 | 6.2 | 3 | 0.79142 | 4.1013e-06 | 4.1013e-06 | 0.072447
18013.415 | 0.14671 | 0.16445 | 0.16158 | 0.14398 | 0.098072 | 0.076116 | 0.45513 | 6.2 | 3 | 0.7909 | 4.0986e-06 | 4.0986e-06 | 0.072451
18014.415 | 0.14638 | 0.16437 | 0.16179 | 0.1441 | 0.097996 | 0.07623 | 0.45502 | 6.2 | 3 | 0.79087 | 4.0984e-06 | 4.0984e-06 | 0.072455
18015.415 | 0.14667 | 0.16425 | 0.16162 | 0.144 | 0.097652 | 0.076173 | 0.45494 | 6.2 | 3 | 0.79037 | 4.0958e-06 | 4.0958e-06 | 0.072459
18016.415 | 0.14652 | 0.16431 | 0.16164 | 0.14404 | 0.09771 | 0.076384 | 0.45505 | 6.2 | 3 | 0.7906 | 4.097e-06 | 4.097e-06 | 0.072463
18017.416 | 0.14665 | 0.16456 | 0.16166 | 0.14385 | 0.097672 | 0.076458 | 0.4549 | 6.2 | 3 | 0.79085 | 4.0983e-06 | 4.1024e-06 | 0.072467
18018.416 | 0.14703 | 0.16454 | 0.16187 | 0.14408 | 0.098014 | 0.076269 | 0.45463 | 6.2 | 3 | 0.7918 | 4.1032e-06 | 4.1032e-06 | 0.072471
18019.416 | 0.1469 | 0.16431 | 0.16174 | 0.14415 | 0.097537 | 0.076173 | 0.45498 | 6.2 | 3 | 0.79081 | 4.0981e-06 | 4.0981e-06 | 0.072475
18020.416 | 0.14675 | 0.16414 | 0.16172 | 0.14413 | 0.097499 | 0.076021 | 0.45498 | 6.2 | 3 | 0.79026 | 4.0952e-06 | 4.0952e-06 | 0.072479
18021.416 | 0.14672 | 0.16435 | 0.16179 | 0.144 | 0.098052 | 0.076402 | 0.45463 | 6.2 | 3 | 0.79132 | 4.1007e-06 | 4.1007e-06 | 0.072483
18022.416 | 0.1468 | 0.16444 | 0.16172 | 0.1441 | 0.097958 | 0.07566 | 0.45486 | 6.2 | 3 | 0.79068 | 4.0974e-06 | 4.0974e-06 | 0.072488
18023.416 | 0.14682 | 0.16433 | 0.16181 | 0.1439 | 0.097537 | 0.076154 | 0.45509 | 6.2 | 3 | 0.79056 | 4.0968e-06 | 4.0968e-06 | 0.072492
18024.416 | 0.14673 | 0.16456 | 0.16189 | 0.14394 | 0.09771 | 0.076231 | 0.45498 | 6.2 | 3 | 0.79106 | 4.0994e-06 | 4.0994e-06 | 0.072496
18025.416 | 0.14667 | 0.16448 | 0.16195 | 0.14411 | 0.097537 | 0.076134 | 0.45479 | 6.2 | 3 | 0.79088 | 4.0985e-06 | 4.0985e-06 | 0.0725
18026.416 | 0.14701 | 0.16458 | 0.16181 | 0.14421 | 0.097728 | 0.076078 | 0.45524 | 6.2 | 3 | 0.79142 | 4.1012e-06 | 4.1012e-06 | 0.072504
18027.416 | 0.14694 | 0.16475 | 0.16185 | 0.14383 | 0.097861 | 0.075926 | 0.4549 | 6.2 | 3 | 0.79115 | 4.0999e-06 | 4.0999e-06 | 0.072508
18028.416 | 0.14692 | 0.16456 | 0.1616 | 0.14404 | 0.097806 | 0.075792 | 0.45509 | 6.2 | 3 | 0.79071 | 4.0976e-06 | 4.0976e-06 | 0.072512
18029.416 | 0.14678 | 0.16475 | 0.16168 | 0.14421 | 0.097576 | 0.076021 | 0.45482 | 6.2 | 3 | 0.79102 | 4.0992e-06 | 4.0992e-06 | 0.072516
18030.416 | 0.14705 | 0.16458 | 0.16178 | 0.14419 | 0.097633 | 0.076173 | 0.45509 | 6.2 | 3 | 0.7914 | 4.1011e-06 | 4.1011e-06 | 0.07252
18031.416 | 0.14726 | 0.16458 | 0.16179 | 0.14404 | 0.097558 | 0.075926 | 0.45482 | 6.2 | 3 | 0.79116 | 4.0999e-06 | 4.0999e-06 | 0.072524
18032.416 | 0.14713 | 0.16443 | 0.16164 | 0.14436 | 0.097671 | 0.076269 | 0.45471 | 6.2 | 3 | 0.7915 | 4.1016e-06 | 4.1016e-06 | 0.072529
18033.416 | 0.14724 | 0.16456 | 0.16164 | 0.14408 | 0.097481 | 0.075659 | 0.45494 | 6.2 | 3 | 0.79066 | 4.0973e-06 | 4.0973e-06 | 0.072533
18034.416 | 0.14713 | 0.1646 | 0.16181 | 0.14423 | 0.097672 | 0.075715 | 0.45467 | 6.2 | 3 | 0.79115 | 4.0999e-06 | 4.0999e-06 | 0.072537
18035.416 | 0.14711 | 0.16469 | 0.16218 | 0.14413 | 0.097633 | 0.075639 | 0.45479 | 6.2 | 3 | 0.79138 | 4.101e-06 | 4.101e-06 | 0.072541
18036.416 | 0.14688 | 0.16477 | 0.16185 | 0.14448 | 0.097823 | 0.076079 | 0.45444 | 6.2 | 3 | 0.79187 | 4.1036e-06 | 4.1036e-06 | 0.072545
18037.416 | 0.14697 | 0.16464 | 0.16168 | 0.14398 | 0.097804 | 0.076115 | 0.45482 | 6.2 | 3 | 0.79119 | 4.1001e-06 | 4.1001e-06 | 0.072549
18038.416 | 0.14734 | 0.16456 | 0.16185 | 0.14457 | 0.097653 | 0.075811 | 0.45479 | 6.2 | 3 | 0.79178 | 4.1031e-06 | 4.1031e-06 | 0.072553
18039.416 | 0.14743 | 0.16469 | 0.16149 | 0.14448 | 0.097595 | 0.075677 | 0.45475 | 6.2 | 3 | 0.79136 | 4.1009e-06 | 4.1009e-06 | 0.072557
18040.416 | 0.14728 | 0.16467 | 0.16185 | 0.14432 | 0.097691 | 0.076136 | 0.45494 | 6.2 | 3 | 0.79195 | 4.104e-06 | 4.104e-06 | 0.072561
18041.416 | 0.14705 | 0.1649 | 0.16201 | 0.14444 | 0.097671 | 0.075829 | 0.45475 | 6.2 | 3 | 0.7919 | 4.1037e-06 | 4.1037e-06 | 0.072565
18042.416 | 0.14695 | 0.16471 | 0.16172 | 0.1445 | 0.097462 | 0.075963 | 0.45505 | 6.2 | 3 | 0.7913 | 4.1006e-06 | 4.1006e-06 | 0.07257
18043.416 | 0.1468 | 0.16445 | 0.16196 | 0.14421 | 0.097748 | 0.076021 | 0.45509 | 6.2 | 3 | 0.79119 | 4.1001e-06 | 4.1001e-06 | 0.072574
18044.416 | 0.14697 | 0.16488 | 0.16183 | 0.14432 | 0.097595 | 0.075983 | 0.45471 | 6.2 | 3 | 0.79159 | 4.1021e-06 | 4.1021e-06 | 0.072578
18045.416 | 0.14705 | 0.16464 | 0.16223 | 0.14436 | 0.097576 | 0.075944 | 0.45502 | 6.2 | 3 | 0.7918 | 4.1032e-06 | 4.1032e-06 | 0.072582
18046.416 | 0.14682 | 0.1646 | 0.16189 | 0.14411 | 0.097938 | 0.075868 | 0.45486 | 6.2 | 3 | 0.79123 | 4.1003e-06 | 4.1003e-06 | 0.072586
18047.416 | 0.14688 | 0.16454 | 0.16176 | 0.14442 | 0.097613 | 0.076059 | 0.45482 | 6.2 | 3 | 0.79127 | 4.1005e-06 | 4.1005e-06 | 0.07259
18048.416 | 0.14703 | 0.16487 | 0.16155 | 0.14425 | 0.0979 | 0.075888 | 0.45486 | 6.2 | 3 | 0.79148 | 4.1015e-06 | 4.1015e-06 | 0.072594
18049.416 | 0.14686 | 0.16471 | 0.16198 | 0.14404 | 0.097823 | 0.076307 | 0.45479 | 6.2 | 3 | 0.79172 | 4.1028e-06 | 4.1028e-06 | 0.072598
18050.416 | 0.14711 | 0.16446 | 0.162 | 0.14436 | 0.097728 | 0.076153 | 0.45498 | 6.2 | 3 | 0.79182 | 4.1033e-06 | 4.1033e-06 | 0.072602
18051.416 | 0.14667 | 0.16475 | 0.16164 | 0.1441 | 0.097481 | 0.075925 | 0.45509 | 6.2 | 3 | 0.79056 | 4.0968e-06 | 4.0968e-06 | 0.072606
18052.416 | 0.14697 | 0.16462 | 0.16164 | 0.14417 | 0.097748 | 0.076211 | 0.45475 | 6.2 | 3 | 0.79136 | 4.1009e-06 | 4.1009e-06 | 0.072611
18053.416 | 0.14682 | 0.16458 | 0.16189 | 0.14427 | 0.097576 | 0.075983 | 0.45482 | 6.2 | 3 | 0.79111 | 4.0997e-06 | 4.0997e-06 | 0.072615
18054.416 | 0.14699 | 0.16448 | 0.16199 | 0.14427 | 0.097881 | 0.075944 | 0.45467 | 6.2 | 3 | 0.79155 | 4.1019e-06 | 4.1019e-06 | 0.072619
18055.416 | 0.14692 | 0.16462 | 0.16181 | 0.14417 | 0.097594 | 0.076153 | 0.45486 | 6.2 | 3 | 0.79126 | 4.1004e-06 | 4.1004e-06 | 0.072623
18056.416 | 0.14705 | 0.16435 | 0.16185 | 0.14438 | 0.097462 | 0.076076 | 0.45494 | 6.2 | 3 | 0.79117 | 4.1e-06 | 4.1e-06 | 0.072627
18057.416 | 0.1468 | 0.16443 | 0.16191 | 0.14411 | 0.097729 | 0.075582 | 0.45482 | 6.2 | 3 | 0.79056 | 4.0968e-06 | 4.0968e-06 | 0.072631
18058.416 | 0.14705 | 0.16477 | 0.16193 | 0.14402 | 0.097595 | 0.07583 | 0.45498 | 6.2 | 3 | 0.79119 | 4.1e-06 | 4.1e-06 | 0.072635
18059.416 | 0.14705 | 0.16469 | 0.16176 | 0.14404 | 0.09727 | 0.07585 | 0.45467 | 6.2 | 3 | 0.79065 | 4.0973e-06 | 4.0973e-06 | 0.072639
18060.416 | 0.14716 | 0.16433 | 0.16168 | 0.14398 | 0.097232 | 0.075887 | 0.45471 | 6.2 | 3 | 0.79028 | 4.0953e-06 | 4.0953e-06 | 0.072643
18061.416 | 0.14688 | 0.16443 | 0.16189 | 0.14419 | 0.097404 | 0.075736 | 0.45482 | 6.2 | 3 | 0.79052 | 4.0966e-06 | 4.0966e-06 | 0.072647
18062.416 | 0.14691 | 0.1646 | 0.16158 | 0.14402 | 0.097557 | 0.076173 | 0.45498 | 6.2 | 3 | 0.79084 | 4.0983e-06 | 4.0983e-06 | 0.072652
18063.416 | 0.14686 | 0.16456 | 0.16183 | 0.14423 | 0.097786 | 0.075868 | 0.45505 | 6.2 | 3 | 0.79113 | 4.0998e-06 | 4.0998e-06 | 0.072656
18064.416 | 0.14707 | 0.16423 | 0.16204 | 0.14419 | 0.097347 | 0.075525 | 0.45463 | 6.2 | 3 | 0.79041 | 4.096e-06 | 4.096e-06 | 0.07266
18065.416 | 0.14638 | 0.16469 | 0.1617 | 0.14373 | 0.097482 | 0.075717 | 0.45482 | 6.2 | 3 | 0.78971 | 4.0924e-06 | 4.0924e-06 | 0.072664
18066.416 | 0.14678 | 0.16458 | 0.16178 | 0.14398 | 0.097329 | 0.075715 | 0.45467 | 6.2 | 3 | 0.79016 | 4.0947e-06 | 4.0947e-06 | 0.072668
18067.416 | 0.14714 | 0.1645 | 0.16189 | 0.14428 | 0.097329 | 0.075868 | 0.45486 | 6.2 | 3 | 0.79102 | 4.0992e-06 | 4.0992e-06 | 0.072672
18068.416 | 0.1468 | 0.16445 | 0.16183 | 0.14377 | 0.097386 | 0.075677 | 0.4546 | 6.2 | 3 | 0.78991 | 4.0934e-06 | 4.0934e-06 | 0.072676
18069.417 | 0.14734 | 0.16462 | 0.16223 | 0.14392 | 0.097215 | 0.075505 | 0.45471 | 6.2 | 3 | 0.79083 | 4.0982e-06 | 4.1023e-06 | 0.07268
18070.417 | 0.14711 | 0.16469 | 0.16172 | 0.14425 | 0.097424 | 0.076058 | 0.45494 | 6.2 | 3 | 0.79125 | 4.1004e-06 | 4.1004e-06 | 0.072684
18071.417 | 0.14688 | 0.16456 | 0.16191 | 0.14406 | 0.097328 | 0.075943 | 0.4549 | 6.2 | 3 | 0.79067 | 4.0974e-06 | 4.0974e-06 | 0.072688
18072.417 | 0.14694 | 0.16469 | 0.16185 | 0.144 | 0.097576 | 0.075696 | 0.45467 | 6.2 | 3 | 0.79075 | 4.0978e-06 | 4.0978e-06 | 0.072693
18073.417 | 0.14694 | 0.16447 | 0.16179 | 0.1439 | 0.097252 | 0.075984 | 0.45467 | 6.2 | 3 | 0.79033 | 4.0956e-06 | 4.0956e-06 | 0.072697
18074.417 | 0.14713 | 0.16444 | 0.16193 | 0.14413 | 0.097195 | 0.075888 | 0.45486 | 6.2 | 3 | 0.79071 | 4.0976e-06 | 4.0976e-06 | 0.072701
18075.417 | 0.14699 | 0.16485 | 0.16197 | 0.14404 | 0.097442 | 0.075811 | 0.45494 | 6.2 | 3 | 0.7911 | 4.0996e-06 | 4.0996e-06 | 0.072705
18076.417 | 0.14715 | 0.16498 | 0.16185 | 0.14388 | 0.097348 | 0.075659 | 0.45509 | 6.2 | 3 | 0.79087 | 4.0984e-06 | 4.0984e-06 | 0.072709
18077.417 | 0.1473 | 0.16458 | 0.16183 | 0.14408 | 0.097499 | 0.075772 | 0.45475 | 6.2 | 3 | 0.79105 | 4.0994e-06 | 4.0994e-06 | 0.072713
18078.417 | 0.14695 | 0.16458 | 0.16172 | 0.14381 | 0.097234 | 0.075677 | 0.45456 | 6.2 | 3 | 0.78997 | 4.0937e-06 | 4.0937e-06 | 0.072717
18079.417 | 0.14709 | 0.16498 | 0.16206 | 0.14408 | 0.097176 | 0.07583 | 0.45482 | 6.2 | 3 | 0.79121 | 4.1001e-06 | 4.1001e-06 | 0.072721
18080.417 | 0.14737 | 0.16479 | 0.16181 | 0.14394 | 0.097481 | 0.075659 | 0.45471 | 6.2 | 3 | 0.79106 | 4.0994e-06 | 4.0994e-06 | 0.072725
18081.417 | 0.14684 | 0.165 | 0.16197 | 0.14419 | 0.097328 | 0.075849 | 0.45486 | 6.2 | 3 | 0.79117 | 4.1e-06 | 4.1e-06 | 0.072729
18082.417 | 0.14707 | 0.165 | 0.16195 | 0.1445 | 0.097443 | 0.075697 | 0.45448 | 6.2 | 3 | 0.79165 | 4.1024e-06 | 4.1024e-06 | 0.072733
18083.417 | 0.14715 | 0.16492 | 0.16195 | 0.14398 | 0.097614 | 0.076019 | 0.45502 | 6.2 | 3 | 0.79163 | 4.1023e-06 | 4.1023e-06 | 0.072738
18084.651 | 0.14705 | 0.16456 | 0.16166 | 0.1441 | 0.097308 | 0.076039 | 0.45502 | 6.2 | 3 | 0.79071 | 4.0976e-06 | 5.0564e-06 | 0.072743
18085.651 | 0.14722 | 0.16473 | 0.16189 | 0.14423 | 0.097519 | 0.075944 | 0.45471 | 6.2 | 3 | 0.79154 | 4.1018e-06 | 4.1018e-06 | 0.072747
18086.651 | 0.14732 | 0.16469 | 0.16181 | 0.14408 | 0.09729 | 0.075925 | 0.45502 | 6.2 | 3 | 0.79111 | 4.0997e-06 | 4.0997e-06 | 0.072751
18087.651 | 0.14716 | 0.16442 | 0.16193 | 0.14409 | 0.097824 | 0.075924 | 0.45509 | 6.2 | 3 | 0.79136 | 4.1009e-06 | 4.1009e-06 | 0.072755
18088.651 | 0.14684 | 0.16473 | 0.16189 | 0.1439 | 0.097539 | 0.075981 | 0.45532 | 6.2 | 3 | 0.79089 | 4.0985e-06 | 4.0985e-06 | 0.072759
18089.651 | 0.14703 | 0.16458 | 0.16166 | 0.14427 | 0.097747 | 0.076383 | 0.45475 | 6.2 | 3 | 0.79167 | 4.1025e-06 | 4.1025e-06 | 0.072763
18090.651 | 0.14701 | 0.16465 | 0.16187 | 0.1444 | 0.097766 | 0.075943 | 0.45479 | 6.2 | 3 | 0.79165 | 4.1024e-06 | 4.1024e-06 | 0.072767
18091.651 | 0.14699 | 0.16465 | 0.16193 | 0.14459 | 0.097729 | 0.07625 | 0.45502 | 6.2 | 3 | 0.79214 | 4.105e-06 | 4.105e-06 | 0.072771
18092.651 | 0.14692 | 0.1645 | 0.16191 | 0.14427 | 0.098016 | 0.076059 | 0.45517 | 6.2 | 3 | 0.79167 | 4.1025e-06 | 4.1025e-06 | 0.072775
18093.651 | 0.14676 | 0.16462 | 0.16201 | 0.14451 | 0.097938 | 0.076191 | 0.45521 | 6.2 | 3 | 0.79203 | 4.1044e-06 | 4.1044e-06 | 0.07278
18094.651 | 0.14673 | 0.16471 | 0.16204 | 0.14427 | 0.097919 | 0.076383 | 0.45502 | 6.2 | 3 | 0.79205 | 4.1045e-06 | 4.1045e-06 | 0.072784
18095.651 | 0.1465 | 0.16441 | 0.16216 | 0.14444 | 0.097806 | 0.076421 | 0.45521 | 6.2 | 3 | 0.79172 | 4.1028e-06 | 4.1028e-06 | 0.072788
18096.651 | 0.14714 | 0.16471 | 0.16183 | 0.14425 | 0.098015 | 0.076477 | 0.45532 | 6.2 | 3 | 0.79243 | 4.1065e-06 | 4.1065e-06 | 0.072792
18097.651 | 0.14699 | 0.16452 | 0.16216 | 0.14442 | 0.097938 | 0.076231 | 0.45547 | 6.2 | 3 | 0.79226 | 4.1056e-06 | 4.1056e-06 | 0.072796
18098.651 | 0.14697 | 0.16448 | 0.16189 | 0.14457 | 0.098092 | 0.076593 | 0.45502 | 6.2 | 3 | 0.7926 | 4.1074e-06 | 4.1074e-06 | 0.0728
18099.651 | 0.14699 | 0.16435 | 0.16176 | 0.1447 | 0.098109 | 0.076554 | 0.45528 | 6.2 | 3 | 0.79247 | 4.1067e-06 | 4.1067e-06 | 0.072804
18100.651 | 0.14676 | 0.16448 | 0.16193 | 0.14446 | 0.097938 | 0.076765 | 0.45509 | 6.2 | 3 | 0.79234 | 4.106e-06 | 4.106e-06 | 0.072808
18101.651 | 0.14699 | 0.16471 | 0.16187 | 0.14478 | 0.098091 | 0.076612 | 0.45502 | 6.2 | 3 | 0.79306 | 4.1098e-06 | 4.1098e-06 | 0.072812
18102.652 | 0.14709 | 0.16471 | 0.16181 | 0.14461 | 0.097957 | 0.076307 | 0.45509 | 6.2 | 3 | 0.79249 | 4.1068e-06 | 4.1109e-06 | 0.072817
18103.652 | 0.14682 | 0.16467 | 0.16199 | 0.14448 | 0.098033 | 0.076479 | 0.4554 | 6.2 | 3 | 0.79247 | 4.1067e-06 | 4.1067e-06 | 0.072821
18104.652 | 0.14705 | 0.16423 | 0.16193 | 0.14436 | 0.098072 | 0.076383 | 0.45543 | 6.2 | 3 | 0.79203 | 4.1044e-06 | 4.1044e-06 | 0.072825
18105.652 | 0.14684 | 0.1645 | 0.16187 | 0.14427 | 0.098206 | 0.076669 | 0.45536 | 6.2 | 3 | 0.79236 | 4.1061e-06 | 4.1061e-06 | 0.072829
18106.652 | 0.1469 | 0.16427 | 0.16157 | 0.14415 | 0.097919 | 0.076573 | 0.45532 | 6.2 | 3 | 0.79138 | 4.101e-06 | 4.101e-06 | 0.072833
18107.652 | 0.14684 | 0.16416 | 0.16199 | 0.14446 | 0.098186 | 0.076229 | 0.45536 | 6.2 | 3 | 0.79185 | 4.1035e-06 | 4.1035e-06 | 0.072837
18108.652 | 0.14663 | 0.16437 | 0.16168 | 0.14453 | 0.0979 | 0.076384 | 0.45521 | 6.2 | 3 | 0.79149 | 4.1016e-06 | 4.1016e-06 | 0.072841
18109.652 | 0.14642 | 0.16433 | 0.16193 | 0.14417 | 0.098205 | 0.076556 | 0.45521 | 6.2 | 3 | 0.79161 | 4.1022e-06 | 4.1022e-06 | 0.072845
18110.652 | 0.14655 | 0.16408 | 0.16162 | 0.14432 | 0.098319 | 0.076669 | 0.45528 | 6.2 | 3 | 0.79157 | 4.102e-06 | 4.102e-06 | 0.072849
18111.652 | 0.14657 | 0.16416 | 0.16162 | 0.14404 | 0.097671 | 0.076687 | 0.45536 | 6.2 | 3 | 0.79075 | 4.0978e-06 | 4.0978e-06 | 0.072853
18112.652 | 0.14665 | 0.16393 | 0.16195 | 0.14444 | 0.097996 | 0.076497 | 0.4554 | 6.2 | 3 | 0.79146 | 4.1014e-06 | 4.1014e-06 | 0.072858
18113.652 | 0.14642 | 0.16408 | 0.16164 | 0.14415 | 0.098091 | 0.076344 | 0.45524 | 6.2 | 3 | 0.79073 | 4.0977e-06 | 4.0977e-06 | 0.072862
18114.652 | 0.14623 | 0.16433 | 0.16204 | 0.14442 | 0.098129 | 0.076096 | 0.45532 | 6.2 | 3 | 0.79124 | 4.1003e-06 | 4.1003e-06 | 0.072866
18115.652 | 0.14661 | 0.16423 | 0.16191 | 0.1443 | 0.098549 | 0.07642 | 0.45532 | 6.2 | 3 | 0.79203 | 4.1044e-06 | 4.1044e-06 | 0.07287
18116.652 | 0.14669 | 0.16406 | 0.16178 | 0.14442 | 0.098016 | 0.076268 | 0.45543 | 6.2 | 3 | 0.79123 | 4.1003e-06 | 4.1003e-06 | 0.072874
18117.652 | 0.14675 | 0.16435 | 0.16159 | 0.14442 | 0.098186 | 0.076632 | 0.45555 | 6.2 | 3 | 0.79192 | 4.1038e-06 | 4.1038e-06 | 0.072878
18118.652 | 0.14648 | 0.16437 | 0.16168 | 0.14448 | 0.097689 | 0.076249 | 0.45524 | 6.2 | 3 | 0.79094 | 4.0988e-06 | 4.0988e-06 | 0.072882
18119.652 | 0.1468 | 0.16416 | 0.1616 | 0.14423 | 0.098129 | 0.076726 | 0.45517 | 6.2 | 3 | 0.79165 | 4.1024e-06 | 4.1024e-06 | 0.072886
18120.652 | 0.14682 | 0.1645 | 0.1616 | 0.14434 | 0.098015 | 0.076841 | 0.45536 | 6.2 | 3 | 0.79212 | 4.1049e-06 | 4.1049e-06 | 0.07289
18121.652 | 0.14665 | 0.16429 | 0.16141 | 0.14438 | 0.098224 | 0.076116 | 0.45532 | 6.2 | 3 | 0.79107 | 4.0995e-06 | 4.0995e-06 | 0.072894
18122.652 | 0.14674 | 0.16429 | 0.16183 | 0.14417 | 0.097861 | 0.076497 | 0.45532 | 6.2 | 3 | 0.7914 | 4.1011e-06 | 4.1011e-06 | 0.072899
18123.652 | 0.14682 | 0.16412 | 0.1618 | 0.14419 | 0.097976 | 0.076632 | 0.45532 | 6.2 | 3 | 0.79154 | 4.1019e-06 | 4.1019e-06 | 0.072903
18124.652 | 0.14644 | 0.16473 | 0.16159 | 0.14442 | 0.098109 | 0.076442 | 0.45563 | 6.2 | 3 | 0.79172 | 4.1028e-06 | 4.1028e-06 | 0.072907
18125.652 | 0.14684 | 0.16443 | 0.16174 | 0.14457 | 0.097995 | 0.076956 | 0.45524 | 6.2 | 3 | 0.79253 | 4.107e-06 | 4.107e-06 | 0.072911
18126.652 | 0.14671 | 0.16452 | 0.16179 | 0.14455 | 0.098129 | 0.076574 | 0.45532 | 6.2 | 3 | 0.79228 | 4.1057e-06 | 4.1057e-06 | 0.072915
18127.652 | 0.1468 | 0.1645 | 0.16168 | 0.14465 | 0.097843 | 0.076688 | 0.4554 | 6.2 | 3 | 0.79216 | 4.1051e-06 | 4.1051e-06 | 0.072919
18128.652 | 0.14667 | 0.16452 | 0.16185 | 0.14482 | 0.098186 | 0.076594 | 0.45543 | 6.2 | 3 | 0.79264 | 4.1076e-06 | 4.1076e-06 | 0.072923
18129.652 | 0.14676 | 0.16448 | 0.16172 | 0.14484 | 0.098434 | 0.076727 | 0.45563 | 6.2 | 3 | 0.79296 | 4.1092e-06 | 4.1092e-06 | 0.072927
18130.652 | 0.1465 | 0.16427 | 0.16181 | 0.14461 | 0.098188 | 0.076669 | 0.4554 | 6.2 | 3 | 0.79205 | 4.1045e-06 | 4.1045e-06 | 0.072931
18131.652 | 0.14648 | 0.16427 | 0.16189 | 0.14463 | 0.098243 | 0.076802 | 0.45532 | 6.2 | 3 | 0.79231 | 4.1059e-06 | 4.1059e-06 | 0.072936
18132.652 | 0.1465 | 0.16445 | 0.162 | 0.14455 | 0.09811 | 0.076801 | 0.45597 | 6.2 | 3 | 0.79241 | 4.1064e-06 | 4.1064e-06 | 0.07294
18133.652 | 0.14697 | 0.16445 | 0.16178 | 0.14455 | 0.098052 | 0.076725 | 0.45566 | 6.2 | 3 | 0.79252 | 4.107e-06 | 4.107e-06 | 0.072944
18134.652 | 0.14663 | 0.16414 | 0.16185 | 0.14486 | 0.098167 | 0.076497 | 0.45566 | 6.2 | 3 | 0.79214 | 4.105e-06 | 4.105e-06 | 0.072948
18135.652 | 0.14677 | 0.16424 | 0.16176 | 0.14476 | 0.098148 | 0.076574 | 0.45574 | 6.2 | 3 | 0.79224 | 4.1055e-06 | 4.1055e-06 | 0.072952
18136.652 | 0.14707 | 0.16458 | 0.16168 | 0.14476 | 0.098319 | 0.076688 | 0.4557 | 6.2 | 3 | 0.7931 | 4.1099e-06 | 4.1099e-06 | 0.072956
18137.652 | 0.14674 | 0.1646 | 0.16208 | 0.14486 | 0.098377 | 0.076916 | 0.45559 | 6.2 | 3 | 0.79357 | 4.1124e-06 | 4.1124e-06 | 0.07296
18138.652 | 0.14663 | 0.16439 | 0.16204 | 0.14446 | 0.098301 | 0.076727 | 0.45513 | 6.2 | 3 | 0.79254 | 4.1071e-06 | 4.1071e-06 | 0.072964
18139.652 | 0.14648 | 0.16464 | 0.16172 | 0.14476 | 0.098339 | 0.076726 | 0.45563 | 6.2 | 3 | 0.79266 | 4.1077e-06 | 4.1077e-06 | 0.072968
18140.652 | 0.1465 | 0.16471 | 0.16195 | 0.14465 | 0.098375 | 0.076497 | 0.45547 | 6.2 | 3 | 0.79267 | 4.1077e-06 | 4.1077e-06 | 0.072972
18141.652 | 0.14602 | 0.16425 | 0.16191 | 0.14471 | 0.098033 | 0.076877 | 0.45582 | 6.2 | 3 | 0.7918 | 4.1032e-06 | 4.1032e-06 | 0.072977
18142.652 | 0.14676 | 0.16424 | 0.16164 | 0.14469 | 0.098205 | 0.076765 | 0.45551 | 6.2 | 3 | 0.7923 | 4.1058e-06 | 4.1058e-06 | 0.072981
18143.652 | 0.14661 | 0.16431 | 0.16181 | 0.14453 | 0.098378 | 0.076802 | 0.45578 | 6.2 | 3 | 0.79245 | 4.1066e-06 | 4.1066e-06 | 0.072985
18144.652 | 0.14657 | 0.16422 | 0.16181 | 0.14461 | 0.098377 | 0.07705 | 0.45566 | 6.2 | 3 | 0.79264 | 4.1076e-06 | 4.1076e-06 | 0.072989
18145.652 | 0.14665 | 0.16406 | 0.16202 | 0.14476 | 0.098224 | 0.076572 | 0.4557 | 6.2 | 3 | 0.79229 | 4.1058e-06 | 4.1058e-06 | 0.072993
18146.652 | 0.14627 | 0.16429 | 0.16206 | 0.14463 | 0.098319 | 0.076994 | 0.4557 | 6.2 | 3 | 0.79256 | 4.1072e-06 | 4.1072e-06 | 0.072997
18147.652 | 0.1464 | 0.16435 | 0.16164 | 0.14448 | 0.097938 | 0.076554 | 0.45555 | 6.2 | 3 | 0.79136 | 4.101e-06 | 4.101e-06 | 0.073001
18148.652 | 0.14636 | 0.16424 | 0.16157 | 0.14419 | 0.098263 | 0.076726 | 0.45555 | 6.2 | 3 | 0.79134 | 4.1008e-06 | 4.1008e-06 | 0.073005
18149.652 | 0.14648 | 0.16412 | 0.16151 | 0.14438 | 0.098358 | 0.076115 | 0.45551 | 6.2 | 3 | 0.79096 | 4.0989e-06 | 4.0989e-06 | 0.073009
18150.652 | 0.14669 | 0.16439 | 0.16181 | 0.14446 | 0.098149 | 0.076802 | 0.45563 | 6.2 | 3 | 0.79229 | 4.1058e-06 | 4.1058e-06 | 0.073014
18151.652 | 0.14667 | 0.16416 | 0.16166 | 0.14438 | 0.098357 | 0.076649 | 0.45551 | 6.2 | 3 | 0.79187 | 4.1036e-06 | 4.1036e-06 | 0.073018
18152.652 | 0.14659 | 0.16429 | 0.16168 | 0.14448 | 0.098034 | 0.076802 | 0.4557 | 6.2 | 3 | 0.79188 | 4.1036e-06 | 4.1036e-06 | 0.073022
18153.652 | 0.14661 | 0.16418 | 0.16174 | 0.14448 | 0.098149 | 0.076726 | 0.45589 | 6.2 | 3 | 0.79188 | 4.1036e-06 | 4.1036e-06 | 0.073026
18154.653 | 0.1464 | 0.16391 | 0.16193 | 0.14436 | 0.098129 | 0.076744 | 0.45566 | 6.2 | 3 | 0.79147 | 4.1015e-06 | 4.1056e-06 | 0.07303
18155.653 | 0.14655 | 0.16418 | 0.16164 | 0.14469 | 0.09811 | 0.076934 | 0.45563 | 6.2 | 3 | 0.7921 | 4.1048e-06 | 4.1048e-06 | 0.073034
18156.653 | 0.14665 | 0.16406 | 0.16178 | 0.14461 | 0.098358 | 0.076632 | 0.45543 | 6.2 | 3 | 0.79209 | 4.1047e-06 | 4.1047e-06 | 0.073038
18157.653 | 0.14661 | 0.16401 | 0.16166 | 0.14469 | 0.098339 | 0.07663 | 0.45555 | 6.2 | 3 | 0.79193 | 4.1039e-06 | 4.1039e-06 | 0.073042
18158.653 | 0.14623 | 0.16439 | 0.16172 | 0.14493 | 0.098128 | 0.07686 | 0.45589 | 6.2 | 3 | 0.79226 | 4.1056e-06 | 4.1056e-06 | 0.073046
18159.653 | 0.14657 | 0.16412 | 0.16218 | 0.14503 | 0.098548 | 0.077012 | 0.45566 | 6.2 | 3 | 0.79346 | 4.1118e-06 | 4.1118e-06 | 0.07305
18160.653 | 0.14602 | 0.16412 | 0.16159 | 0.14505 | 0.098873 | 0.076937 | 0.45643 | 6.2 | 3 | 0.79258 | 4.1073e-06 | 4.1073e-06 | 0.073055
18161.653 | 0.14634 | 0.16414 | 0.16159 | 0.14493 | 0.098701 | 0.077127 | 0.45593 | 6.2 | 3 | 0.79283 | 4.1086e-06 | 4.1086e-06 | 0.073059
18162.653 | 0.14663 | 0.1641 | 0.16157 | 0.14484 | 0.098644 | 0.077357 | 0.45589 | 6.2 | 3 | 0.79314 | 4.1101e-06 | 4.1101e-06 | 0.073063
18163.653 | 0.14642 | 0.16421 | 0.16182 | 0.14493 | 0.098968 | 0.077032 | 0.45612 | 6.2 | 3 | 0.79338 | 4.1114e-06 | 4.1114e-06 | 0.073067
18164.653 | 0.14674 | 0.16418 | 0.16189 | 0.14495 | 0.098776 | 0.077355 | 0.45597 | 6.2 | 3 | 0.79389 | 4.1141e-06 | 4.1141e-06 | 0.073071
18165.653 | 0.1465 | 0.16418 | 0.16183 | 0.14489 | 0.098948 | 0.077298 | 0.45631 | 6.2 | 3 | 0.79365 | 4.1128e-06 | 4.1128e-06 | 0.073075
18166.653 | 0.14629 | 0.16395 | 0.16202 | 0.1448 | 0.099024 | 0.077431 | 0.45593 | 6.2 | 3 | 0.79351 | 4.1121e-06 | 4.1121e-06 | 0.073079
18167.653 | 0.14673 | 0.16393 | 0.162 | 0.14509 | 0.09893 | 0.077411 | 0.45593 | 6.2 | 3 | 0.79409 | 4.1151e-06 | 4.1151e-06 | 0.073083
18168.653 | 0.14655 | 0.16403 | 0.16189 | 0.14501 | 0.098759 | 0.077623 | 0.45624 | 6.2 | 3 | 0.79386 | 4.1139e-06 | 4.1139e-06 | 0.073087
18169.653 | 0.14659 | 0.16401 | 0.16172 | 0.14524 | 0.098948 | 0.077774 | 0.45574 | 6.2 | 3 | 0.79428 | 4.1161e-06 | 4.1161e-06 | 0.073092
18170.653 | 0.14663 | 0.16425 | 0.16185 | 0.1452 | 0.098929 | 0.077679 | 0.45616 | 6.2 | 3 | 0.79455 | 4.1175e-06 | 4.1175e-06 | 0.073096
18171.653 | 0.14638 | 0.16416 | 0.16191 | 0.14524 | 0.098566 | 0.077566 | 0.4562 | 6.2 | 3 | 0.79382 | 4.1137e-06 | 4.1137e-06 | 0.0731
18172.653 | 0.14604 | 0.16414 | 0.16174 | 0.14495 | 0.098949 | 0.077146 | 0.45616 | 6.2 | 3 | 0.79296 | 4.1092e-06 | 4.1092e-06 | 0.073104
18173.653 | 0.14629 | 0.16433 | 0.16176 | 0.14493 | 0.099006 | 0.077451 | 0.45612 | 6.2 | 3 | 0.79376 | 4.1134e-06 | 4.1134e-06 | 0.073108
18174.653 | 0.14583 | 0.16403 | 0.16151 | 0.14503 | 0.098758 | 0.077508 | 0.45635 | 6.2 | 3 | 0.79266 | 4.1077e-06 | 4.1077e-06 | 0.073112
18175.653 | 0.14627 | 0.1641 | 0.16187 | 0.14516 | 0.098891 | 0.077318 | 0.45604 | 6.2 | 3 | 0.79361 | 4.1126e-06 | 4.1126e-06 | 0.073116
18176.653 | 0.14629 | 0.16393 | 0.16183 | 0.14507 | 0.098834 | 0.077679 | 0.4562 | 6.2 | 3 | 0.79363 | 4.1127e-06 | 4.1127e-06 | 0.07312
18177.653 | 0.14611 | 0.16408 | 0.16134 | 0.14503 | 0.098853 | 0.077431 | 0.45608 | 6.2 | 3 | 0.79285 | 4.1086e-06 | 4.1086e-06 | 0.073124
18178.653 | 0.14636 | 0.16383 | 0.16174 | 0.1449 | 0.098968 | 0.077278 | 0.45608 | 6.2 | 3 | 0.79307 | 4.1098e-06 | 4.1098e-06 | 0.073129
18179.653 | 0.14613 | 0.16387 | 0.16164 | 0.14495 | 0.098662 | 0.077223 | 0.45612 | 6.2 | 3 | 0.79248 | 4.1068e-06 | 4.1068e-06 | 0.073133
18180.653 | 0.14627 | 0.16345 | 0.16179 | 0.14493 | 0.098624 | 0.077488 | 0.45612 | 6.2 | 3 | 0.79256 | 4.1072e-06 | 4.1072e-06 | 0.073137
18181.653 | 0.14642 | 0.16401 | 0.16134 | 0.14489 | 0.098967 | 0.077298 | 0.45635 | 6.2 | 3 | 0.79292 | 4.109e-06 | 4.109e-06 | 0.073141
18182.653 | 0.14631 | 0.16401 | 0.16164 | 0.14474 | 0.098872 | 0.077812 | 0.45608 | 6.2 | 3 | 0.79338 | 4.1114e-06 | 4.1114e-06 | 0.073145
18183.653 | 0.14636 | 0.16376 | 0.16149 | 0.14478 | 0.098834 | 0.077374 | 0.45578 | 6.2 | 3 | 0.7926 | 4.1074e-06 | 4.1074e-06 | 0.073149
18184.653 | 0.14615 | 0.16397 | 0.16162 | 0.14516 | 0.098682 | 0.077679 | 0.45585 | 6.2 | 3 | 0.79327 | 4.1108e-06 | 4.1108e-06 | 0.073153
18185.653 | 0.14606 | 0.16368 | 0.16162 | 0.14493 | 0.098758 | 0.077622 | 0.45643 | 6.2 | 3 | 0.79268 | 4.1078e-06 | 4.1078e-06 | 0.073157
18186.653 | 0.1461 | 0.16364 | 0.16155 | 0.14482 | 0.098758 | 0.07726 | 0.45608 | 6.2 | 3 | 0.79212 | 4.1049e-06 | 4.1049e-06 | 0.073161
18187.653 | 0.14598 | 0.16391 | 0.16135 | 0.14484 | 0.098931 | 0.077374 | 0.45597 | 6.2 | 3 | 0.79239 | 4.1063e-06 | 4.1063e-06 | 0.073166
18188.653 | 0.14634 | 0.16383 | 0.1614 | 0.14469 | 0.098586 | 0.077526 | 0.45624 | 6.2 | 3 | 0.79237 | 4.1062e-06 | 4.1062e-06 | 0.07317
18189.653 | 0.14608 | 0.16384 | 0.16172 | 0.14505 | 0.098739 | 0.077088 | 0.45612 | 6.2 | 3 | 0.79251 | 4.1069e-06 | 4.1069e-06 | 0.073174
18190.653 | 0.14589 | 0.16381 | 0.16132 | 0.1452 | 0.098758 | 0.077203 | 0.45608 | 6.2 | 3 | 0.79218 | 4.1052e-06 | 4.1052e-06 | 0.073178
18191.653 | 0.14617 | 0.16408 | 0.16138 | 0.14512 | 0.098987 | 0.077431 | 0.45612 | 6.2 | 3 | 0.79317 | 4.1103e-06 | 4.1103e-06 | 0.073182
18192.653 | 0.14583 | 0.1641 | 0.16172 | 0.14508 | 0.098719 | 0.07747 | 0.45597 | 6.2 | 3 | 0.79292 | 4.109e-06 | 4.109e-06 | 0.073186
18193.653 | 0.14625 | 0.16408 | 0.162 | 0.14489 | 0.098949 | 0.077565 | 0.45646 | 6.2 | 3 | 0.79374 | 4.1133e-06 | 4.1133e-06 | 0.07319
18194.653 | 0.14608 | 0.16364 | 0.16193 | 0.14486 | 0.09893 | 0.077259 | 0.45624 | 6.2 | 3 | 0.79269 | 4.1078e-06 | 4.1078e-06 | 0.073194
18195.653 | 0.14633 | 0.16418 | 0.16155 | 0.14495 | 0.09891 | 0.077661 | 0.45608 | 6.2 | 3 | 0.79357 | 4.1124e-06 | 4.1124e-06 | 0.073198
18196.653 | 0.14627 | 0.16376 | 0.16191 | 0.14495 | 0.098644 | 0.077527 | 0.45616 | 6.2 | 3 | 0.79306 | 4.1097e-06 | 4.1097e-06 | 0.073203
18197.653 | 0.14623 | 0.1638 | 0.16166 | 0.14526 | 0.099044 | 0.077374 | 0.45597 | 6.2 | 3 | 0.79336 | 4.1113e-06 | 4.1113e-06 | 0.073207
18198.653 | 0.14612 | 0.16401 | 0.16201 | 0.14493 | 0.098835 | 0.077564 | 0.45616 | 6.2 | 3 | 0.79346 | 4.1118e-06 | 4.1118e-06 | 0.073211
18199.653 | 0.14606 | 0.16399 | 0.16168 | 0.14499 | 0.09893 | 0.077413 | 0.45601 | 6.2 | 3 | 0.79306 | 4.1097e-06 | 4.1097e-06 | 0.073215
18200.653 | 0.14556 | 0.1641 | 0.16178 | 0.14507 | 0.098662 | 0.077508 | 0.45643 | 6.2 | 3 | 0.79268 | 4.1078e-06 | 4.1078e-06 | 0.073219
18201.653 | 0.14568 | 0.16404 | 0.1617 | 0.14512 | 0.098815 | 0.077412 | 0.45608 | 6.2 | 3 | 0.79277 | 4.1082e-06 | 4.1082e-06 | 0.073223
18202.653 | 0.14638 | 0.16389 | 0.16164 | 0.1452 | 0.098777 | 0.077184 | 0.45612 | 6.2 | 3 | 0.79308 | 4.1098e-06 | 4.1098e-06 | 0.073227
18203.653 | 0.14608 | 0.16382 | 0.16164 | 0.14482 | 0.098816 | 0.077642 | 0.45635 | 6.2 | 3 | 0.79281 | 4.1085e-06 | 4.1085e-06 | 0.073231
18204.653 | 0.14631 | 0.16429 | 0.16178 | 0.14507 | 0.098778 | 0.077032 | 0.4562 | 6.2 | 3 | 0.79325 | 4.1107e-06 | 4.1107e-06 | 0.073235
18205.653 | 0.14633 | 0.16393 | 0.16202 | 0.14509 | 0.098797 | 0.077699 | 0.45646 | 6.2 | 3 | 0.79386 | 4.1139e-06 | 4.1139e-06 | 0.07324
18206.654 | 0.14644 | 0.16435 | 0.16153 | 0.14524 | 0.098987 | 0.077507 | 0.45593 | 6.2 | 3 | 0.79405 | 4.1149e-06 | 4.119e-06 | 0.073244
18207.654 | 0.14648 | 0.16408 | 0.16187 | 0.14514 | 0.099179 | 0.077489 | 0.45624 | 6.2 | 3 | 0.79424 | 4.1159e-06 | 4.1159e-06 | 0.073248
18208.654 | 0.14648 | 0.16437 | 0.16197 | 0.14493 | 0.09893 | 0.077661 | 0.4562 | 6.2 | 3 | 0.79434 | 4.1164e-06 | 4.1164e-06 | 0.073252
18209.654 | 0.14629 | 0.1641 | 0.16206 | 0.1452 | 0.098911 | 0.077489 | 0.45597 | 6.2 | 3 | 0.79405 | 4.1149e-06 | 4.1149e-06 | 0.073256
18210.654 | 0.14638 | 0.16416 | 0.162 | 0.14491 | 0.098814 | 0.077547 | 0.45635 | 6.2 | 3 | 0.79382 | 4.1137e-06 | 4.1137e-06 | 0.07326
18211.654 | 0.14638 | 0.16408 | 0.1616 | 0.14499 | 0.098529 | 0.077107 | 0.45608 | 6.2 | 3 | 0.7927 | 4.1079e-06 | 4.1079e-06 | 0.073264
18212.654 | 0.14632 | 0.1641 | 0.1616 | 0.14509 | 0.099005 | 0.077564 | 0.45612 | 6.2 | 3 | 0.79368 | 4.113e-06 | 4.113e-06 | 0.073268
18213.654 | 0.14671 | 0.1642 | 0.16183 | 0.14529 | 0.098815 | 0.077451 | 0.45616 | 6.2 | 3 | 0.7943 | 4.1162e-06 | 4.1162e-06 | 0.073272
18214.654 | 0.14659 | 0.16439 | 0.16189 | 0.14495 | 0.098816 | 0.077452 | 0.45608 | 6.2 | 3 | 0.79409 | 4.1151e-06 | 4.1151e-06 | 0.073277
18215.654 | 0.14663 | 0.16408 | 0.1618 | 0.14531 | 0.098644 | 0.077413 | 0.45604 | 6.2 | 3 | 0.79388 | 4.114e-06 | 4.114e-06 | 0.073281
18216.654 | 0.14629 | 0.16416 | 0.16201 | 0.14503 | 0.098682 | 0.077509 | 0.45597 | 6.2 | 3 | 0.79367 | 4.1129e-06 | 4.1129e-06 | 0.073285
18217.654 | 0.14634 | 0.16435 | 0.16201 | 0.14491 | 0.098664 | 0.077164 | 0.4562 | 6.2 | 3 | 0.79344 | 4.1117e-06 | 4.1117e-06 | 0.073289
18218.654 | 0.14655 | 0.16401 | 0.16162 | 0.14501 | 0.098816 | 0.077049 | 0.45643 | 6.2 | 3 | 0.79306 | 4.1097e-06 | 4.1097e-06 | 0.073293
18219.654 | 0.14625 | 0.16456 | 0.16187 | 0.14503 | 0.098623 | 0.077106 | 0.45608 | 6.2 | 3 | 0.79344 | 4.1117e-06 | 4.1117e-06 | 0.073297
18220.654 | 0.14613 | 0.16425 | 0.16191 | 0.14507 | 0.098491 | 0.076974 | 0.45604 | 6.2 | 3 | 0.79283 | 4.1085e-06 | 4.1085e-06 | 0.073301
18221.654 | 0.14653 | 0.16397 | 0.16168 | 0.14511 | 0.098815 | 0.076917 | 0.45616 | 6.2 | 3 | 0.79302 | 4.1095e-06 | 4.1095e-06 | 0.073305
18222.701 | 0.14695 | 0.16418 | 0.16185 | 0.14526 | 0.098605 | 0.077202 | 0.45616 | 6.2 | 3 | 0.79405 | 4.1149e-06 | 4.3083e-06 | 0.07331
18223.701 | 0.14617 | 0.16422 | 0.16216 | 0.1448 | 0.098911 | 0.07707 | 0.45604 | 6.2 | 3 | 0.79333 | 4.1111e-06 | 4.1111e-06 | 0.073314
18224.701 | 0.14659 | 0.16439 | 0.16191 | 0.14509 | 0.098586 | 0.077279 | 0.4557 | 6.2 | 3 | 0.79384 | 4.1138e-06 | 4.1138e-06 | 0.073318
18225.701 | 0.14667 | 0.16427 | 0.16191 | 0.14501 | 0.098434 | 0.076899 | 0.4562 | 6.2 | 3 | 0.79319 | 4.1104e-06 | 4.1104e-06 | 0.073322
18226.701 | 0.14663 | 0.16423 | 0.16178 | 0.14503 | 0.098719 | 0.07703 | 0.45593 | 6.2 | 3 | 0.79342 | 4.1116e-06 | 4.1116e-06 | 0.073326
18227.701 | 0.14665 | 0.16401 | 0.16181 | 0.14507 | 0.098606 | 0.076879 | 0.45612 | 6.2 | 3 | 0.79302 | 4.1095e-06 | 4.1095e-06 | 0.07333
18228.701 | 0.1464 | 0.16435 | 0.16179 | 0.14507 | 0.098529 | 0.077107 | 0.45604 | 6.2 | 3 | 0.79325 | 4.1107e-06 | 4.1107e-06 | 0.073334
18229.701 | 0.14623 | 0.16441 | 0.16159 | 0.14511 | 0.098529 | 0.077164 | 0.45612 | 6.2 | 3 | 0.79302 | 4.1095e-06 | 4.1095e-06 | 0.073338
18230.701 | 0.14659 | 0.16425 | 0.16195 | 0.14501 | 0.098511 | 0.077354 | 0.45593 | 6.2 | 3 | 0.79367 | 4.1129e-06 | 4.1129e-06 | 0.073343
18231.701 | 0.14634 | 0.16423 | 0.16227 | 0.14499 | 0.098301 | 0.076956 | 0.45589 | 6.2 | 3 | 0.7931 | 4.1099e-06 | 4.1099e-06 | 0.073347
18232.701 | 0.14606 | 0.16416 | 0.16189 | 0.14512 | 0.098549 | 0.07703 | 0.45604 | 6.2 | 3 | 0.79281 | 4.1084e-06 | 4.1084e-06 | 0.073351
18233.701 | 0.14633 | 0.16431 | 0.16189 | 0.14524 | 0.098662 | 0.076992 | 0.4562 | 6.2 | 3 | 0.79342 | 4.1116e-06 | 4.1116e-06 | 0.073355
18234.701 | 0.14667 | 0.16393 | 0.16202 | 0.14484 | 0.098453 | 0.076421 | 0.45585 | 6.2 | 3 | 0.79233 | 4.106e-06 | 4.106e-06 | 0.073359
18235.701 | 0.14633 | 0.16402 | 0.16176 | 0.1448 | 0.098626 | 0.077394 | 0.45589 | 6.2 | 3 | 0.79293 | 4.1091e-06 | 4.1091e-06 | 0.073363
18236.701 | 0.1464 | 0.16389 | 0.16179 | 0.14505 | 0.098719 | 0.077107 | 0.45601 | 6.2 | 3 | 0.79296 | 4.1092e-06 | 4.1092e-06 | 0.073367
18237.701 | 0.14636 | 0.16408 | 0.16181 | 0.14495 | 0.098473 | 0.07724 | 0.45627 | 6.2 | 3 | 0.79293 | 4.1091e-06 | 4.1091e-06 | 0.073371
18238.701 | 0.146 | 0.16383 | 0.16143 | 0.14501 | 0.098683 | 0.077394 | 0.45597 | 6.2 | 3 | 0.79235 | 4.1061e-06 | 4.1061e-06 | 0.073375
18239.701 | 0.14587 | 0.16431 | 0.16157 | 0.14507 | 0.098891 | 0.077393 | 0.45589 | 6.2 | 3 | 0.7931 | 4.1099e-06 | 4.1099e-06 | 0.07338
18240.701 | 0.14594 | 0.16399 | 0.16181 | 0.14505 | 0.098568 | 0.077489 | 0.45574 | 6.2 | 3 | 0.79285 | 4.1086e-06 | 4.1086e-06 | 0.073384
18241.701 | 0.146 | 0.16391 | 0.16191 | 0.14514 | 0.098605 | 0.076879 | 0.45643 | 6.2 | 3 | 0.79245 | 4.1066e-06 | 4.1066e-06 | 0.073388
18242.701 | 0.14613 | 0.16416 | 0.16172 | 0.14491 | 0.098626 | 0.07705 | 0.45612 | 6.2 | 3 | 0.7926 | 4.1074e-06 | 4.1074e-06 | 0.073392
18243.701 | 0.1464 | 0.16389 | 0.16151 | 0.14471 | 0.098531 | 0.077184 | 0.45597 | 6.2 | 3 | 0.79222 | 4.1054e-06 | 4.1054e-06 | 0.073396
18244.701 | 0.14636 | 0.16401 | 0.16162 | 0.14512 | 0.098606 | 0.076898 | 0.45593 | 6.2 | 3 | 0.79262 | 4.1075e-06 | 4.1075e-06 | 0.0734
18245.701 | 0.1464 | 0.16399 | 0.16158 | 0.14467 | 0.098378 | 0.077089 | 0.45608 | 6.2 | 3 | 0.79211 | 4.1048e-06 | 4.1048e-06 | 0.073404
18246.701 | 0.14625 | 0.1638 | 0.16166 | 0.1453 | 0.098416 | 0.077089 | 0.45582 | 6.2 | 3 | 0.79251 | 4.1069e-06 | 4.1069e-06 | 0.073408
18247.701 | 0.14652 | 0.16414 | 0.16162 | 0.14493 | 0.098891 | 0.076972 | 0.45589 | 6.2 | 3 | 0.79307 | 4.1098e-06 | 4.1098e-06 | 0.073412
18248.701 | 0.14625 | 0.16395 | 0.1616 | 0.14492 | 0.098587 | 0.076897 | 0.45597 | 6.2 | 3 | 0.7922 | 4.1053e-06 | 4.1053e-06 | 0.073416
18249.701 | 0.14619 | 0.16393 | 0.16174 | 0.14512 | 0.098663 | 0.076879 | 0.45593 | 6.2 | 3 | 0.79253 | 4.107e-06 | 4.107e-06 | 0.073421
18250.701 | 0.14585 | 0.1641 | 0.16166 | 0.14491 | 0.098949 | 0.077223 | 0.45627 | 6.2 | 3 | 0.7927 | 4.1079e-06 | 4.1079e-06 | 0.073425
18251.701 | 0.14619 | 0.16387 | 0.16185 | 0.14501 | 0.098644 | 0.07745 | 0.45635 | 6.2 | 3 | 0.79302 | 4.1095e-06 | 4.1095e-06 | 0.073429
18252.701 | 0.14615 | 0.16393 | 0.16195 | 0.1451 | 0.098702 | 0.077242 | 0.4562 | 6.2 | 3 | 0.79308 | 4.1098e-06 | 4.1098e-06 | 0.073433
18253.701 | 0.14642 | 0.16408 | 0.16162 | 0.14497 | 0.098777 | 0.077318 | 0.45608 | 6.2 | 3 | 0.79319 | 4.1104e-06 | 4.1104e-06 | 0.073437
18254.701 | 0.14606 | 0.16401 | 0.16162 | 0.14545 | 0.098815 | 0.077279 | 0.4562 | 6.2 | 3 | 0.79323 | 4.1106e-06 | 4.1106e-06 | 0.073441
18255.701 | 0.1465 | 0.16387 | 0.16199 | 0.14505 | 0.09872 | 0.077374 | 0.45627 | 6.2 | 3 | 0.7935 | 4.112e-06 | 4.112e-06 | 0.073445
18256.701 | 0.14585 | 0.16403 | 0.16181 | 0.1453 | 0.098624 | 0.077431 | 0.45627 | 6.2 | 3 | 0.79304 | 4.1096e-06 | 4.1096e-06 | 0.073449
18257.701 | 0.14665 | 0.16399 | 0.162 | 0.14518 | 0.098681 | 0.077127 | 0.4562 | 6.2 | 3 | 0.79363 | 4.1127e-06 | 4.1127e-06 | 0.073453
18258.701 | 0.1464 | 0.16425 | 0.16225 | 0.1451 | 0.098815 | 0.076668 | 0.45597 | 6.2 | 3 | 0.79349 | 4.112e-06 | 4.112e-06 | 0.073458
18259.701 | 0.14669 | 0.16412 | 0.16193 | 0.14512 | 0.098528 | 0.077108 | 0.45585 | 6.2 | 3 | 0.7935 | 4.112e-06 | 4.112e-06 | 0.073462
18260.701 | 0.14684 | 0.16412 | 0.16218 | 0.14495 | 0.098338 | 0.076974 | 0.45601 | 6.2 | 3 | 0.7934 | 4.1115e-06 | 4.1115e-06 | 0.073466
18261.701 | 0.14663 | 0.16404 | 0.16204 | 0.14488 | 0.098719 | 0.076897 | 0.45593 | 6.2 | 3 | 0.79321 | 4.1105e-06 | 4.1105e-06 | 0.07347
18262.701 | 0.14648 | 0.16397 | 0.16202 | 0.14524 | 0.098739 | 0.077164 | 0.45585 | 6.2 | 3 | 0.79361 | 4.1126e-06 | 4.1126e-06 | 0.073474
18263.701 | 0.14646 | 0.16437 | 0.162 | 0.14491 | 0.098852 | 0.076859 | 0.45574 | 6.2 | 3 | 0.79346 | 4.1118e-06 | 4.1118e-06 | 0.073478
18264.702 | 0.14665 | 0.1642 | 0.16202 | 0.14512 | 0.0983 | 0.076972 | 0.45604 | 6.2 | 3 | 0.79326 | 4.1108e-06 | 4.1149e-06 | 0.073482
18265.702 | 0.14652 | 0.16418 | 0.16214 | 0.14516 | 0.098529 | 0.07682 | 0.45608 | 6.2 | 3 | 0.79334 | 4.1112e-06 | 4.1112e-06 | 0.073486
18266.702 | 0.14627 | 0.16418 | 0.16191 | 0.14512 | 0.098568 | 0.07684 | 0.45593 | 6.2 | 3 | 0.79288 | 4.1088e-06 | 4.1088e-06 | 0.07349
18267.702 | 0.14659 | 0.16416 | 0.162 | 0.14505 | 0.09853 | 0.077031 | 0.45601 | 6.2 | 3 | 0.79336 | 4.1113e-06 | 4.1113e-06 | 0.073495
18268.702 | 0.14671 | 0.1645 | 0.16191 | 0.14531 | 0.098719 | 0.076574 | 0.4557 | 6.2 | 3 | 0.79373 | 4.1132e-06 | 4.1132e-06 | 0.073499
18269.702 | 0.14646 | 0.16462 | 0.16218 | 0.1452 | 0.098433 | 0.076707 | 0.45604 | 6.2 | 3 | 0.79359 | 4.1125e-06 | 4.1125e-06 | 0.073503
18270.702 | 0.1465 | 0.16433 | 0.16191 | 0.14531 | 0.098758 | 0.076916 | 0.45597 | 6.2 | 3 | 0.79373 | 4.1132e-06 | 4.1132e-06 | 0.073507
18271.702 | 0.1468 | 0.16416 | 0.16202 | 0.14511 | 0.098396 | 0.076706 | 0.45597 | 6.2 | 3 | 0.79319 | 4.1104e-06 | 4.1104e-06 | 0.073511
18272.702 | 0.14657 | 0.16425 | 0.1622 | 0.14503 | 0.098548 | 0.076708 | 0.45585 | 6.2 | 3 | 0.79331 | 4.111e-06 | 4.111e-06 | 0.073515
18273.702 | 0.14674 | 0.16431 | 0.16183 | 0.14518 | 0.098568 | 0.076936 | 0.45616 | 6.2 | 3 | 0.79357 | 4.1124e-06 | 4.1124e-06 | 0.073519
18274.702 | 0.14678 | 0.16424 | 0.16231 | 0.14512 | 0.098739 | 0.077204 | 0.45612 | 6.2 | 3 | 0.7944 | 4.1167e-06 | 4.1167e-06 | 0.073523
18275.702 | 0.14688 | 0.16427 | 0.162 | 0.14528 | 0.098778 | 0.076858 | 0.45604 | 6.2 | 3 | 0.79407 | 4.115e-06 | 4.115e-06 | 0.073528
18276.702 | 0.14648 | 0.16429 | 0.16227 | 0.14533 | 0.098549 | 0.076839 | 0.45612 | 6.2 | 3 | 0.79376 | 4.1134e-06 | 4.1134e-06 | 0.073532
18277.702 | 0.14659 | 0.1641 | 0.16223 | 0.14514 | 0.098701 | 0.077145 | 0.45597 | 6.2 | 3 | 0.79391 | 4.1142e-06 | 4.1142e-06 | 0.073536
18278.702 | 0.14644 | 0.16416 | 0.16202 | 0.1453 | 0.098911 | 0.077089 | 0.45608 | 6.2 | 3 | 0.79392 | 4.1142e-06 | 4.1142e-06 | 0.07354
18279.702 | 0.14636 | 0.16431 | 0.16216 | 0.1456 | 0.098834 | 0.077031 | 0.45654 | 6.2 | 3 | 0.79429 | 4.1161e-06 | 4.1161e-06 | 0.073544
18280.702 | 0.14613 | 0.16402 | 0.16197 | 0.14572 | 0.099158 | 0.077089 | 0.45624 | 6.2 | 3 | 0.79409 | 4.1151e-06 | 4.1151e-06 | 0.073548
18281.702 | 0.14652 | 0.1641 | 0.16191 | 0.14549 | 0.099235 | 0.077813 | 0.45665 | 6.2 | 3 | 0.79506 | 4.1201e-06 | 4.1201e-06 | 0.073552
18282.702 | 0.14653 | 0.16386 | 0.16208 | 0.14564 | 0.099444 | 0.077565 | 0.4565 | 6.2 | 3 | 0.79512 | 4.1204e-06 | 4.1204e-06 | 0.073556
18283.702 | 0.14623 | 0.16385 | 0.16179 | 0.1457 | 0.099424 | 0.077526 | 0.45715 | 6.2 | 3 | 0.79452 | 4.1173e-06 | 4.1173e-06 | 0.07356
18284.702 | 0.14619 | 0.1638 | 0.16187 | 0.14594 | 0.099329 | 0.077889 | 0.45673 | 6.2 | 3 | 0.79502 | 4.1199e-06 | 4.1199e-06 | 0.073565
18285.702 | 0.14593 | 0.16372 | 0.16183 | 0.14583 | 0.099406 | 0.077661 | 0.45704 | 6.2 | 3 | 0.79438 | 4.1166e-06 | 4.1166e-06 | 0.073569
18286.702 | 0.14573 | 0.16391 | 0.16172 | 0.1456 | 0.099768 | 0.077317 | 0.45677 | 6.2 | 3 | 0.79405 | 4.1149e-06 | 4.1149e-06 | 0.073573
18287.702 | 0.14619 | 0.16374 | 0.16189 | 0.14568 | 0.099367 | 0.077718 | 0.45677 | 6.2 | 3 | 0.79458 | 4.1176e-06 | 4.1176e-06 | 0.073577
18288.702 | 0.14604 | 0.16391 | 0.16155 | 0.14543 | 0.099388 | 0.07785 | 0.45711 | 6.2 | 3 | 0.79416 | 4.1155e-06 | 4.1155e-06 | 0.073581
18289.702 | 0.1461 | 0.16382 | 0.16197 | 0.14572 | 0.099616 | 0.077641 | 0.45685 | 6.2 | 3 | 0.79485 | 4.119e-06 | 4.119e-06 | 0.073585
18290.702 | 0.14564 | 0.16378 | 0.16162 | 0.14573 | 0.099559 | 0.07768 | 0.45704 | 6.2 | 3 | 0.79401 | 4.1147e-06 | 4.1147e-06 | 0.073589
18291.702 | 0.14577 | 0.16336 | 0.16187 | 0.14554 | 0.099234 | 0.078194 | 0.45677 | 6.2 | 3 | 0.79397 | 4.1145e-06 | 4.1145e-06 | 0.073593
18292.702 | 0.14593 | 0.16382 | 0.16181 | 0.14556 | 0.099196 | 0.077431 | 0.4565 | 6.2 | 3 | 0.79375 | 4.1133e-06 | 4.1133e-06 | 0.073597
18293.702 | 0.14558 | 0.16372 | 0.16185 | 0.14562 | 0.099291 | 0.077279 | 0.45662 | 6.2 | 3 | 0.79334 | 4.1112e-06 | 4.1112e-06 | 0.073602
18294.702 | 0.14571 | 0.16393 | 0.16172 | 0.14547 | 0.099521 | 0.077298 | 0.45669 | 6.2 | 3 | 0.79365 | 4.1128e-06 | 4.1128e-06 | 0.073606
18295.702 | 0.14589 | 0.16387 | 0.16164 | 0.1457 | 0.099101 | 0.077336 | 0.45677 | 6.2 | 3 | 0.79353 | 4.1122e-06 | 4.1122e-06 | 0.07361
18296.702 | 0.14556 | 0.16355 | 0.16218 | 0.14552 | 0.099331 | 0.077469 | 0.45669 | 6.2 | 3 | 0.79361 | 4.1126e-06 | 4.1126e-06 | 0.073614
18297.702 | 0.14585 | 0.16372 | 0.16174 | 0.14537 | 0.099102 | 0.077166 | 0.45658 | 6.2 | 3 | 0.79295 | 4.1091e-06 | 4.1091e-06 | 0.073618
18298.702 | 0.14566 | 0.1637 | 0.16225 | 0.14539 | 0.098968 | 0.077374 | 0.4565 | 6.2 | 3 | 0.79334 | 4.1112e-06 | 4.1112e-06 | 0.073622
18299.702 | 0.14623 | 0.16387 | 0.16185 | 0.14537 | 0.099196 | 0.077354 | 0.45635 | 6.2 | 3 | 0.79387 | 4.114e-06 | 4.114e-06 | 0.073626
18300.702 | 0.14602 | 0.1637 | 0.16187 | 0.14549 | 0.099043 | 0.077165 | 0.45639 | 6.2 | 3 | 0.79329 | 4.1109e-06 | 4.1109e-06 | 0.07363
18301.702 | 0.14585 | 0.1636 | 0.16214 | 0.1457 | 0.099045 | 0.077279 | 0.45643 | 6.2 | 3 | 0.79361 | 4.1126e-06 | 4.1126e-06 | 0.073634
18302.702 | 0.14581 | 0.16378 | 0.1617 | 0.14526 | 0.098988 | 0.076993 | 0.4562 | 6.2 | 3 | 0.79253 | 4.107e-06 | 4.107e-06 | 0.073639
18303.702 | 0.14636 | 0.16387 | 0.16183 | 0.14539 | 0.099121 | 0.07707 | 0.45612 | 6.2 | 3 | 0.79365 | 4.1128e-06 | 4.1128e-06 | 0.073643
18304.702 | 0.14646 | 0.16408 | 0.162 | 0.14491 | 0.098892 | 0.077583 | 0.45608 | 6.2 | 3 | 0.79393 | 4.1143e-06 | 4.1143e-06 | 0.073647
18305.702 | 0.14627 | 0.16382 | 0.16202 | 0.14528 | 0.098967 | 0.077126 | 0.45631 | 6.2 | 3 | 0.79348 | 4.1119e-06 | 4.1119e-06 | 0.073651
18306.702 | 0.14629 | 0.16389 | 0.16197 | 0.1453 | 0.098758 | 0.076898 | 0.45631 | 6.2 | 3 | 0.7931 | 4.1099e-06 | 4.1099e-06 | 0.073655
18307.702 | 0.14613 | 0.16399 | 0.16183 | 0.14533 | 0.098683 | 0.077317 | 0.4562 | 6.2 | 3 | 0.79329 | 4.1109e-06 | 4.1109e-06 | 0.073659
18308.702 | 0.14604 | 0.16376 | 0.16233 | 0.14547 | 0.098911 | 0.076935 | 0.45612 | 6.2 | 3 | 0.79344 | 4.1117e-06 | 4.1117e-06 | 0.073663
18309.702 | 0.14619 | 0.16383 | 0.16218 | 0.14535 | 0.098873 | 0.077318 | 0.45646 | 6.2 | 3 | 0.79375 | 4.1133e-06 | 4.1133e-06 | 0.073667
18310.702 | 0.14617 | 0.16366 | 0.1621 | 0.14518 | 0.0987 | 0.077088 | 0.45612 | 6.2 | 3 | 0.7929 | 4.1089e-06 | 4.1089e-06 | 0.073671
18311.702 | 0.1465 | 0.16391 | 0.16231 | 0.1453 | 0.098909 | 0.077145 | 0.45658 | 6.2 | 3 | 0.79407 | 4.115e-06 | 4.115e-06 | 0.073676
18312.702 | 0.14602 | 0.16383 | 0.16204 | 0.14556 | 0.098929 | 0.077087 | 0.45627 | 6.2 | 3 | 0.79348 | 4.1119e-06 | 4.1119e-06 | 0.07368
18313.702 | 0.14625 | 0.1641 | 0.16206 | 0.14541 | 0.098701 | 0.076954 | 0.45612 | 6.2 | 3 | 0.79348 | 4.1119e-06 | 4.1119e-06 | 0.073684
18314.702 | 0.14634 | 0.16387 | 0.16174 | 0.14562 | 0.098872 | 0.076994 | 0.45627 | 6.2 | 3 | 0.79344 | 4.1117e-06 | 4.1117e-06 | 0.073688
18315.702 | 0.1465 | 0.16418 | 0.16195 | 0.14566 | 0.09912 | 0.077316 | 0.45627 | 6.2 | 3 | 0.79472 | 4.1183e-06 | 4.1183e-06 | 0.073692
18316.702 | 0.1465 | 0.16431 | 0.16206 | 0.14541 | 0.098604 | 0.076974 | 0.4562 | 6.2 | 3 | 0.79386 | 4.1139e-06 | 4.1139e-06 | 0.073696
18317.702 | 0.14635 | 0.16431 | 0.16221 | 0.14539 | 0.098797 | 0.076707 | 0.45585 | 6.2 | 3 | 0.79377 | 4.1134e-06 | 4.1134e-06 | 0.0737
18318.702 | 0.14686 | 0.16389 | 0.16219 | 0.14535 | 0.098967 | 0.076802 | 0.45616 | 6.2 | 3 | 0.79407 | 4.115e-06 | 4.115e-06 | 0.073704
18319.702 | 0.14669 | 0.16444 | 0.16198 | 0.14551 | 0.099026 | 0.076593 | 0.45639 | 6.2 | 3 | 0.79424 | 4.1159e-06 | 4.1159e-06 | 0.073709
18320.702 | 0.14625 | 0.16429 | 0.1621 | 0.14545 | 0.098795 | 0.077088 | 0.45597 | 6.2 | 3 | 0.79397 | 4.1145e-06 | 4.1145e-06 | 0.073713
18321.702 | 0.14633 | 0.16416 | 0.16237 | 0.14529 | 0.098986 | 0.077012 | 0.45624 | 6.2 | 3 | 0.79414 | 4.1154e-06 | 4.1154e-06 | 0.073717
18322.702 | 0.14659 | 0.16454 | 0.1625 | 0.14531 | 0.098987 | 0.077069 | 0.45635 | 6.2 | 3 | 0.795 | 4.1198e-06 | 4.1198e-06 | 0.073721
18323.702 | 0.14619 | 0.16443 | 0.16221 | 0.14568 | 0.098435 | 0.076783 | 0.45624 | 6.2 | 3 | 0.79373 | 4.1132e-06 | 4.1132e-06 | 0.073725
18324.702 | 0.14648 | 0.16429 | 0.16214 | 0.14562 | 0.098414 | 0.076573 | 0.45624 | 6.2 | 3 | 0.79352 | 4.1121e-06 | 4.1121e-06 | 0.073729
18325.702 | 0.14703 | 0.16439 | 0.162 | 0.14556 | 0.098472 | 0.076516 | 0.45608 | 6.2 | 3 | 0.79397 | 4.1145e-06 | 4.1145e-06 | 0.073733
18326.702 | 0.14684 | 0.16458 | 0.16199 | 0.1455 | 0.098472 | 0.076746 | 0.45604 | 6.2 | 3 | 0.79413 | 4.1153e-06 | 4.1153e-06 | 0.073737
18327.702 | 0.14652 | 0.16427 | 0.16212 | 0.14531 | 0.098758 | 0.076897 | 0.45616 | 6.2 | 3 | 0.79388 | 4.114e-06 | 4.114e-06 | 0.073741
18328.702 | 0.14659 | 0.16427 | 0.16221 | 0.14528 | 0.098702 | 0.076573 | 0.45608 | 6.2 | 3 | 0.79363 | 4.1127e-06 | 4.1127e-06 | 0.073746
18329.702 | 0.1464 | 0.16443 | 0.16191 | 0.14518 | 0.098206 | 0.076554 | 0.45616 | 6.2 | 3 | 0.79268 | 4.1078e-06 | 4.1078e-06 | 0.07375
18330.702 | 0.14676 | 0.16473 | 0.16218 | 0.14532 | 0.098471 | 0.076649 | 0.45597 | 6.2 | 3 | 0.7941 | 4.1152e-06 | 4.1152e-06 | 0.073754
18331.702 | 0.14631 | 0.16442 | 0.1621 | 0.14549 | 0.098529 | 0.076744 | 0.45589 | 6.2 | 3 | 0.79359 | 4.1125e-06 | 4.1125e-06 | 0.073758
18332.702 | 0.14642 | 0.16431 | 0.16235 | 0.14545 | 0.098624 | 0.076193 | 0.4557 | 6.2 | 3 | 0.79335 | 4.1112e-06 | 4.1112e-06 | 0.073762
18333.702 | 0.14638 | 0.16412 | 0.16252 | 0.14537 | 0.09851 | 0.076269 | 0.45597 | 6.2 | 3 | 0.79317 | 4.1103e-06 | 4.1103e-06 | 0.073766
18334.702 | 0.1464 | 0.16406 | 0.16218 | 0.14511 | 0.098263 | 0.076268 | 0.45578 | 6.2 | 3 | 0.79228 | 4.1057e-06 | 4.1057e-06 | 0.07377
18335.702 | 0.1464 | 0.16422 | 0.16212 | 0.1453 | 0.098318 | 0.076479 | 0.45574 | 6.2 | 3 | 0.79283 | 4.1085e-06 | 4.1085e-06 | 0.073774
18336.702 | 0.14655 | 0.16429 | 0.16198 | 0.1452 | 0.098282 | 0.076344 | 0.45582 | 6.2 | 3 | 0.79266 | 4.1077e-06 | 4.1077e-06 | 0.073778
18337.702 | 0.14661 | 0.16448 | 0.16218 | 0.14518 | 0.098301 | 0.076593 | 0.45612 | 6.2 | 3 | 0.79334 | 4.1112e-06 | 4.1112e-06 | 0.073783
18338.702 | 0.14636 | 0.16446 | 0.16202 | 0.14518 | 0.098434 | 0.076249 | 0.45585 | 6.2 | 3 | 0.79271 | 4.108e-06 | 4.108e-06 | 0.073787
18339.702 | 0.14671 | 0.1644 | 0.16219 | 0.14518 | 0.09832 | 0.076383 | 0.4557 | 6.2 | 3 | 0.79319 | 4.1104e-06 | 4.1104e-06 | 0.073791
18340.702 | 0.14634 | 0.16431 | 0.16187 | 0.14505 | 0.098128 | 0.076231 | 0.45589 | 6.2 | 3 | 0.79193 | 4.1039e-06 | 4.1039e-06 | 0.073795
18341.702 | 0.14644 | 0.16431 | 0.16189 | 0.14511 | 0.098205 | 0.076288 | 0.45604 | 6.2 | 3 | 0.79224 | 4.1055e-06 | 4.1055e-06 | 0.073799
18342.702 | 0.14667 | 0.16444 | 0.16235 | 0.14526 | 0.098093 | 0.07623 | 0.45582 | 6.2 | 3 | 0.79304 | 4.1096e-06 | 4.1096e-06 | 0.073803
18343.702 | 0.14619 | 0.16406 | 0.162 | 0.14503 | 0.097957 | 0.07625 | 0.45551 | 6.2 | 3 | 0.79149 | 4.1016e-06 | 4.1016e-06 | 0.073807
18344.702 | 0.14642 | 0.16408 | 0.16176 | 0.1452 | 0.098014 | 0.076251 | 0.45566 | 6.2 | 3 | 0.79173 | 4.1028e-06 | 4.1028e-06 | 0.073811
18345.702 | 0.14655 | 0.1642 | 0.162 | 0.14514 | 0.098071 | 0.076211 | 0.45578 | 6.2 | 3 | 0.79218 | 4.1052e-06 | 4.1052e-06 | 0.073815
18346.702 | 0.14635 | 0.16448 | 0.16216 | 0.14518 | 0.098129 | 0.076457 | 0.45574 | 6.2 | 3 | 0.79275 | 4.1081e-06 | 4.1081e-06 | 0.073819
18347.702 | 0.14663 | 0.1645 | 0.16208 | 0.14507 | 0.098301 | 0.076631 | 0.45566 | 6.2 | 3 | 0.79321 | 4.1105e-06 | 4.1105e-06 | 0.073824
18348.702 | 0.14671 | 0.16418 | 0.16214 | 0.14513 | 0.097996 | 0.076039 | 0.45578 | 6.2 | 3 | 0.79218 | 4.1052e-06 | 4.1052e-06 | 0.073828
18349.702 | 0.14663 | 0.16404 | 0.16202 | 0.14533 | 0.097919 | 0.076077 | 0.45608 | 6.2 | 3 | 0.79203 | 4.1044e-06 | 4.1044e-06 | 0.073832
18350.702 | 0.14634 | 0.16412 | 0.16221 | 0.14497 | 0.098261 | 0.076078 | 0.45563 | 6.2 | 3 | 0.79199 | 4.1042e-06 | 4.1042e-06 | 0.073836
18351.702 | 0.14655 | 0.16423 | 0.16221 | 0.14512 | 0.098415 | 0.076517 | 0.45601 | 6.2 | 3 | 0.79306 | 4.1097e-06 | 4.1097e-06 | 0.07384
18352.702 | 0.1464 | 0.16412 | 0.16221 | 0.1453 | 0.098282 | 0.076459 | 0.45574 | 6.2 | 3 | 0.79277 | 4.1083e-06 | 4.1083e-06 | 0.073844
18353.702 | 0.14661 | 0.16456 | 0.16193 | 0.14488 | 0.09809 | 0.075829 | 0.45536 | 6.2 | 3 | 0.79189 | 4.1037e-06 | 4.1037e-06 | 0.073848
18354.702 | 0.14652 | 0.16446 | 0.16225 | 0.14508 | 0.097671 | 0.075887 | 0.45543 | 6.2 | 3 | 0.79187 | 4.1036e-06 | 4.1036e-06 | 0.073852
18355.702 | 0.1472 | 0.16475 | 0.16218 | 0.14493 | 0.097843 | 0.075544 | 0.45528 | 6.2 | 3 | 0.79245 | 4.1066e-06 | 4.1066e-06 | 0.073856
18356.702 | 0.14676 | 0.16486 | 0.16244 | 0.14499 | 0.097729 | 0.075467 | 0.45513 | 6.2 | 3 | 0.79226 | 4.1056e-06 | 4.1056e-06 | 0.073861
18357.702 | 0.14663 | 0.16443 | 0.16206 | 0.14469 | 0.098016 | 0.075296 | 0.45517 | 6.2 | 3 | 0.79111 | 4.0997e-06 | 4.0997e-06 | 0.073865
18358.702 | 0.14682 | 0.16471 | 0.16229 | 0.14499 | 0.097748 | 0.075697 | 0.4554 | 6.2 | 3 | 0.79226 | 4.1056e-06 | 4.1056e-06 | 0.073869
18359.702 | 0.14684 | 0.16454 | 0.16229 | 0.14493 | 0.097938 | 0.075639 | 0.45547 | 6.2 | 3 | 0.79218 | 4.1052e-06 | 4.1052e-06 | 0.073873
18360.702 | 0.14638 | 0.16462 | 0.1621 | 0.14484 | 0.097862 | 0.075621 | 0.45532 | 6.2 | 3 | 0.79142 | 4.1012e-06 | 4.1012e-06 | 0.073877
18361.702 | 0.14673 | 0.16443 | 0.16231 | 0.14524 | 0.097519 | 0.075601 | 0.45547 | 6.2 | 3 | 0.79182 | 4.1033e-06 | 4.1033e-06 | 0.073881
18362.702 | 0.14697 | 0.16475 | 0.16225 | 0.1451 | 0.097824 | 0.075639 | 0.4557 | 6.2 | 3 | 0.79254 | 4.1071e-06 | 4.1071e-06 | 0.073885
18363.702 | 0.14648 | 0.1645 | 0.16254 | 0.14495 | 0.097807 | 0.075468 | 0.4554 | 6.2 | 3 | 0.79175 | 4.1029e-06 | 4.1029e-06 | 0.073889
18364.702 | 0.14686 | 0.16454 | 0.16241 | 0.14518 | 0.097671 | 0.075793 | 0.45555 | 6.2 | 3 | 0.79245 | 4.1066e-06 | 4.1066e-06 | 0.073893
18365.702 | 0.14674 | 0.16465 | 0.16239 | 0.14478 | 0.097881 | 0.075734 | 0.45528 | 6.2 | 3 | 0.79218 | 4.1052e-06 | 4.1052e-06 | 0.073897
18366.702 | 0.14732 | 0.16454 | 0.1621 | 0.14507 | 0.097899 | 0.07602 | 0.45521 | 6.2 | 3 | 0.79294 | 4.1091e-06 | 4.1091e-06 | 0.073902
18367.702 | 0.14716 | 0.16473 | 0.16223 | 0.1449 | 0.098034 | 0.076002 | 0.45513 | 6.2 | 3 | 0.79306 | 4.1098e-06 | 4.1098e-06 | 0.073906
18368.702 | 0.1472 | 0.16448 | 0.16235 | 0.14505 | 0.097824 | 0.075505 | 0.45536 | 6.2 | 3 | 0.79241 | 4.1064e-06 | 4.1064e-06 | 0.07391
18369.702 | 0.14724 | 0.16456 | 0.162 | 0.14507 | 0.097481 | 0.075811 | 0.45547 | 6.2 | 3 | 0.79216 | 4.1051e-06 | 4.1051e-06 | 0.073914
18370.702 | 0.14722 | 0.16462 | 0.16216 | 0.14524 | 0.097729 | 0.075429 | 0.45543 | 6.2 | 3 | 0.79239 | 4.1063e-06 | 4.1063e-06 | 0.073918
18371.702 | 0.14695 | 0.16481 | 0.16216 | 0.14522 | 0.097671 | 0.075562 | 0.4554 | 6.2 | 3 | 0.79237 | 4.1062e-06 | 4.1062e-06 | 0.073922
18372.702 | 0.14711 | 0.16467 | 0.16256 | 0.14476 | 0.097785 | 0.075752 | 0.45574 | 6.2 | 3 | 0.79264 | 4.1076e-06 | 4.1076e-06 | 0.073926
18373.702 | 0.14714 | 0.16509 | 0.16218 | 0.14514 | 0.097996 | 0.075582 | 0.45521 | 6.2 | 3 | 0.79314 | 4.1101e-06 | 4.1101e-06 | 0.07393
18374.702 | 0.1473 | 0.16471 | 0.16269 | 0.14503 | 0.097615 | 0.075429 | 0.45559 | 6.2 | 3 | 0.79277 | 4.1083e-06 | 4.1083e-06 | 0.073934
18375.702 | 0.1469 | 0.16494 | 0.16235 | 0.14532 | 0.097804 | 0.075505 | 0.45555 | 6.2 | 3 | 0.79281 | 4.1085e-06 | 4.1085e-06 | 0.073939
18376.702 | 0.14701 | 0.16485 | 0.16248 | 0.14554 | 0.097919 | 0.075677 | 0.45547 | 6.2 | 3 | 0.79348 | 4.1119e-06 | 4.1119e-06 | 0.073943
18377.702 | 0.1469 | 0.16473 | 0.16233 | 0.14531 | 0.098167 | 0.07564 | 0.4554 | 6.2 | 3 | 0.79307 | 4.1098e-06 | 4.1098e-06 | 0.073947
18378.702 | 0.14714 | 0.16471 | 0.16225 | 0.14528 | 0.0979 | 0.075354 | 0.45521 | 6.2 | 3 | 0.79264 | 4.1076e-06 | 4.1076e-06 | 0.073951
18379.702 | 0.14697 | 0.16467 | 0.16254 | 0.14522 | 0.097729 | 0.075506 | 0.4554 | 6.2 | 3 | 0.79264 | 4.1076e-06 | 4.1076e-06 | 0.073955
18380.702 | 0.14722 | 0.16486 | 0.16254 | 0.14535 | 0.097861 | 0.075429 | 0.45547 | 6.2 | 3 | 0.79327 | 4.1108e-06 | 4.1108e-06 | 0.073959
18381.702 | 0.14714 | 0.16481 | 0.16225 | 0.14518 | 0.09769 | 0.075259 | 0.45547 | 6.2 | 3 | 0.79234 | 4.106e-06 | 4.106e-06 | 0.073963
18382.702 | 0.14697 | 0.16483 | 0.16223 | 0.14518 | 0.097615 | 0.075564 | 0.45543 | 6.2 | 3 | 0.79239 | 4.1063e-06 | 4.1063e-06 | 0.073967
18383.702 | 0.1472 | 0.16479 | 0.16233 | 0.14516 | 0.097691 | 0.075468 | 0.45547 | 6.2 | 3 | 0.79264 | 4.1076e-06 | 4.1076e-06 | 0.073971
18384.702 | 0.14709 | 0.16498 | 0.16244 | 0.14526 | 0.097556 | 0.075181 | 0.45521 | 6.2 | 3 | 0.7925 | 4.1069e-06 | 4.1069e-06 | 0.073976
18385.702 | 0.14724 | 0.165 | 0.16233 | 0.14514 | 0.097748 | 0.075353 | 0.4554 | 6.2 | 3 | 0.79281 | 4.1085e-06 | 4.1085e-06 | 0.07398
18386.702 | 0.14692 | 0.16496 | 0.16252 | 0.14499 | 0.097576 | 0.075354 | 0.45528 | 6.2 | 3 | 0.79231 | 4.1059e-06 | 4.1059e-06 | 0.073984
18387.702 | 0.14707 | 0.16492 | 0.16244 | 0.14511 | 0.09771 | 0.075164 | 0.45547 | 6.2 | 3 | 0.79241 | 4.1064e-06 | 4.1064e-06 | 0.073988
18388.702 | 0.14695 | 0.16475 | 0.16254 | 0.14547 | 0.097672 | 0.075354 | 0.45532 | 6.2 | 3 | 0.79273 | 4.1081e-06 | 4.1081e-06 | 0.073992
18389.702 | 0.14701 | 0.16507 | 0.16218 | 0.14528 | 0.097691 | 0.075602 | 0.45532 | 6.2 | 3 | 0.79283 | 4.1086e-06 | 4.1086e-06 | 0.073996
18390.702 | 0.14737 | 0.16496 | 0.16235 | 0.1449 | 0.097824 | 0.075144 | 0.45559 | 6.2 | 3 | 0.79254 | 4.1071e-06 | 4.1071e-06 | 0.074
18391.702 | 0.14734 | 0.16506 | 0.16244 | 0.1453 | 0.097519 | 0.075679 | 0.45521 | 6.2 | 3 | 0.79333 | 4.1111e-06 | 4.1111e-06 | 0.074004
18392.702 | 0.14697 | 0.16471 | 0.16244 | 0.14558 | 0.097424 | 0.075334 | 0.45521 | 6.2 | 3 | 0.79247 | 4.1067e-06 | 4.1067e-06 | 0.074008
18393.702 | 0.14734 | 0.16492 | 0.16258 | 0.14503 | 0.097615 | 0.075392 | 0.45547 | 6.2 | 3 | 0.79287 | 4.1088e-06 | 4.1088e-06 | 0.074013
18394.702 | 0.14694 | 0.16513 | 0.16244 | 0.14509 | 0.097462 | 0.075201 | 0.45532 | 6.2 | 3 | 0.79226 | 4.1056e-06 | 4.1056e-06 | 0.074017
18395.702 | 0.14716 | 0.165 | 0.16204 | 0.14518 | 0.097805 | 0.075467 | 0.45543 | 6.2 | 3 | 0.79266 | 4.1077e-06 | 4.1077e-06 | 0.074021
18396.702 | 0.14697 | 0.16481 | 0.16258 | 0.14484 | 0.097406 | 0.075563 | 0.4554 | 6.2 | 3 | 0.79217 | 4.1051e-06 | 4.1051e-06 | 0.074025
18397.702 | 0.14673 | 0.16494 | 0.16231 | 0.14509 | 0.097652 | 0.075353 | 0.45509 | 6.2 | 3 | 0.79207 | 4.1046e-06 | 4.1046e-06 | 0.074029
18398.702 | 0.14709 | 0.16488 | 0.16261 | 0.14516 | 0.097614 | 0.075468 | 0.45513 | 6.2 | 3 | 0.79283 | 4.1086e-06 | 4.1086e-06 | 0.074033
18399.702 | 0.14661 | 0.16494 | 0.16263 | 0.14511 | 0.097481 | 0.075315 | 0.45517 | 6.2 | 3 | 0.79208 | 4.1047e-06 | 4.1047e-06 | 0.074037
18400.702 | 0.14703 | 0.16463 | 0.16218 | 0.1452 | 0.097481 | 0.075316 | 0.45494 | 6.2 | 3 | 0.79184 | 4.1034e-06 | 4.1034e-06 | 0.074041
18401.702 | 0.14718 | 0.16485 | 0.16258 | 0.14503 | 0.097615 | 0.075277 | 0.45513 | 6.2 | 3 | 0.79253 | 4.107e-06 | 4.107e-06 | 0.074045
18402.702 | 0.14688 | 0.16473 | 0.16259 | 0.14531 | 0.097671 | 0.07541 | 0.45524 | 6.2 | 3 | 0.7926 | 4.1074e-06 | 4.1074e-06 | 0.074049
18403.702 | 0.14676 | 0.16477 | 0.16235 | 0.14547 | 0.097634 | 0.075124 | 0.45532 | 6.2 | 3 | 0.7921 | 4.1048e-06 | 4.1048e-06 | 0.074054
18404.702 | 0.14692 | 0.16435 | 0.16233 | 0.14526 | 0.097729 | 0.075486 | 0.45559 | 6.2 | 3 | 0.79207 | 4.1046e-06 | 4.1046e-06 | 0.074058
18405.718 | 0.14705 | 0.16475 | 0.16244 | 0.14535 | 0.097806 | 0.075677 | 0.4554 | 6.2 | 3 | 0.79308 | 4.1098e-06 | 4.1756e-06 | 0.074062
18406.702 | 0.14722 | 0.16458 | 0.16227 | 0.14529 | 0.098166 | 0.075392 | 0.45566 | 6.2 | 3 | 0.79292 | 4.109e-06 | 4.0433e-06 | 0.074066
18407.702 | 0.14661 | 0.16471 | 0.16256 | 0.14539 | 0.098263 | 0.07543 | 0.45532 | 6.2 | 3 | 0.79296 | 4.1092e-06 | 4.1092e-06 | 0.07407
18408.702 | 0.14646 | 0.16431 | 0.16237 | 0.14507 | 0.098281 | 0.075983 | 0.45578 | 6.2 | 3 | 0.79247 | 4.1067e-06 | 4.1067e-06 | 0.074074
18409.702 | 0.14617 | 0.16429 | 0.16235 | 0.14524 | 0.098413 | 0.075621 | 0.45589 | 6.2 | 3 | 0.79209 | 4.1047e-06 | 4.1047e-06 | 0.074078
18410.702 | 0.14621 | 0.16443 | 0.16254 | 0.1455 | 0.098377 | 0.075659 | 0.45582 | 6.2 | 3 | 0.79271 | 4.108e-06 | 4.108e-06 | 0.074082
18411.702 | 0.14638 | 0.16431 | 0.16254 | 0.14549 | 0.098568 | 0.076363 | 0.45585 | 6.2 | 3 | 0.79365 | 4.1128e-06 | 4.1128e-06 | 0.074086
18412.702 | 0.1465 | 0.16429 | 0.16227 | 0.14549 | 0.098377 | 0.075716 | 0.45578 | 6.2 | 3 | 0.79264 | 4.1076e-06 | 4.1076e-06 | 0.074091
18413.702 | 0.14661 | 0.16433 | 0.16242 | 0.1455 | 0.098207 | 0.075982 | 0.45578 | 6.2 | 3 | 0.79306 | 4.1097e-06 | 4.1097e-06 | 0.074095
18414.702 | 0.14655 | 0.16422 | 0.16221 | 0.14572 | 0.098378 | 0.076154 | 0.4557 | 6.2 | 3 | 0.79323 | 4.1106e-06 | 4.1106e-06 | 0.074099
18415.702 | 0.14661 | 0.16431 | 0.16229 | 0.14543 | 0.098626 | 0.076117 | 0.45597 | 6.2 | 3 | 0.79339 | 4.1114e-06 | 4.1114e-06 | 0.074103
18416.702 | 0.14673 | 0.16422 | 0.1624 | 0.14531 | 0.098263 | 0.075963 | 0.45547 | 6.2 | 3 | 0.79289 | 4.1088e-06 | 4.1088e-06 | 0.074107
18417.702 | 0.14652 | 0.16427 | 0.16242 | 0.14537 | 0.098186 | 0.076041 | 0.45597 | 6.2 | 3 | 0.79281 | 4.1085e-06 | 4.1085e-06 | 0.074111
18418.702 | 0.14636 | 0.16425 | 0.16252 | 0.14537 | 0.098529 | 0.075983 | 0.45616 | 6.2 | 3 | 0.79302 | 4.1095e-06 | 4.1095e-06 | 0.074115
18419.702 | 0.14659 | 0.16439 | 0.16212 | 0.14545 | 0.098301 | 0.076154 | 0.45578 | 6.2 | 3 | 0.793 | 4.1094e-06 | 4.1094e-06 | 0.074119
18420.702 | 0.14661 | 0.16422 | 0.16216 | 0.14568 | 0.098263 | 0.076193 | 0.45574 | 6.2 | 3 | 0.79311 | 4.11e-06 | 4.11e-06 | 0.074123
18421.702 | 0.14659 | 0.16427 | 0.16237 | 0.14524 | 0.098149 | 0.075544 | 0.45585 | 6.2 | 3 | 0.79216 | 4.1051e-06 | 4.1051e-06 | 0.074128
18422.702 | 0.14671 | 0.1646 | 0.16212 | 0.14566 | 0.098377 | 0.075944 | 0.45585 | 6.2 | 3 | 0.7934 | 4.1115e-06 | 4.1115e-06 | 0.074132
18423.702 | 0.14653 | 0.16406 | 0.16231 | 0.14558 | 0.09855 | 0.075715 | 0.4557 | 6.2 | 3 | 0.79275 | 4.1082e-06 | 4.1082e-06 | 0.074136
18424.702 | 0.14659 | 0.16416 | 0.16246 | 0.14541 | 0.097978 | 0.075887 | 0.45585 | 6.2 | 3 | 0.79248 | 4.1068e-06 | 4.1068e-06 | 0.07414
18425.702 | 0.14646 | 0.16418 | 0.16208 | 0.14572 | 0.098148 | 0.075868 | 0.45589 | 6.2 | 3 | 0.79245 | 4.1066e-06 | 4.1066e-06 | 0.074144
18426.702 | 0.14646 | 0.16448 | 0.16208 | 0.14535 | 0.098416 | 0.075791 | 0.45582 | 6.2 | 3 | 0.79258 | 4.1073e-06 | 4.1073e-06 | 0.074148
18427.702 | 0.14673 | 0.1642 | 0.16225 | 0.14549 | 0.098433 | 0.076363 | 0.45604 | 6.2 | 3 | 0.79346 | 4.1118e-06 | 4.1118e-06 | 0.074152
18428.702 | 0.14682 | 0.16443 | 0.16246 | 0.14537 | 0.098396 | 0.075868 | 0.45582 | 6.2 | 3 | 0.79334 | 4.1112e-06 | 4.1112e-06 | 0.074156
18429.702 | 0.14673 | 0.16429 | 0.16225 | 0.14537 | 0.098282 | 0.076364 | 0.45616 | 6.2 | 3 | 0.79329 | 4.1109e-06 | 4.1109e-06 | 0.07416
18430.702 | 0.14627 | 0.16442 | 0.16242 | 0.14543 | 0.098129 | 0.075658 | 0.4557 | 6.2 | 3 | 0.79233 | 4.106e-06 | 4.106e-06 | 0.074165
18431.702 | 0.1468 | 0.16444 | 0.1622 | 0.14551 | 0.097978 | 0.075716 | 0.45597 | 6.2 | 3 | 0.79264 | 4.1076e-06 | 4.1076e-06 | 0.074169
18432.702 | 0.14617 | 0.16439 | 0.1624 | 0.14555 | 0.098052 | 0.075601 | 0.45582 | 6.2 | 3 | 0.79216 | 4.1051e-06 | 4.1051e-06 | 0.074173
18433.702 | 0.14682 | 0.16448 | 0.16254 | 0.14554 | 0.098204 | 0.075869 | 0.45593 | 6.2 | 3 | 0.79346 | 4.1118e-06 | 4.1118e-06 | 0.074177
18434.702 | 0.14703 | 0.16441 | 0.16235 | 0.14537 | 0.098111 | 0.075811 | 0.45559 | 6.2 | 3 | 0.79308 | 4.1098e-06 | 4.1098e-06 | 0.074181
18435.702 | 0.14695 | 0.16469 | 0.16223 | 0.14556 | 0.09811 | 0.075736 | 0.45559 | 6.2 | 3 | 0.79329 | 4.1109e-06 | 4.1109e-06 | 0.074185
18436.702 | 0.1469 | 0.16486 | 0.16231 | 0.14545 | 0.097786 | 0.075678 | 0.45566 | 6.2 | 3 | 0.79298 | 4.1093e-06 | 4.1093e-06 | 0.074189
18437.702 | 0.14682 | 0.16465 | 0.16244 | 0.14539 | 0.098091 | 0.075944 | 0.4557 | 6.2 | 3 | 0.79335 | 4.1112e-06 | 4.1112e-06 | 0.074193
18438.702 | 0.14672 | 0.16458 | 0.16261 | 0.14562 | 0.097824 | 0.075487 | 0.45566 | 6.2 | 3 | 0.79285 | 4.1087e-06 | 4.1087e-06 | 0.074197
18439.702 | 0.14678 | 0.16479 | 0.1624 | 0.14547 | 0.098244 | 0.075619 | 0.45578 | 6.2 | 3 | 0.7933 | 4.111e-06 | 4.111e-06 | 0.074201
18440.702 | 0.14655 | 0.16462 | 0.16242 | 0.14535 | 0.097843 | 0.075372 | 0.45559 | 6.2 | 3 | 0.79216 | 4.1051e-06 | 4.1051e-06 | 0.074206
18441.702 | 0.14672 | 0.16439 | 0.16225 | 0.14539 | 0.098224 | 0.075449 | 0.45551 | 6.2 | 3 | 0.79243 | 4.1065e-06 | 4.1065e-06 | 0.07421
18442.702 | 0.14678 | 0.16496 | 0.16265 | 0.14535 | 0.098167 | 0.075506 | 0.45597 | 6.2 | 3 | 0.79342 | 4.1116e-06 | 4.1116e-06 | 0.074214
18443.702 | 0.14688 | 0.16454 | 0.16252 | 0.14558 | 0.0979 | 0.075736 | 0.45536 | 6.2 | 3 | 0.79316 | 4.1102e-06 | 4.1102e-06 | 0.074218
18444.702 | 0.14696 | 0.16439 | 0.16231 | 0.14547 | 0.097596 | 0.075449 | 0.45543 | 6.2 | 3 | 0.79216 | 4.1051e-06 | 4.1051e-06 | 0.074222
18445.702 | 0.14672 | 0.16475 | 0.1624 | 0.14562 | 0.097844 | 0.075391 | 0.45582 | 6.2 | 3 | 0.79273 | 4.108e-06 | 4.108e-06 | 0.074226
18446.702 | 0.14697 | 0.16483 | 0.16258 | 0.1455 | 0.097595 | 0.075563 | 0.45566 | 6.2 | 3 | 0.79304 | 4.1096e-06 | 4.1096e-06 | 0.07423
18447.702 | 0.14644 | 0.1645 | 0.16244 | 0.14568 | 0.097804 | 0.075353 | 0.45589 | 6.2 | 3 | 0.79222 | 4.1054e-06 | 4.1054e-06 | 0.074234
18448.702 | 0.14667 | 0.16446 | 0.16235 | 0.14537 | 0.098014 | 0.075334 | 0.45574 | 6.2 | 3 | 0.7922 | 4.1053e-06 | 4.1053e-06 | 0.074238
18449.702 | 0.14659 | 0.16446 | 0.16225 | 0.1453 | 0.097672 | 0.075391 | 0.45551 | 6.2 | 3 | 0.79167 | 4.1025e-06 | 4.1025e-06 | 0.074243
18450.702 | 0.14686 | 0.16446 | 0.16227 | 0.14541 | 0.097729 | 0.075086 | 0.4557 | 6.2 | 3 | 0.79182 | 4.1033e-06 | 4.1033e-06 | 0.074247
18451.702 | 0.14652 | 0.16444 | 0.16227 | 0.14522 | 0.09792 | 0.075277 | 0.45547 | 6.2 | 3 | 0.79165 | 4.1024e-06 | 4.1024e-06 | 0.074251
18452.702 | 0.14648 | 0.16473 | 0.1622 | 0.14516 | 0.097689 | 0.075352 | 0.45551 | 6.2 | 3 | 0.79161 | 4.1022e-06 | 4.1022e-06 | 0.074255
18453.702 | 0.1468 | 0.16456 | 0.16252 | 0.14512 | 0.097709 | 0.075144 | 0.4557 | 6.2 | 3 | 0.79186 | 4.1035e-06 | 4.1035e-06 | 0.074259
18454.702 | 0.14671 | 0.16422 | 0.16284 | 0.14518 | 0.097727 | 0.075563 | 0.45555 | 6.2 | 3 | 0.79224 | 4.1055e-06 | 4.1055e-06 | 0.074263
18455.702 | 0.14705 | 0.16446 | 0.16242 | 0.14535 | 0.098053 | 0.075258 | 0.45559 | 6.2 | 3 | 0.7926 | 4.1074e-06 | 4.1074e-06 | 0.074267
18456.702 | 0.14676 | 0.16477 | 0.1625 | 0.14503 | 0.097271 | 0.075068 | 0.45532 | 6.2 | 3 | 0.7914 | 4.1012e-06 | 4.1012e-06 | 0.074271
18457.702 | 0.14659 | 0.16473 | 0.16235 | 0.14507 | 0.097595 | 0.075105 | 0.45536 | 6.2 | 3 | 0.79144 | 4.1014e-06 | 4.1014e-06 | 0.074275
18458.702 | 0.14674 | 0.16467 | 0.16252 | 0.1453 | 0.097748 | 0.075431 | 0.45574 | 6.2 | 3 | 0.79241 | 4.1064e-06 | 4.1064e-06 | 0.07428
18459.702 | 0.14688 | 0.16479 | 0.16231 | 0.14522 | 0.097537 | 0.07543 | 0.45536 | 6.2 | 3 | 0.79216 | 4.1051e-06 | 4.1051e-06 | 0.074284
18460.702 | 0.14739 | 0.16498 | 0.16193 | 0.14453 | 0.097576 | 0.074991 | 0.45444 | 6.2 | 3 | 0.7914 | 4.1012e-06 | 4.1012e-06 | 0.074288
18461.702 | 0.14737 | 0.16462 | 0.16168 | 0.1443 | 0.097195 | 0.075315 | 0.45475 | 6.2 | 3 | 0.79048 | 4.0964e-06 | 4.0964e-06 | 0.074292
18462.702 | 0.14747 | 0.16483 | 0.16153 | 0.14417 | 0.097614 | 0.075296 | 0.45471 | 6.2 | 3 | 0.7909 | 4.0986e-06 | 4.0986e-06 | 0.074296
18463.702 | 0.14737 | 0.16462 | 0.16155 | 0.14419 | 0.097748 | 0.075392 | 0.45467 | 6.2 | 3 | 0.79087 | 4.0984e-06 | 4.0984e-06 | 0.0743
18464.702 | 0.14734 | 0.16483 | 0.16141 | 0.1439 | 0.097939 | 0.075506 | 0.45467 | 6.2 | 3 | 0.79093 | 4.0987e-06 | 4.0987e-06 | 0.074304
18465.702 | 0.14722 | 0.16465 | 0.16132 | 0.14419 | 0.097976 | 0.075716 | 0.45475 | 6.2 | 3 | 0.79108 | 4.0995e-06 | 4.0995e-06 | 0.074308
18466.702 | 0.14764 | 0.16483 | 0.16126 | 0.14442 | 0.097976 | 0.075696 | 0.45475 | 6.2 | 3 | 0.79182 | 4.1033e-06 | 4.1033e-06 | 0.074312
18467.702 | 0.14726 | 0.16469 | 0.16132 | 0.14446 | 0.098224 | 0.075869 | 0.45475 | 6.2 | 3 | 0.79182 | 4.1033e-06 | 4.1033e-06 | 0.074316
18468.702 | 0.14726 | 0.16448 | 0.16111 | 0.14423 | 0.098092 | 0.075944 | 0.45479 | 6.2 | 3 | 0.79112 | 4.0997e-06 | 4.0997e-06 | 0.074321
18469.702 | 0.14745 | 0.1645 | 0.16124 | 0.14438 | 0.098052 | 0.076231 | 0.45486 | 6.2 | 3 | 0.79186 | 4.1035e-06 | 4.1035e-06 | 0.074325
18470.702 | 0.14736 | 0.16473 | 0.16107 | 0.14423 | 0.098263 | 0.076268 | 0.45479 | 6.2 | 3 | 0.79192 | 4.1038e-06 | 4.1038e-06 | 0.074329
18471.702 | 0.14732 | 0.16445 | 0.16135 | 0.14406 | 0.097939 | 0.076213 | 0.45475 | 6.2 | 3 | 0.79132 | 4.1007e-06 | 4.1007e-06 | 0.074333
18472.702 | 0.14722 | 0.16454 | 0.16118 | 0.14434 | 0.098224 | 0.075774 | 0.45482 | 6.2 | 3 | 0.79129 | 4.1006e-06 | 4.1006e-06 | 0.074337
18473.702 | 0.14736 | 0.16425 | 0.16124 | 0.14419 | 0.098073 | 0.076134 | 0.45444 | 6.2 | 3 | 0.79125 | 4.1004e-06 | 4.1004e-06 | 0.074341
18474.702 | 0.14726 | 0.1646 | 0.16092 | 0.14429 | 0.098282 | 0.076135 | 0.45471 | 6.2 | 3 | 0.79148 | 4.1015e-06 | 4.1015e-06 | 0.074345
18475.702 | 0.14696 | 0.16452 | 0.16136 | 0.14411 | 0.098205 | 0.07604 | 0.45475 | 6.2 | 3 | 0.79119 | 4.1001e-06 | 4.1001e-06 | 0.074349
18476.702 | 0.14715 | 0.16439 | 0.16105 | 0.14415 | 0.098282 | 0.076268 | 0.45475 | 6.2 | 3 | 0.79129 | 4.1006e-06 | 4.1006e-06 | 0.074353
18477.702 | 0.14686 | 0.16439 | 0.16099 | 0.1443 | 0.098549 | 0.076173 | 0.45452 | 6.2 | 3 | 0.79127 | 4.1005e-06 | 4.1005e-06 | 0.074357
18478.702 | 0.14707 | 0.16446 | 0.16086 | 0.14428 | 0.098416 | 0.076668 | 0.45471 | 6.2 | 3 | 0.79176 | 4.103e-06 | 4.103e-06 | 0.074362
18479.702 | 0.14716 | 0.16456 | 0.16111 | 0.14432 | 0.098625 | 0.076268 | 0.45498 | 6.2 | 3 | 0.79205 | 4.1045e-06 | 4.1045e-06 | 0.074366
18480.702 | 0.14705 | 0.16441 | 0.16109 | 0.14444 | 0.098816 | 0.076822 | 0.45494 | 6.2 | 3 | 0.79262 | 4.1075e-06 | 4.1075e-06 | 0.07437
18481.702 | 0.14703 | 0.1642 | 0.16076 | 0.14438 | 0.098682 | 0.077109 | 0.45494 | 6.2 | 3 | 0.79216 | 4.1051e-06 | 4.1051e-06 | 0.074374
18482.702 | 0.14674 | 0.16418 | 0.16094 | 0.14444 | 0.098891 | 0.076955 | 0.4554 | 6.2 | 3 | 0.79214 | 4.105e-06 | 4.105e-06 | 0.074378
18483.702 | 0.14682 | 0.16399 | 0.1605 | 0.14455 | 0.099272 | 0.077451 | 0.45551 | 6.2 | 3 | 0.79258 | 4.1073e-06 | 4.1073e-06 | 0.074382
18484.702 | 0.14633 | 0.16376 | 0.16074 | 0.14463 | 0.099329 | 0.077317 | 0.45521 | 6.2 | 3 | 0.79211 | 4.1048e-06 | 4.1048e-06 | 0.074386
18485.702 | 0.14613 | 0.16361 | 0.16056 | 0.14449 | 0.099253 | 0.077299 | 0.4554 | 6.2 | 3 | 0.79134 | 4.1008e-06 | 4.1008e-06 | 0.07439
18486.702 | 0.14648 | 0.16384 | 0.16086 | 0.1444 | 0.098968 | 0.077221 | 0.45551 | 6.2 | 3 | 0.79176 | 4.103e-06 | 4.103e-06 | 0.074394
18487.702 | 0.14634 | 0.16353 | 0.16073 | 0.14427 | 0.099044 | 0.077623 | 0.45574 | 6.2 | 3 | 0.79153 | 4.1018e-06 | 4.1018e-06 | 0.074398
18488.702 | 0.14623 | 0.16384 | 0.16082 | 0.14453 | 0.099215 | 0.077546 | 0.45551 | 6.2 | 3 | 0.79218 | 4.1052e-06 | 4.1052e-06 | 0.074403
18489.702 | 0.14619 | 0.16376 | 0.16096 | 0.14463 | 0.099272 | 0.077564 | 0.4554 | 6.2 | 3 | 0.79237 | 4.1062e-06 | 4.1062e-06 | 0.074407
18490.702 | 0.14631 | 0.16363 | 0.16088 | 0.14467 | 0.099253 | 0.07768 | 0.4557 | 6.2 | 3 | 0.79241 | 4.1064e-06 | 4.1064e-06 | 0.074411
18491.702 | 0.14657 | 0.16372 | 0.16078 | 0.1445 | 0.098796 | 0.07749 | 0.45551 | 6.2 | 3 | 0.79186 | 4.1035e-06 | 4.1035e-06 | 0.074415
18492.702 | 0.14636 | 0.16376 | 0.16078 | 0.14447 | 0.099291 | 0.077088 | 0.45532 | 6.2 | 3 | 0.79176 | 4.103e-06 | 4.103e-06 | 0.074419
18493.702 | 0.14652 | 0.16393 | 0.16071 | 0.14469 | 0.098681 | 0.077603 | 0.45566 | 6.2 | 3 | 0.79212 | 4.1049e-06 | 4.1049e-06 | 0.074423
18494.702 | 0.14644 | 0.16345 | 0.16086 | 0.14474 | 0.099102 | 0.077164 | 0.45551 | 6.2 | 3 | 0.79176 | 4.103e-06 | 4.103e-06 | 0.074427
18495.702 | 0.14611 | 0.16359 | 0.16086 | 0.14467 | 0.098854 | 0.076992 | 0.45536 | 6.2 | 3 | 0.79107 | 4.0995e-06 | 4.0995e-06 | 0.074431
18496.702 | 0.14631 | 0.16391 | 0.16084 | 0.14474 | 0.099196 | 0.077699 | 0.45532 | 6.2 | 3 | 0.7927 | 4.1079e-06 | 4.1079e-06 | 0.074435
18497.702 | 0.14629 | 0.16372 | 0.16065 | 0.14463 | 0.099119 | 0.077258 | 0.45578 | 6.2 | 3 | 0.79166 | 4.1025e-06 | 4.1025e-06 | 0.07444
18498.702 | 0.14629 | 0.16382 | 0.16103 | 0.14484 | 0.098988 | 0.077471 | 0.45555 | 6.2 | 3 | 0.79243 | 4.1065e-06 | 4.1065e-06 | 0.074444
18499.702 | 0.14642 | 0.16359 | 0.16092 | 0.14499 | 0.099063 | 0.077127 | 0.45528 | 6.2 | 3 | 0.79211 | 4.1048e-06 | 4.1048e-06 | 0.074448
18500.702 | 0.14631 | 0.1637 | 0.16101 | 0.14488 | 0.099062 | 0.077318 | 0.45547 | 6.2 | 3 | 0.79228 | 4.1057e-06 | 4.1057e-06 | 0.074452
18501.702 | 0.14634 | 0.16393 | 0.16084 | 0.14463 | 0.099101 | 0.076706 | 0.45532 | 6.2 | 3 | 0.79155 | 4.1019e-06 | 4.1019e-06 | 0.074456
18502.702 | 0.14694 | 0.16372 | 0.1608 | 0.14491 | 0.098683 | 0.077202 | 0.45551 | 6.2 | 3 | 0.79226 | 4.1056e-06 | 4.1056e-06 | 0.07446
18503.702 | 0.14665 | 0.16382 | 0.1609 | 0.14488 | 0.098892 | 0.076917 | 0.45528 | 6.2 | 3 | 0.79205 | 4.1045e-06 | 4.1045e-06 | 0.074464
18504.702 | 0.14671 | 0.16385 | 0.16092 | 0.14476 | 0.098853 | 0.077088 | 0.45536 | 6.2 | 3 | 0.79218 | 4.1052e-06 | 4.1052e-06 | 0.074468
18505.702 | 0.14661 | 0.16399 | 0.16111 | 0.14455 | 0.098681 | 0.077012 | 0.45559 | 6.2 | 3 | 0.79195 | 4.104e-06 | 4.104e-06 | 0.074472
18506.702 | 0.14684 | 0.1641 | 0.16099 | 0.14444 | 0.098719 | 0.076707 | 0.45509 | 6.2 | 3 | 0.7918 | 4.1032e-06 | 4.1032e-06 | 0.074476
18507.702 | 0.1465 | 0.16391 | 0.16126 | 0.14442 | 0.09851 | 0.076611 | 0.45528 | 6.2 | 3 | 0.79121 | 4.1001e-06 | 4.1001e-06 | 0.074481
18508.702 | 0.14697 | 0.16416 | 0.16097 | 0.14446 | 0.098548 | 0.077183 | 0.45517 | 6.2 | 3 | 0.7923 | 4.1058e-06 | 4.1058e-06 | 0.074485
18509.702 | 0.14692 | 0.1641 | 0.16117 | 0.1443 | 0.098873 | 0.076649 | 0.45524 | 6.2 | 3 | 0.79201 | 4.1043e-06 | 4.1043e-06 | 0.074489
18510.702 | 0.14652 | 0.16429 | 0.16111 | 0.14459 | 0.098834 | 0.076801 | 0.45505 | 6.2 | 3 | 0.79214 | 4.105e-06 | 4.105e-06 | 0.074493
18511.702 | 0.14714 | 0.1641 | 0.16145 | 0.14474 | 0.09872 | 0.076649 | 0.45505 | 6.2 | 3 | 0.79281 | 4.1084e-06 | 4.1084e-06 | 0.074497
18512.702 | 0.14735 | 0.1645 | 0.16134 | 0.14474 | 0.098319 | 0.076917 | 0.45494 | 6.2 | 3 | 0.79317 | 4.1103e-06 | 4.1103e-06 | 0.074501
18513.702 | 0.14703 | 0.16465 | 0.16115 | 0.14467 | 0.09851 | 0.076458 | 0.45509 | 6.2 | 3 | 0.79247 | 4.1067e-06 | 4.1067e-06 | 0.074505
18514.702 | 0.14701 | 0.1645 | 0.16105 | 0.14449 | 0.098319 | 0.076478 | 0.4549 | 6.2 | 3 | 0.79186 | 4.1035e-06 | 4.1035e-06 | 0.074509
18515.702 | 0.14755 | 0.16523 | 0.16191 | 0.14369 | 0.096716 | 0.075316 | 0.45425 | 6.2 | 3 | 0.79041 | 4.096e-06 | 4.096e-06 | 0.074513
18516.702 | 0.14991 | 0.16777 | 0.1637 | 0.14227 | 0.092329 | 0.069576 | 0.45128 | 6.2 | 3 | 0.78555 | 4.0708e-06 | 4.0708e-06 | 0.074517
18517.702 | 0.15035 | 0.16775 | 0.16387 | 0.14232 | 0.091776 | 0.067628 | 0.45055 | 6.2 | 3 | 0.7837 | 4.0612e-06 | 4.0612e-06 | 0.074522
18518.702 | 0.15014 | 0.16748 | 0.16355 | 0.14299 | 0.093092 | 0.068028 | 0.45101 | 6.2 | 3 | 0.78528 | 4.0694e-06 | 4.0694e-06 | 0.074526
18519.702 | 0.14997 | 0.16723 | 0.16307 | 0.14272 | 0.093968 | 0.068219 | 0.4512 | 6.2 | 3 | 0.78519 | 4.0689e-06 | 4.0689e-06 | 0.07453
18520.702 | 0.14892 | 0.16647 | 0.16275 | 0.14305 | 0.094635 | 0.069614 | 0.45154 | 6.2 | 3 | 0.78543 | 4.0702e-06 | 4.0702e-06 | 0.074534
18521.702 | 0.14816 | 0.16569 | 0.16206 | 0.14284 | 0.095553 | 0.072799 | 0.45288 | 6.2 | 3 | 0.78709 | 4.0788e-06 | 4.0788e-06 | 0.074538
18522.702 | 0.14808 | 0.16542 | 0.16181 | 0.14264 | 0.096394 | 0.073582 | 0.45295 | 6.2 | 3 | 0.78794 | 4.0832e-06 | 4.0832e-06 | 0.074542
18523.702 | 0.14844 | 0.16553 | 0.16174 | 0.14251 | 0.096279 | 0.074076 | 0.45318 | 6.2 | 3 | 0.78858 | 4.0865e-06 | 4.0865e-06 | 0.074546
18524.702 | 0.14777 | 0.16544 | 0.16172 | 0.14272 | 0.096297 | 0.074496 | 0.4533 | 6.2 | 3 | 0.78844 | 4.0858e-06 | 4.0858e-06 | 0.07455
18525.702 | 0.14774 | 0.1649 | 0.16189 | 0.1428 | 0.096375 | 0.074973 | 0.45341 | 6.2 | 3 | 0.78868 | 4.087e-06 | 4.087e-06 | 0.074554
18526.702 | 0.14758 | 0.16498 | 0.16109 | 0.14257 | 0.096564 | 0.074819 | 0.45349 | 6.2 | 3 | 0.78761 | 4.0815e-06 | 4.0815e-06 | 0.074558
18527.702 | 0.14774 | 0.16446 | 0.16132 | 0.14257 | 0.096451 | 0.075088 | 0.45326 | 6.2 | 3 | 0.78763 | 4.0816e-06 | 4.0816e-06 | 0.074562
18528.702 | 0.14766 | 0.16483 | 0.16149 | 0.1427 | 0.096717 | 0.075239 | 0.45387 | 6.2 | 3 | 0.78863 | 4.0868e-06 | 4.0868e-06 | 0.074566
18529.702 | 0.14791 | 0.16496 | 0.1613 | 0.14253 | 0.096564 | 0.075011 | 0.45349 | 6.2 | 3 | 0.78827 | 4.0849e-06 | 4.0849e-06 | 0.07457
18530.702 | 0.14734 | 0.16469 | 0.16107 | 0.14253 | 0.096718 | 0.075487 | 0.45364 | 6.2 | 3 | 0.78783 | 4.0827e-06 | 4.0827e-06 | 0.074575
18531.702 | 0.14745 | 0.16464 | 0.16105 | 0.14295 | 0.096814 | 0.07503 | 0.45337 | 6.2 | 3 | 0.78793 | 4.0832e-06 | 4.0832e-06 | 0.074579
18532.702 | 0.14753 | 0.16494 | 0.16137 | 0.14267 | 0.096871 | 0.075429 | 0.4538 | 6.2 | 3 | 0.78881 | 4.0877e-06 | 4.0877e-06 | 0.074583
18533.702 | 0.14762 | 0.16444 | 0.16109 | 0.14267 | 0.096623 | 0.075945 | 0.4536 | 6.2 | 3 | 0.78839 | 4.0855e-06 | 4.0855e-06 | 0.074587
18534.702 | 0.14791 | 0.16477 | 0.16155 | 0.14255 | 0.096946 | 0.075715 | 0.45368 | 6.2 | 3 | 0.78944 | 4.091e-06 | 4.091e-06 | 0.074591
18535.702 | 0.14762 | 0.16456 | 0.16141 | 0.14268 | 0.097042 | 0.075907 | 0.45376 | 6.2 | 3 | 0.78923 | 4.0899e-06 | 4.0899e-06 | 0.074595
18536.702 | 0.14735 | 0.16465 | 0.16126 | 0.14284 | 0.096871 | 0.075926 | 0.45368 | 6.2 | 3 | 0.7889 | 4.0882e-06 | 4.0882e-06 | 0.074599
18537.702 | 0.14785 | 0.16465 | 0.1614 | 0.14284 | 0.096832 | 0.075696 | 0.45349 | 6.2 | 3 | 0.78926 | 4.0901e-06 | 4.0901e-06 | 0.074603
18538.702 | 0.14758 | 0.16471 | 0.16134 | 0.14261 | 0.096889 | 0.076135 | 0.45353 | 6.2 | 3 | 0.78926 | 4.0901e-06 | 4.0901e-06 | 0.074607
18539.702 | 0.14756 | 0.16446 | 0.16151 | 0.14268 | 0.097042 | 0.075869 | 0.45372 | 6.2 | 3 | 0.78913 | 4.0894e-06 | 4.0894e-06 | 0.074611
18540.702 | 0.14739 | 0.16454 | 0.16151 | 0.14282 | 0.096871 | 0.076116 | 0.45368 | 6.2 | 3 | 0.78925 | 4.09e-06 | 4.09e-06 | 0.074615
18541.702 | 0.14735 | 0.16477 | 0.16124 | 0.14291 | 0.097157 | 0.075906 | 0.45372 | 6.2 | 3 | 0.78934 | 4.0905e-06 | 4.0905e-06 | 0.07462
18542.702 | 0.14745 | 0.16456 | 0.16145 | 0.14291 | 0.097309 | 0.076211 | 0.45357 | 6.2 | 3 | 0.7899 | 4.0933e-06 | 4.0933e-06 | 0.074624
18543.702 | 0.14777 | 0.16481 | 0.1614 | 0.14301 | 0.096946 | 0.075716 | 0.45368 | 6.2 | 3 | 0.78965 | 4.0921e-06 | 4.0921e-06 | 0.074628
18544.702 | 0.14766 | 0.16498 | 0.16134 | 0.14312 | 0.097195 | 0.075963 | 0.45383 | 6.2 | 3 | 0.79026 | 4.0952e-06 | 4.0952e-06 | 0.074632
18545.702 | 0.14783 | 0.16498 | 0.16132 | 0.14266 | 0.097309 | 0.076442 | 0.4541 | 6.2 | 3 | 0.79055 | 4.0967e-06 | 4.0967e-06 | 0.074636
18546.702 | 0.14768 | 0.16515 | 0.16149 | 0.14297 | 0.09706 | 0.076039 | 0.4538 | 6.2 | 3 | 0.79039 | 4.0959e-06 | 4.0959e-06 | 0.07464
18547.702 | 0.14783 | 0.165 | 0.16143 | 0.14295 | 0.097157 | 0.075963 | 0.4538 | 6.2 | 3 | 0.79033 | 4.0956e-06 | 4.0956e-06 | 0.074644
18548.702 | 0.14791 | 0.16496 | 0.16124 | 0.14308 | 0.097386 | 0.076268 | 0.45364 | 6.2 | 3 | 0.79085 | 4.0983e-06 | 4.0983e-06 | 0.074648
18549.702 | 0.14785 | 0.16507 | 0.16128 | 0.14308 | 0.097157 | 0.076116 | 0.45364 | 6.2 | 3 | 0.79056 | 4.0968e-06 | 4.0968e-06 | 0.074652
18550.702 | 0.14764 | 0.16496 | 0.16141 | 0.1431 | 0.097176 | 0.075944 | 0.45402 | 6.2 | 3 | 0.79024 | 4.0951e-06 | 4.0951e-06 | 0.074656
18551.702 | 0.14758 | 0.1649 | 0.16122 | 0.14291 | 0.097329 | 0.075926 | 0.4538 | 6.2 | 3 | 0.78988 | 4.0933e-06 | 4.0933e-06 | 0.07466
18552.702 | 0.14755 | 0.16473 | 0.16134 | 0.14276 | 0.097328 | 0.076136 | 0.4541 | 6.2 | 3 | 0.78984 | 4.0931e-06 | 4.0931e-06 | 0.074665
18553.702 | 0.1477 | 0.16465 | 0.16149 | 0.14303 | 0.096948 | 0.076021 | 0.45402 | 6.2 | 3 | 0.78984 | 4.0931e-06 | 4.0931e-06 | 0.074669
18554.702 | 0.14764 | 0.16484 | 0.16134 | 0.14255 | 0.097043 | 0.076116 | 0.45376 | 6.2 | 3 | 0.78953 | 4.0915e-06 | 4.0915e-06 | 0.074673
18555.702 | 0.14747 | 0.16471 | 0.16126 | 0.1431 | 0.097366 | 0.076402 | 0.45399 | 6.2 | 3 | 0.79031 | 4.0955e-06 | 4.0955e-06 | 0.074677
18556.702 | 0.1477 | 0.16467 | 0.16124 | 0.14301 | 0.097232 | 0.075773 | 0.45391 | 6.2 | 3 | 0.78962 | 4.0919e-06 | 4.0919e-06 | 0.074681
18557.702 | 0.14735 | 0.16465 | 0.16134 | 0.14295 | 0.097139 | 0.076096 | 0.45395 | 6.2 | 3 | 0.78953 | 4.0915e-06 | 4.0915e-06 | 0.074685
18558.702 | 0.14758 | 0.16488 | 0.16128 | 0.14306 | 0.097214 | 0.076191 | 0.45387 | 6.2 | 3 | 0.79022 | 4.095e-06 | 4.095e-06 | 0.074689
18559.702 | 0.14793 | 0.16475 | 0.16145 | 0.14266 | 0.097062 | 0.076003 | 0.45376 | 6.2 | 3 | 0.78986 | 4.0932e-06 | 4.0932e-06 | 0.074693
18560.702 | 0.1473 | 0.16464 | 0.16115 | 0.14282 | 0.096948 | 0.076212 | 0.45376 | 6.2 | 3 | 0.78906 | 4.089e-06 | 4.089e-06 | 0.074697
18561.702 | 0.1476 | 0.16465 | 0.16101 | 0.1428 | 0.097366 | 0.076041 | 0.45376 | 6.2 | 3 | 0.78948 | 4.0912e-06 | 4.0912e-06 | 0.074701
18562.702 | 0.14743 | 0.16481 | 0.16103 | 0.14274 | 0.096946 | 0.076286 | 0.45402 | 6.2 | 3 | 0.78924 | 4.09e-06 | 4.09e-06 | 0.074706
18563.702 | 0.14766 | 0.1646 | 0.16124 | 0.14293 | 0.096984 | 0.076021 | 0.45399 | 6.2 | 3 | 0.78944 | 4.091e-06 | 4.091e-06 | 0.07471
18564.702 | 0.14726 | 0.16458 | 0.16132 | 0.14299 | 0.097061 | 0.075944 | 0.45414 | 6.2 | 3 | 0.78915 | 4.0895e-06 | 4.0895e-06 | 0.074714
18565.702 | 0.14734 | 0.16446 | 0.16145 | 0.14289 | 0.097424 | 0.076003 | 0.45387 | 6.2 | 3 | 0.78957 | 4.0917e-06 | 4.0917e-06 | 0.074718
18566.702 | 0.14728 | 0.16458 | 0.16103 | 0.14293 | 0.097042 | 0.076058 | 0.45402 | 6.2 | 3 | 0.78892 | 4.0883e-06 | 4.0883e-06 | 0.074722
18567.702 | 0.14736 | 0.16441 | 0.16134 | 0.14289 | 0.096927 | 0.076098 | 0.45414 | 6.2 | 3 | 0.78902 | 4.0888e-06 | 4.0888e-06 | 0.074726
18568.702 | 0.14759 | 0.16465 | 0.16128 | 0.14284 | 0.097308 | 0.076116 | 0.45391 | 6.2 | 3 | 0.78978 | 4.0927e-06 | 4.0927e-06 | 0.07473
18569.702 | 0.14724 | 0.16439 | 0.16151 | 0.14301 | 0.097309 | 0.075657 | 0.45429 | 6.2 | 3 | 0.78911 | 4.0893e-06 | 4.0893e-06 | 0.074734
18570.702 | 0.14716 | 0.16458 | 0.16132 | 0.14255 | 0.097328 | 0.076211 | 0.45387 | 6.2 | 3 | 0.78915 | 4.0895e-06 | 4.0895e-06 | 0.074738
18571.702 | 0.14766 | 0.16454 | 0.1613 | 0.1428 | 0.097137 | 0.075983 | 0.45406 | 6.2 | 3 | 0.78942 | 4.0909e-06 | 4.0909e-06 | 0.074742
18572.702 | 0.1473 | 0.16448 | 0.16128 | 0.14291 | 0.097272 | 0.075983 | 0.45402 | 6.2 | 3 | 0.78923 | 4.0899e-06 | 4.0899e-06 | 0.074746
18573.702 | 0.14728 | 0.16458 | 0.16145 | 0.14303 | 0.097538 | 0.07625 | 0.45376 | 6.2 | 3 | 0.79012 | 4.0945e-06 | 4.0945e-06 | 0.074751
18574.702 | 0.14701 | 0.16446 | 0.16128 | 0.14293 | 0.09729 | 0.076193 | 0.4541 | 6.2 | 3 | 0.78917 | 4.0896e-06 | 4.0896e-06 | 0.074755
18575.702 | 0.14764 | 0.16431 | 0.16147 | 0.1428 | 0.097595 | 0.076289 | 0.45399 | 6.2 | 3 | 0.79011 | 4.0944e-06 | 4.0944e-06 | 0.074759
18576.702 | 0.14726 | 0.16441 | 0.16128 | 0.14305 | 0.097346 | 0.076211 | 0.45399 | 6.2 | 3 | 0.78955 | 4.0915e-06 | 4.0915e-06 | 0.074763
18577.702 | 0.14726 | 0.1646 | 0.16096 | 0.14289 | 0.097366 | 0.076194 | 0.45402 | 6.2 | 3 | 0.78927 | 4.0901e-06 | 4.0901e-06 | 0.074767
18578.702 | 0.14728 | 0.16452 | 0.16134 | 0.14291 | 0.097576 | 0.076116 | 0.45395 | 6.2 | 3 | 0.78974 | 4.0926e-06 | 4.0926e-06 | 0.074771
18579.702 | 0.14735 | 0.16448 | 0.16132 | 0.14299 | 0.097404 | 0.07604 | 0.45399 | 6.2 | 3 | 0.78959 | 4.0918e-06 | 4.0918e-06 | 0.074775
18580.702 | 0.14734 | 0.16435 | 0.16109 | 0.14308 | 0.097366 | 0.076364 | 0.45414 | 6.2 | 3 | 0.78959 | 4.0918e-06 | 4.0918e-06 | 0.074779
18581.702 | 0.14757 | 0.16464 | 0.16136 | 0.14284 | 0.097481 | 0.076326 | 0.45433 | 6.2 | 3 | 0.7902 | 4.0949e-06 | 4.0949e-06 | 0.074783
18582.702 | 0.14749 | 0.16465 | 0.16143 | 0.14293 | 0.097424 | 0.076441 | 0.45418 | 6.2 | 3 | 0.79037 | 4.0958e-06 | 4.0958e-06 | 0.074787
18583.702 | 0.1476 | 0.16464 | 0.16105 | 0.14286 | 0.097423 | 0.076612 | 0.45425 | 6.2 | 3 | 0.79018 | 4.0948e-06 | 4.0948e-06 | 0.074791
18584.702 | 0.14787 | 0.16475 | 0.16122 | 0.14331 | 0.097367 | 0.076306 | 0.45414 | 6.2 | 3 | 0.79083 | 4.0982e-06 | 4.0982e-06 | 0.074796
18585.702 | 0.14749 | 0.16477 | 0.16132 | 0.14295 | 0.097481 | 0.076365 | 0.45402 | 6.2 | 3 | 0.79037 | 4.0958e-06 | 4.0958e-06 | 0.0748
18586.702 | 0.14728 | 0.16479 | 0.16137 | 0.14326 | 0.09729 | 0.076707 | 0.45421 | 6.2 | 3 | 0.7907 | 4.0975e-06 | 4.0975e-06 | 0.074804
18587.702 | 0.14774 | 0.16475 | 0.16149 | 0.14314 | 0.097672 | 0.076517 | 0.45414 | 6.2 | 3 | 0.79131 | 4.1007e-06 | 4.1007e-06 | 0.074808
18588.702 | 0.14722 | 0.16465 | 0.16126 | 0.14327 | 0.097519 | 0.076288 | 0.45433 | 6.2 | 3 | 0.79022 | 4.095e-06 | 4.095e-06 | 0.074812
18589.702 | 0.14745 | 0.16467 | 0.1616 | 0.1431 | 0.097748 | 0.076249 | 0.4541 | 6.2 | 3 | 0.79083 | 4.0982e-06 | 4.0982e-06 | 0.074816
18590.702 | 0.14747 | 0.16469 | 0.16138 | 0.14301 | 0.097538 | 0.076381 | 0.45421 | 6.2 | 3 | 0.79046 | 4.0963e-06 | 4.0963e-06 | 0.07482
18591.702 | 0.1472 | 0.16471 | 0.16132 | 0.14327 | 0.097443 | 0.076383 | 0.45452 | 6.2 | 3 | 0.79033 | 4.0956e-06 | 4.0956e-06 | 0.074824
18592.702 | 0.14766 | 0.16481 | 0.16164 | 0.1432 | 0.097634 | 0.076439 | 0.45437 | 6.2 | 3 | 0.79138 | 4.101e-06 | 4.101e-06 | 0.074828
18593.702 | 0.1473 | 0.1646 | 0.16111 | 0.14297 | 0.097519 | 0.07644 | 0.45421 | 6.2 | 3 | 0.78993 | 4.0935e-06 | 4.0935e-06 | 0.074832
18594.702 | 0.14743 | 0.16481 | 0.16153 | 0.14308 | 0.097805 | 0.076402 | 0.45399 | 6.2 | 3 | 0.79106 | 4.0994e-06 | 4.0994e-06 | 0.074836
18595.702 | 0.14726 | 0.16469 | 0.16151 | 0.14328 | 0.097558 | 0.076346 | 0.4546 | 6.2 | 3 | 0.79064 | 4.0972e-06 | 4.0972e-06 | 0.074841
18596.702 | 0.14779 | 0.16464 | 0.16126 | 0.1431 | 0.097615 | 0.076726 | 0.45429 | 6.2 | 3 | 0.79113 | 4.0998e-06 | 4.0998e-06 | 0.074845
18597.702 | 0.14728 | 0.16437 | 0.16134 | 0.14328 | 0.097824 | 0.076707 | 0.45452 | 6.2 | 3 | 0.79079 | 4.098e-06 | 4.098e-06 | 0.074849
18598.702 | 0.14739 | 0.1646 | 0.16124 | 0.14347 | 0.097844 | 0.076726 | 0.45425 | 6.2 | 3 | 0.79127 | 4.1005e-06 | 4.1005e-06 | 0.074853
18599.702 | 0.14707 | 0.16467 | 0.16118 | 0.14328 | 0.097652 | 0.076764 | 0.45418 | 6.2 | 3 | 0.79062 | 4.0971e-06 | 4.0971e-06 | 0.074857
18600.702 | 0.14697 | 0.1646 | 0.16134 | 0.14369 | 0.098015 | 0.076879 | 0.45437 | 6.2 | 3 | 0.7915 | 4.1016e-06 | 4.1016e-06 | 0.074861
18601.702 | 0.14728 | 0.16445 | 0.16124 | 0.14299 | 0.097673 | 0.076726 | 0.45444 | 6.2 | 3 | 0.79035 | 4.0957e-06 | 4.0957e-06 | 0.074865
18602.702 | 0.1472 | 0.1646 | 0.16136 | 0.14312 | 0.097901 | 0.076726 | 0.45441 | 6.2 | 3 | 0.7909 | 4.0986e-06 | 4.0986e-06 | 0.074869
18603.702 | 0.14722 | 0.16452 | 0.1612 | 0.14291 | 0.097899 | 0.076784 | 0.45456 | 6.2 | 3 | 0.79054 | 4.0967e-06 | 4.0967e-06 | 0.074873
18604.702 | 0.14713 | 0.16414 | 0.16132 | 0.14318 | 0.097596 | 0.076536 | 0.45456 | 6.2 | 3 | 0.7899 | 4.0933e-06 | 4.0933e-06 | 0.074877
18605.702 | 0.1472 | 0.1642 | 0.16138 | 0.14318 | 0.097957 | 0.076878 | 0.45463 | 6.2 | 3 | 0.79079 | 4.098e-06 | 4.098e-06 | 0.074882
18606.702 | 0.14713 | 0.16429 | 0.16122 | 0.14324 | 0.098016 | 0.076859 | 0.45456 | 6.2 | 3 | 0.79075 | 4.0978e-06 | 4.0978e-06 | 0.074886
18607.702 | 0.14682 | 0.16431 | 0.16126 | 0.14299 | 0.097881 | 0.076766 | 0.4546 | 6.2 | 3 | 0.79003 | 4.094e-06 | 4.094e-06 | 0.07489
18608.702 | 0.14705 | 0.16408 | 0.16118 | 0.14318 | 0.097594 | 0.076764 | 0.4549 | 6.2 | 3 | 0.78985 | 4.0931e-06 | 4.0931e-06 | 0.074894
18609.702 | 0.14701 | 0.16445 | 0.16098 | 0.14286 | 0.097654 | 0.07684 | 0.45429 | 6.2 | 3 | 0.78978 | 4.0928e-06 | 4.0928e-06 | 0.074898
18610.702 | 0.14732 | 0.16446 | 0.16147 | 0.14314 | 0.09729 | 0.076897 | 0.45441 | 6.2 | 3 | 0.79058 | 4.0969e-06 | 4.0969e-06 | 0.074902
18611.702 | 0.1473 | 0.16425 | 0.16115 | 0.14303 | 0.097767 | 0.076878 | 0.45463 | 6.2 | 3 | 0.79037 | 4.0958e-06 | 4.0958e-06 | 0.074906
18612.702 | 0.14699 | 0.16429 | 0.16099 | 0.14345 | 0.097767 | 0.076954 | 0.45452 | 6.2 | 3 | 0.79045 | 4.0962e-06 | 4.0962e-06 | 0.07491
18613.702 | 0.14703 | 0.16448 | 0.16113 | 0.14324 | 0.097729 | 0.076994 | 0.45429 | 6.2 | 3 | 0.7906 | 4.097e-06 | 4.097e-06 | 0.074914
18614.702 | 0.14678 | 0.16414 | 0.16126 | 0.14306 | 0.097747 | 0.076554 | 0.45437 | 6.2 | 3 | 0.78955 | 4.0916e-06 | 4.0916e-06 | 0.074918
18615.702 | 0.14686 | 0.16439 | 0.16137 | 0.14329 | 0.097747 | 0.076879 | 0.45448 | 6.2 | 3 | 0.79054 | 4.0967e-06 | 4.0967e-06 | 0.074923
18616.702 | 0.14674 | 0.16422 | 0.16122 | 0.14322 | 0.097709 | 0.076917 | 0.45463 | 6.2 | 3 | 0.79003 | 4.094e-06 | 4.094e-06 | 0.074927
18617.703 | 0.1473 | 0.16418 | 0.16101 | 0.14314 | 0.097634 | 0.076726 | 0.45441 | 6.2 | 3 | 0.78999 | 4.0938e-06 | 4.0979e-06 | 0.074931
18618.703 | 0.14705 | 0.16441 | 0.16145 | 0.14331 | 0.097842 | 0.07686 | 0.45441 | 6.2 | 3 | 0.79092 | 4.0987e-06 | 4.0987e-06 | 0.074935
18619.703 | 0.1469 | 0.16421 | 0.16115 | 0.14348 | 0.097882 | 0.076954 | 0.45429 | 6.2 | 3 | 0.79058 | 4.0969e-06 | 4.0969e-06 | 0.074939
18620.703 | 0.14667 | 0.16399 | 0.16134 | 0.14349 | 0.097786 | 0.076802 | 0.45456 | 6.2 | 3 | 0.79007 | 4.0942e-06 | 4.0942e-06 | 0.074943
18621.703 | 0.14716 | 0.1642 | 0.16126 | 0.14335 | 0.097843 | 0.077011 | 0.45467 | 6.2 | 3 | 0.79082 | 4.0982e-06 | 4.0982e-06 | 0.074947
18622.703 | 0.14665 | 0.16404 | 0.16103 | 0.14327 | 0.097804 | 0.077011 | 0.45452 | 6.2 | 3 | 0.78981 | 4.0929e-06 | 4.0929e-06 | 0.074951
18623.703 | 0.14697 | 0.16429 | 0.16145 | 0.14335 | 0.097842 | 0.077032 | 0.45444 | 6.2 | 3 | 0.79094 | 4.0988e-06 | 4.0988e-06 | 0.074955
18624.703 | 0.14711 | 0.1641 | 0.16113 | 0.1432 | 0.097824 | 0.076879 | 0.45479 | 6.2 | 3 | 0.79024 | 4.0951e-06 | 4.0951e-06 | 0.074959
18625.703 | 0.14674 | 0.16412 | 0.16109 | 0.14335 | 0.097843 | 0.077146 | 0.45456 | 6.2 | 3 | 0.79029 | 4.0954e-06 | 4.0954e-06 | 0.074963
18626.703 | 0.14714 | 0.16399 | 0.16137 | 0.14337 | 0.097519 | 0.076726 | 0.45467 | 6.2 | 3 | 0.79012 | 4.0945e-06 | 4.0945e-06 | 0.074968
18627.703 | 0.14699 | 0.16435 | 0.16092 | 0.14299 | 0.097748 | 0.076651 | 0.45467 | 6.2 | 3 | 0.78965 | 4.0921e-06 | 4.0921e-06 | 0.074972
18628.703 | 0.14713 | 0.16435 | 0.16159 | 0.14335 | 0.097919 | 0.077126 | 0.45494 | 6.2 | 3 | 0.79146 | 4.1014e-06 | 4.1014e-06 | 0.074976
18629.703 | 0.14722 | 0.16422 | 0.16174 | 0.14345 | 0.097595 | 0.076802 | 0.45456 | 6.2 | 3 | 0.79102 | 4.0992e-06 | 4.0992e-06 | 0.07498
18630.703 | 0.14733 | 0.16442 | 0.16107 | 0.14333 | 0.098014 | 0.076897 | 0.45467 | 6.2 | 3 | 0.79107 | 4.0995e-06 | 4.0995e-06 | 0.074984
18631.703 | 0.14737 | 0.16435 | 0.16143 | 0.14335 | 0.098091 | 0.076821 | 0.45433 | 6.2 | 3 | 0.79142 | 4.1012e-06 | 4.1012e-06 | 0.074988
18632.703 | 0.14774 | 0.16433 | 0.16166 | 0.14335 | 0.097882 | 0.076974 | 0.45463 | 6.2 | 3 | 0.79194 | 4.1039e-06 | 4.1039e-06 | 0.074992
18633.703 | 0.14705 | 0.16424 | 0.16137 | 0.14343 | 0.097976 | 0.076917 | 0.45475 | 6.2 | 3 | 0.79098 | 4.099e-06 | 4.099e-06 | 0.074996
18634.703 | 0.14724 | 0.16433 | 0.16128 | 0.1435 | 0.097957 | 0.077012 | 0.45479 | 6.2 | 3 | 0.79132 | 4.1007e-06 | 4.1007e-06 | 0.075
18635.703 | 0.14732 | 0.16433 | 0.16155 | 0.14345 | 0.098148 | 0.076821 | 0.45471 | 6.2 | 3 | 0.79161 | 4.1022e-06 | 4.1022e-06 | 0.075004
18636.703 | 0.14726 | 0.16473 | 0.16143 | 0.14354 | 0.098188 | 0.076897 | 0.45482 | 6.2 | 3 | 0.79205 | 4.1045e-06 | 4.1045e-06 | 0.075009
18637.703 | 0.14715 | 0.16435 | 0.16124 | 0.14364 | 0.097957 | 0.076954 | 0.45471 | 6.2 | 3 | 0.79129 | 4.1005e-06 | 4.1005e-06 | 0.075013
18638.703 | 0.14707 | 0.16467 | 0.16113 | 0.14339 | 0.098014 | 0.076917 | 0.45479 | 6.2 | 3 | 0.79119 | 4.1001e-06 | 4.1001e-06 | 0.075017
18639.703 | 0.14743 | 0.16444 | 0.16149 | 0.14312 | 0.097977 | 0.077107 | 0.45448 | 6.2 | 3 | 0.79157 | 4.102e-06 | 4.102e-06 | 0.075021
18640.703 | 0.14722 | 0.16462 | 0.16126 | 0.14328 | 0.098357 | 0.076994 | 0.45452 | 6.2 | 3 | 0.79172 | 4.1028e-06 | 4.1028e-06 | 0.075025
18641.703 | 0.14718 | 0.16464 | 0.1614 | 0.14347 | 0.097938 | 0.077068 | 0.45471 | 6.2 | 3 | 0.79169 | 4.1026e-06 | 4.1026e-06 | 0.075029
18642.703 | 0.14735 | 0.16435 | 0.16138 | 0.14348 | 0.097881 | 0.076651 | 0.45456 | 6.2 | 3 | 0.79109 | 4.0996e-06 | 4.0996e-06 | 0.075033
18643.703 | 0.14734 | 0.16454 | 0.16139 | 0.14348 | 0.097899 | 0.077241 | 0.45471 | 6.2 | 3 | 0.79189 | 4.1037e-06 | 4.1037e-06 | 0.075037
18644.703 | 0.14718 | 0.16446 | 0.16151 | 0.14366 | 0.097995 | 0.076478 | 0.4546 | 6.2 | 3 | 0.79129 | 4.1006e-06 | 4.1006e-06 | 0.075041
18645.703 | 0.14713 | 0.1642 | 0.16143 | 0.14341 | 0.097805 | 0.077069 | 0.45441 | 6.2 | 3 | 0.79104 | 4.0993e-06 | 4.0993e-06 | 0.075045
18646.703 | 0.14743 | 0.16414 | 0.16147 | 0.14326 | 0.097558 | 0.076897 | 0.45479 | 6.2 | 3 | 0.79075 | 4.0978e-06 | 4.0978e-06 | 0.07505
18647.703 | 0.14735 | 0.16448 | 0.1616 | 0.1432 | 0.097861 | 0.076764 | 0.45467 | 6.2 | 3 | 0.79126 | 4.1004e-06 | 4.1004e-06 | 0.075054
18648.703 | 0.14745 | 0.16467 | 0.16137 | 0.14369 | 0.097748 | 0.076745 | 0.45437 | 6.2 | 3 | 0.79169 | 4.1026e-06 | 4.1026e-06 | 0.075058
18649.703 | 0.14726 | 0.16465 | 0.16155 | 0.14348 | 0.097673 | 0.076841 | 0.45482 | 6.2 | 3 | 0.79146 | 4.1014e-06 | 4.1014e-06 | 0.075062
18650.703 | 0.14764 | 0.16435 | 0.16138 | 0.14339 | 0.097844 | 0.07686 | 0.45471 | 6.2 | 3 | 0.79146 | 4.1015e-06 | 4.1015e-06 | 0.075066
18651.703 | 0.14718 | 0.16454 | 0.16179 | 0.14328 | 0.097615 | 0.076535 | 0.45418 | 6.2 | 3 | 0.79094 | 4.0988e-06 | 4.0988e-06 | 0.07507
18652.703 | 0.14707 | 0.16452 | 0.16185 | 0.14326 | 0.097881 | 0.076573 | 0.45452 | 6.2 | 3 | 0.79116 | 4.0999e-06 | 4.0999e-06 | 0.075074
18653.703 | 0.14703 | 0.16464 | 0.16128 | 0.14318 | 0.097786 | 0.076154 | 0.45471 | 6.2 | 3 | 0.79007 | 4.0942e-06 | 4.0942e-06 | 0.075078
18654.703 | 0.14756 | 0.16466 | 0.16143 | 0.14305 | 0.09771 | 0.076421 | 0.45452 | 6.2 | 3 | 0.79083 | 4.0982e-06 | 4.0982e-06 | 0.075082
18655.703 | 0.14695 | 0.16437 | 0.16115 | 0.14314 | 0.097444 | 0.07663 | 0.45444 | 6.2 | 3 | 0.78968 | 4.0922e-06 | 4.0922e-06 | 0.075086
18656.703 | 0.14749 | 0.16456 | 0.16132 | 0.14335 | 0.097538 | 0.076459 | 0.45414 | 6.2 | 3 | 0.79071 | 4.0976e-06 | 4.0976e-06 | 0.075091
18657.703 | 0.14711 | 0.16439 | 0.16107 | 0.14322 | 0.09771 | 0.076402 | 0.45414 | 6.2 | 3 | 0.78989 | 4.0933e-06 | 4.0933e-06 | 0.075095
18658.703 | 0.14703 | 0.16458 | 0.16189 | 0.14291 | 0.097272 | 0.076364 | 0.45452 | 6.2 | 3 | 0.79005 | 4.0941e-06 | 4.0941e-06 | 0.075099
18659.703 | 0.14705 | 0.16435 | 0.1612 | 0.14343 | 0.097538 | 0.076497 | 0.45444 | 6.2 | 3 | 0.79007 | 4.0942e-06 | 4.0942e-06 | 0.075103
18660.703 | 0.14715 | 0.16473 | 0.16113 | 0.14312 | 0.097386 | 0.076249 | 0.45437 | 6.2 | 3 | 0.78976 | 4.0927e-06 | 4.0927e-06 | 0.075107
18661.703 | 0.14737 | 0.16421 | 0.16137 | 0.14301 | 0.097499 | 0.076402 | 0.45437 | 6.2 | 3 | 0.78987 | 4.0932e-06 | 4.0932e-06 | 0.075111
18662.703 | 0.14726 | 0.16452 | 0.16149 | 0.14301 | 0.09731 | 0.07644 | 0.45448 | 6.2 | 3 | 0.79003 | 4.094e-06 | 4.094e-06 | 0.075115
18663.703 | 0.14736 | 0.16446 | 0.16147 | 0.14297 | 0.097614 | 0.076193 | 0.45399 | 6.2 | 3 | 0.79006 | 4.0942e-06 | 4.0942e-06 | 0.075119
18664.703 | 0.14734 | 0.1642 | 0.1616 | 0.14291 | 0.097596 | 0.076517 | 0.45433 | 6.2 | 3 | 0.79016 | 4.0947e-06 | 4.0947e-06 | 0.075123
18665.703 | 0.14737 | 0.16458 | 0.16138 | 0.14299 | 0.097232 | 0.076516 | 0.45433 | 6.2 | 3 | 0.79006 | 4.0942e-06 | 4.0942e-06 | 0.075127
18666.703 | 0.14724 | 0.16414 | 0.16137 | 0.14316 | 0.097691 | 0.076231 | 0.45456 | 6.2 | 3 | 0.78984 | 4.093e-06 | 4.093e-06 | 0.075132
18667.703 | 0.14722 | 0.16431 | 0.16139 | 0.14306 | 0.097424 | 0.076345 | 0.45418 | 6.2 | 3 | 0.78976 | 4.0926e-06 | 4.0926e-06 | 0.075136
18668.703 | 0.1473 | 0.16445 | 0.1612 | 0.14308 | 0.097537 | 0.076345 | 0.45421 | 6.2 | 3 | 0.78991 | 4.0934e-06 | 4.0934e-06 | 0.07514
18669.703 | 0.14745 | 0.16435 | 0.1613 | 0.14329 | 0.097537 | 0.076403 | 0.45452 | 6.2 | 3 | 0.79033 | 4.0956e-06 | 4.0956e-06 | 0.075144
18670.703 | 0.14695 | 0.16435 | 0.16134 | 0.1432 | 0.097709 | 0.076668 | 0.4546 | 6.2 | 3 | 0.79022 | 4.095e-06 | 4.095e-06 | 0.075148
18671.703 | 0.14741 | 0.16427 | 0.16143 | 0.14314 | 0.097519 | 0.076327 | 0.4546 | 6.2 | 3 | 0.79011 | 4.0944e-06 | 4.0944e-06 | 0.075152
18672.703 | 0.14713 | 0.16431 | 0.16151 | 0.14328 | 0.097671 | 0.077068 | 0.45448 | 6.2 | 3 | 0.79096 | 4.0989e-06 | 4.0989e-06 | 0.075156
18673.703 | 0.14703 | 0.16435 | 0.16151 | 0.14343 | 0.097671 | 0.07642 | 0.45471 | 6.2 | 3 | 0.79041 | 4.096e-06 | 4.096e-06 | 0.07516
18674.703 | 0.14747 | 0.16422 | 0.1613 | 0.14339 | 0.097976 | 0.076439 | 0.45444 | 6.2 | 3 | 0.79079 | 4.098e-06 | 4.098e-06 | 0.075164
18675.703 | 0.14711 | 0.16425 | 0.16138 | 0.14347 | 0.097824 | 0.07684 | 0.4546 | 6.2 | 3 | 0.79087 | 4.0984e-06 | 4.0984e-06 | 0.075168
18676.703 | 0.14711 | 0.1641 | 0.16134 | 0.14329 | 0.097577 | 0.076669 | 0.45448 | 6.2 | 3 | 0.79009 | 4.0943e-06 | 4.0943e-06 | 0.075172
18677.703 | 0.14705 | 0.16437 | 0.16136 | 0.14326 | 0.097995 | 0.076592 | 0.45448 | 6.2 | 3 | 0.79062 | 4.0971e-06 | 4.0971e-06 | 0.075177
18678.703 | 0.1469 | 0.16425 | 0.16126 | 0.14339 | 0.097824 | 0.076726 | 0.45475 | 6.2 | 3 | 0.79035 | 4.0957e-06 | 4.0957e-06 | 0.075181
18679.703 | 0.14728 | 0.16427 | 0.16128 | 0.14345 | 0.097882 | 0.07705 | 0.45479 | 6.2 | 3 | 0.79121 | 4.1002e-06 | 4.1002e-06 | 0.075185
18680.703 | 0.14728 | 0.16435 | 0.16134 | 0.14347 | 0.097957 | 0.076935 | 0.45479 | 6.2 | 3 | 0.79132 | 4.1007e-06 | 4.1007e-06 | 0.075189
18681.703 | 0.14745 | 0.16414 | 0.16145 | 0.14348 | 0.097901 | 0.076726 | 0.4546 | 6.2 | 3 | 0.79115 | 4.0998e-06 | 4.0998e-06 | 0.075193
18682.703 | 0.14738 | 0.16442 | 0.16132 | 0.14337 | 0.097804 | 0.076479 | 0.45494 | 6.2 | 3 | 0.79077 | 4.0979e-06 | 4.0979e-06 | 0.075197
18683.703 | 0.14714 | 0.16444 | 0.16174 | 0.14343 | 0.097785 | 0.076803 | 0.4546 | 6.2 | 3 | 0.79134 | 4.1008e-06 | 4.1008e-06 | 0.075201
18684.703 | 0.14732 | 0.16452 | 0.16143 | 0.14381 | 0.098148 | 0.07707 | 0.45482 | 6.2 | 3 | 0.7923 | 4.1058e-06 | 4.1058e-06 | 0.075205
18685.703 | 0.14741 | 0.16443 | 0.16157 | 0.14341 | 0.098014 | 0.077241 | 0.4549 | 6.2 | 3 | 0.79207 | 4.1046e-06 | 4.1046e-06 | 0.075209
18686.703 | 0.14716 | 0.1646 | 0.16136 | 0.14368 | 0.098188 | 0.076973 | 0.45475 | 6.2 | 3 | 0.79196 | 4.104e-06 | 4.104e-06 | 0.075213
18687.703 | 0.1473 | 0.16429 | 0.16153 | 0.14377 | 0.098015 | 0.076897 | 0.45441 | 6.2 | 3 | 0.7918 | 4.1032e-06 | 4.1032e-06 | 0.075218
18688.703 | 0.14711 | 0.16445 | 0.16197 | 0.14383 | 0.098205 | 0.076782 | 0.45429 | 6.2 | 3 | 0.79234 | 4.106e-06 | 4.106e-06 | 0.075222
18689.703 | 0.14696 | 0.16486 | 0.16155 | 0.14367 | 0.09811 | 0.076993 | 0.45486 | 6.2 | 3 | 0.79214 | 4.105e-06 | 4.105e-06 | 0.075226
18690.703 | 0.14734 | 0.1646 | 0.16136 | 0.14373 | 0.098072 | 0.07686 | 0.4546 | 6.2 | 3 | 0.79195 | 4.104e-06 | 4.104e-06 | 0.07523
18691.703 | 0.14743 | 0.1645 | 0.1613 | 0.14354 | 0.098072 | 0.076706 | 0.45467 | 6.2 | 3 | 0.79155 | 4.1019e-06 | 4.1019e-06 | 0.075234
18692.703 | 0.14735 | 0.16454 | 0.16143 | 0.14354 | 0.097939 | 0.076783 | 0.45471 | 6.2 | 3 | 0.79159 | 4.1021e-06 | 4.1021e-06 | 0.075238
18693.703 | 0.14732 | 0.16462 | 0.1613 | 0.14335 | 0.097938 | 0.076688 | 0.45475 | 6.2 | 3 | 0.79121 | 4.1001e-06 | 4.1001e-06 | 0.075242
18694.703 | 0.14726 | 0.16469 | 0.16179 | 0.14341 | 0.098072 | 0.077069 | 0.45482 | 6.2 | 3 | 0.79229 | 4.1058e-06 | 4.1058e-06 | 0.075246
18695.704 | 0.14711 | 0.16445 | 0.16141 | 0.14358 | 0.097844 | 0.076745 | 0.45452 | 6.2 | 3 | 0.79114 | 4.0998e-06 | 4.1039e-06 | 0.07525
18696.704 | 0.14755 | 0.16454 | 0.1618 | 0.14369 | 0.097786 | 0.076707 | 0.45482 | 6.2 | 3 | 0.79207 | 4.1046e-06 | 4.1046e-06 | 0.075255
18697.704 | 0.14716 | 0.16446 | 0.16176 | 0.14331 | 0.097957 | 0.07663 | 0.45467 | 6.2 | 3 | 0.79128 | 4.1005e-06 | 4.1005e-06 | 0.075259
18698.704 | 0.14711 | 0.16458 | 0.16191 | 0.14373 | 0.097728 | 0.076554 | 0.45444 | 6.2 | 3 | 0.79161 | 4.1022e-06 | 4.1022e-06 | 0.075263
18699.704 | 0.14722 | 0.16446 | 0.16166 | 0.14369 | 0.097901 | 0.076554 | 0.45437 | 6.2 | 3 | 0.7915 | 4.1016e-06 | 4.1016e-06 | 0.075267
18700.704 | 0.14714 | 0.16444 | 0.16139 | 0.14329 | 0.097729 | 0.076972 | 0.45452 | 6.2 | 3 | 0.79098 | 4.099e-06 | 4.099e-06 | 0.075271
18701.704 | 0.14713 | 0.16437 | 0.16151 | 0.14335 | 0.097557 | 0.076726 | 0.45456 | 6.2 | 3 | 0.79064 | 4.0972e-06 | 4.0972e-06 | 0.075275
18702.704 | 0.14716 | 0.1645 | 0.16149 | 0.14341 | 0.097824 | 0.076744 | 0.45475 | 6.2 | 3 | 0.79113 | 4.0998e-06 | 4.0998e-06 | 0.075279
18703.704 | 0.14736 | 0.16464 | 0.16176 | 0.1435 | 0.097577 | 0.076497 | 0.45452 | 6.2 | 3 | 0.79133 | 4.1008e-06 | 4.1008e-06 | 0.075283
18704.704 | 0.14724 | 0.16448 | 0.16134 | 0.14375 | 0.097767 | 0.076841 | 0.45471 | 6.2 | 3 | 0.79142 | 4.1013e-06 | 4.1013e-06 | 0.075287
18705.704 | 0.14711 | 0.16446 | 0.16149 | 0.14347 | 0.097863 | 0.076727 | 0.45463 | 6.2 | 3 | 0.79111 | 4.0997e-06 | 4.0997e-06 | 0.075291
18706.704 | 0.14722 | 0.16425 | 0.16139 | 0.14326 | 0.097843 | 0.076764 | 0.45479 | 6.2 | 3 | 0.79073 | 4.0977e-06 | 4.0977e-06 | 0.075296
18707.704 | 0.14682 | 0.16448 | 0.1616 | 0.14362 | 0.098091 | 0.07684 | 0.45479 | 6.2 | 3 | 0.79146 | 4.1014e-06 | 4.1014e-06 | 0.0753
18708.704 | 0.14694 | 0.16406 | 0.16113 | 0.14352 | 0.097919 | 0.076707 | 0.45471 | 6.2 | 3 | 0.79027 | 4.0953e-06 | 4.0953e-06 | 0.075304
18709.704 | 0.14678 | 0.16414 | 0.1614 | 0.14411 | 0.097882 | 0.076973 | 0.45471 | 6.2 | 3 | 0.79129 | 4.1005e-06 | 4.1005e-06 | 0.075308
18710.704 | 0.14665 | 0.16408 | 0.16141 | 0.14369 | 0.098205 | 0.076899 | 0.45509 | 6.2 | 3 | 0.79094 | 4.0988e-06 | 4.0988e-06 | 0.075312
18711.704 | 0.14678 | 0.16429 | 0.16164 | 0.14371 | 0.098166 | 0.077088 | 0.45521 | 6.2 | 3 | 0.79168 | 4.1026e-06 | 4.1026e-06 | 0.075316
18712.704 | 0.14678 | 0.1642 | 0.16122 | 0.14375 | 0.098415 | 0.076994 | 0.45528 | 6.2 | 3 | 0.79136 | 4.101e-06 | 4.101e-06 | 0.07532
18713.704 | 0.14657 | 0.1641 | 0.16141 | 0.14358 | 0.098243 | 0.07705 | 0.45494 | 6.2 | 3 | 0.79096 | 4.0989e-06 | 4.0989e-06 | 0.075324
18714.704 | 0.14694 | 0.16412 | 0.16113 | 0.14352 | 0.098301 | 0.077031 | 0.45502 | 6.2 | 3 | 0.79104 | 4.0993e-06 | 4.0993e-06 | 0.075328
18715.704 | 0.1465 | 0.1641 | 0.16103 | 0.14369 | 0.098472 | 0.077126 | 0.45521 | 6.2 | 3 | 0.79092 | 4.0987e-06 | 4.0987e-06 | 0.075332
18716.704 | 0.14672 | 0.1638 | 0.16143 | 0.14385 | 0.098415 | 0.077298 | 0.45532 | 6.2 | 3 | 0.79151 | 4.1017e-06 | 4.1017e-06 | 0.075337
18717.704 | 0.14642 | 0.16395 | 0.16157 | 0.14354 | 0.098472 | 0.077698 | 0.45528 | 6.2 | 3 | 0.79165 | 4.1024e-06 | 4.1024e-06 | 0.075341
18718.704 | 0.14671 | 0.16401 | 0.16137 | 0.14404 | 0.098281 | 0.077107 | 0.45509 | 6.2 | 3 | 0.79151 | 4.1017e-06 | 4.1017e-06 | 0.075345
18719.704 | 0.14671 | 0.1641 | 0.16128 | 0.14385 | 0.098395 | 0.077318 | 0.45532 | 6.2 | 3 | 0.79165 | 4.1024e-06 | 4.1024e-06 | 0.075349
18720.704 | 0.14665 | 0.16385 | 0.16158 | 0.14366 | 0.098816 | 0.077298 | 0.45509 | 6.2 | 3 | 0.79185 | 4.1035e-06 | 4.1035e-06 | 0.075353
18721.704 | 0.14655 | 0.16406 | 0.1612 | 0.14387 | 0.098587 | 0.077299 | 0.45505 | 6.2 | 3 | 0.79157 | 4.102e-06 | 4.102e-06 | 0.075357
18722.704 | 0.14655 | 0.16397 | 0.16132 | 0.144 | 0.098148 | 0.076936 | 0.45494 | 6.2 | 3 | 0.79092 | 4.0987e-06 | 4.0987e-06 | 0.075361
18723.704 | 0.14663 | 0.16395 | 0.16155 | 0.14368 | 0.098453 | 0.077261 | 0.45513 | 6.2 | 3 | 0.79152 | 4.1017e-06 | 4.1017e-06 | 0.075365
18724.704 | 0.14707 | 0.16376 | 0.16143 | 0.14358 | 0.098624 | 0.077223 | 0.45513 | 6.2 | 3 | 0.79169 | 4.1026e-06 | 4.1026e-06 | 0.075369
18725.704 | 0.14686 | 0.16414 | 0.16155 | 0.14375 | 0.098491 | 0.077184 | 0.45502 | 6.2 | 3 | 0.79197 | 4.1041e-06 | 4.1041e-06 | 0.075373
18726.704 | 0.14676 | 0.16414 | 0.16136 | 0.14385 | 0.098511 | 0.077526 | 0.45536 | 6.2 | 3 | 0.79214 | 4.105e-06 | 4.105e-06 | 0.075378
18727.704 | 0.14648 | 0.16355 | 0.16141 | 0.14411 | 0.098606 | 0.077986 | 0.45551 | 6.2 | 3 | 0.79214 | 4.105e-06 | 4.105e-06 | 0.075382
18728.704 | 0.14642 | 0.16378 | 0.16109 | 0.14425 | 0.098949 | 0.077946 | 0.45555 | 6.2 | 3 | 0.79243 | 4.1065e-06 | 4.1065e-06 | 0.075386
18729.704 | 0.14669 | 0.16366 | 0.16139 | 0.14413 | 0.099082 | 0.078157 | 0.45543 | 6.2 | 3 | 0.79312 | 4.11e-06 | 4.11e-06 | 0.07539
18730.704 | 0.14648 | 0.16378 | 0.16122 | 0.14451 | 0.099062 | 0.07789 | 0.45589 | 6.2 | 3 | 0.79294 | 4.1091e-06 | 4.1091e-06 | 0.075394
18731.704 | 0.14672 | 0.16406 | 0.16139 | 0.14385 | 0.099119 | 0.077909 | 0.45585 | 6.2 | 3 | 0.79306 | 4.1097e-06 | 4.1097e-06 | 0.075398
18732.704 | 0.1464 | 0.16397 | 0.16155 | 0.14415 | 0.098948 | 0.077451 | 0.45574 | 6.2 | 3 | 0.79247 | 4.1067e-06 | 4.1067e-06 | 0.075402
18733.704 | 0.14672 | 0.16364 | 0.16113 | 0.14417 | 0.099083 | 0.078022 | 0.45555 | 6.2 | 3 | 0.79277 | 4.1083e-06 | 4.1083e-06 | 0.075406
18734.704 | 0.14634 | 0.16378 | 0.1616 | 0.14396 | 0.099139 | 0.07789 | 0.45559 | 6.2 | 3 | 0.79272 | 4.108e-06 | 4.108e-06 | 0.07541
18735.704 | 0.14678 | 0.16382 | 0.1616 | 0.144 | 0.098586 | 0.077508 | 0.45547 | 6.2 | 3 | 0.7923 | 4.1058e-06 | 4.1058e-06 | 0.075415
18736.704 | 0.14661 | 0.16399 | 0.16141 | 0.14417 | 0.098852 | 0.077812 | 0.45574 | 6.2 | 3 | 0.79285 | 4.1086e-06 | 4.1086e-06 | 0.075419
18737.704 | 0.14678 | 0.16397 | 0.16172 | 0.14419 | 0.098739 | 0.077584 | 0.45555 | 6.2 | 3 | 0.79298 | 4.1093e-06 | 4.1093e-06 | 0.075423
18738.704 | 0.14669 | 0.16431 | 0.16136 | 0.14415 | 0.098681 | 0.077736 | 0.45551 | 6.2 | 3 | 0.79292 | 4.109e-06 | 4.109e-06 | 0.075427
18739.704 | 0.14661 | 0.16395 | 0.16143 | 0.14402 | 0.098644 | 0.077373 | 0.4554 | 6.2 | 3 | 0.79203 | 4.1044e-06 | 4.1044e-06 | 0.075431
18740.704 | 0.14695 | 0.16403 | 0.16141 | 0.1439 | 0.098929 | 0.077604 | 0.45524 | 6.2 | 3 | 0.79283 | 4.1086e-06 | 4.1086e-06 | 0.075435
18741.704 | 0.14688 | 0.16402 | 0.16145 | 0.14406 | 0.098509 | 0.077546 | 0.4554 | 6.2 | 3 | 0.79246 | 4.1067e-06 | 4.1067e-06 | 0.075439
18742.704 | 0.14676 | 0.16399 | 0.16147 | 0.14398 | 0.098664 | 0.077621 | 0.45528 | 6.2 | 3 | 0.79249 | 4.1068e-06 | 4.1068e-06 | 0.075443
18743.704 | 0.1465 | 0.16406 | 0.16122 | 0.14381 | 0.098567 | 0.077165 | 0.45574 | 6.2 | 3 | 0.79132 | 4.1007e-06 | 4.1007e-06 | 0.075447
18744.704 | 0.14695 | 0.16406 | 0.16122 | 0.14386 | 0.09872 | 0.077203 | 0.45517 | 6.2 | 3 | 0.79203 | 4.1044e-06 | 4.1044e-06 | 0.075451
18745.704 | 0.14699 | 0.16383 | 0.16118 | 0.1439 | 0.098472 | 0.077584 | 0.45528 | 6.2 | 3 | 0.79197 | 4.1041e-06 | 4.1041e-06 | 0.075456
18746.704 | 0.14682 | 0.16397 | 0.16153 | 0.14387 | 0.098624 | 0.076973 | 0.45536 | 6.2 | 3 | 0.79178 | 4.1031e-06 | 4.1031e-06 | 0.07546
18747.704 | 0.14674 | 0.16422 | 0.16143 | 0.14398 | 0.098548 | 0.077183 | 0.45547 | 6.2 | 3 | 0.79211 | 4.1048e-06 | 4.1048e-06 | 0.075464
18748.704 | 0.14684 | 0.1638 | 0.16132 | 0.14369 | 0.098586 | 0.077318 | 0.45509 | 6.2 | 3 | 0.79155 | 4.1019e-06 | 4.1019e-06 | 0.075468
18749.704 | 0.14672 | 0.16397 | 0.16138 | 0.14373 | 0.098414 | 0.077203 | 0.45482 | 6.2 | 3 | 0.79142 | 4.1012e-06 | 4.1012e-06 | 0.075472
18750.704 | 0.14673 | 0.16406 | 0.16113 | 0.14404 | 0.09851 | 0.077203 | 0.45517 | 6.2 | 3 | 0.79167 | 4.1025e-06 | 4.1025e-06 | 0.075476
18751.704 | 0.14665 | 0.16391 | 0.1613 | 0.14366 | 0.098225 | 0.077069 | 0.45524 | 6.2 | 3 | 0.79081 | 4.0981e-06 | 4.0981e-06 | 0.07548
18752.704 | 0.1469 | 0.16397 | 0.16166 | 0.14379 | 0.098319 | 0.077278 | 0.45494 | 6.2 | 3 | 0.79191 | 4.1038e-06 | 4.1038e-06 | 0.075484
18753.704 | 0.14697 | 0.16406 | 0.16145 | 0.14385 | 0.098224 | 0.076954 | 0.45524 | 6.2 | 3 | 0.79151 | 4.1017e-06 | 4.1017e-06 | 0.075488
18754.704 | 0.14674 | 0.16389 | 0.16122 | 0.14396 | 0.098414 | 0.077051 | 0.45521 | 6.2 | 3 | 0.79128 | 4.1005e-06 | 4.1005e-06 | 0.075492
18755.704 | 0.14695 | 0.16427 | 0.16122 | 0.14358 | 0.097996 | 0.077242 | 0.45513 | 6.2 | 3 | 0.79127 | 4.1005e-06 | 4.1005e-06 | 0.075497
18756.704 | 0.14701 | 0.1641 | 0.16116 | 0.14385 | 0.098224 | 0.077203 | 0.45521 | 6.2 | 3 | 0.79155 | 4.1019e-06 | 4.1019e-06 | 0.075501
18757.704 | 0.14696 | 0.16418 | 0.16118 | 0.1441 | 0.098549 | 0.077508 | 0.45528 | 6.2 | 3 | 0.79247 | 4.1067e-06 | 4.1067e-06 | 0.075505
18758.704 | 0.14696 | 0.16401 | 0.16153 | 0.14383 | 0.098282 | 0.077069 | 0.45505 | 6.2 | 3 | 0.79167 | 4.1025e-06 | 4.1025e-06 | 0.075509
18759.704 | 0.14667 | 0.16401 | 0.16153 | 0.14373 | 0.098187 | 0.077469 | 0.45505 | 6.2 | 3 | 0.79159 | 4.1021e-06 | 4.1021e-06 | 0.075513
18760.704 | 0.14688 | 0.16397 | 0.16143 | 0.14377 | 0.097919 | 0.076992 | 0.4549 | 6.2 | 3 | 0.79096 | 4.0989e-06 | 4.0989e-06 | 0.075517
18761.704 | 0.14707 | 0.16399 | 0.16187 | 0.14381 | 0.098091 | 0.07688 | 0.45494 | 6.2 | 3 | 0.79171 | 4.1027e-06 | 4.1027e-06 | 0.075521
18762.704 | 0.14726 | 0.16401 | 0.16149 | 0.14396 | 0.098224 | 0.076898 | 0.45513 | 6.2 | 3 | 0.79184 | 4.1034e-06 | 4.1034e-06 | 0.075525
18763.704 | 0.14714 | 0.16424 | 0.16155 | 0.14347 | 0.098337 | 0.076992 | 0.45517 | 6.2 | 3 | 0.79172 | 4.1028e-06 | 4.1028e-06 | 0.075529
18764.704 | 0.14728 | 0.16429 | 0.16132 | 0.14396 | 0.098187 | 0.077336 | 0.45513 | 6.2 | 3 | 0.79237 | 4.1062e-06 | 4.1062e-06 | 0.075534
18765.704 | 0.14711 | 0.16408 | 0.16158 | 0.14364 | 0.098568 | 0.077242 | 0.45502 | 6.2 | 3 | 0.79222 | 4.1054e-06 | 4.1054e-06 | 0.075538
18766.704 | 0.14722 | 0.16437 | 0.16166 | 0.14385 | 0.098243 | 0.077223 | 0.45494 | 6.2 | 3 | 0.79256 | 4.1072e-06 | 4.1072e-06 | 0.075542
18767.704 | 0.14693 | 0.16412 | 0.1613 | 0.14377 | 0.098319 | 0.077259 | 0.45513 | 6.2 | 3 | 0.7917 | 4.1027e-06 | 4.1027e-06 | 0.075546
18768.704 | 0.14686 | 0.16414 | 0.16157 | 0.14364 | 0.098244 | 0.076802 | 0.45482 | 6.2 | 3 | 0.79125 | 4.1004e-06 | 4.1004e-06 | 0.07555
18769.704 | 0.14709 | 0.16412 | 0.16157 | 0.14427 | 0.098454 | 0.077221 | 0.45509 | 6.2 | 3 | 0.79272 | 4.108e-06 | 4.108e-06 | 0.075554
18770.704 | 0.14699 | 0.16389 | 0.16159 | 0.14375 | 0.098395 | 0.077413 | 0.45513 | 6.2 | 3 | 0.79203 | 4.1044e-06 | 4.1044e-06 | 0.075558
18771.704 | 0.14709 | 0.16412 | 0.16153 | 0.14389 | 0.098511 | 0.077297 | 0.45502 | 6.2 | 3 | 0.79243 | 4.1065e-06 | 4.1065e-06 | 0.075562
18772.704 | 0.1464 | 0.16418 | 0.16124 | 0.14385 | 0.098453 | 0.076992 | 0.45536 | 6.2 | 3 | 0.79111 | 4.0997e-06 | 4.0997e-06 | 0.075566
18773.705 | 0.14653 | 0.16378 | 0.16128 | 0.14402 | 0.098643 | 0.077261 | 0.4554 | 6.2 | 3 | 0.79152 | 4.1017e-06 | 4.1058e-06 | 0.07557
18774.705 | 0.14676 | 0.16374 | 0.16147 | 0.14383 | 0.098701 | 0.07766 | 0.45498 | 6.2 | 3 | 0.79216 | 4.1051e-06 | 4.1051e-06 | 0.075575
18775.705 | 0.14663 | 0.16381 | 0.16137 | 0.14379 | 0.098701 | 0.077433 | 0.45559 | 6.2 | 3 | 0.79174 | 4.1029e-06 | 4.1029e-06 | 0.075579
18776.705 | 0.14671 | 0.16374 | 0.16124 | 0.14396 | 0.098511 | 0.077451 | 0.4549 | 6.2 | 3 | 0.79161 | 4.1022e-06 | 4.1022e-06 | 0.075583
18777.705 | 0.14674 | 0.16431 | 0.1616 | 0.14383 | 0.098549 | 0.077336 | 0.45532 | 6.2 | 3 | 0.79237 | 4.1062e-06 | 4.1062e-06 | 0.075587
18778.705 | 0.14663 | 0.16368 | 0.16092 | 0.14394 | 0.098377 | 0.077299 | 0.45524 | 6.2 | 3 | 0.79085 | 4.0983e-06 | 4.0983e-06 | 0.075591
18779.705 | 0.14654 | 0.1642 | 0.16134 | 0.14387 | 0.098758 | 0.077622 | 0.4554 | 6.2 | 3 | 0.79231 | 4.1059e-06 | 4.1059e-06 | 0.075595
18780.705 | 0.14693 | 0.16362 | 0.16126 | 0.14398 | 0.098472 | 0.077451 | 0.45536 | 6.2 | 3 | 0.79172 | 4.1028e-06 | 4.1028e-06 | 0.075599
18781.705 | 0.14648 | 0.16385 | 0.16136 | 0.14423 | 0.098605 | 0.077546 | 0.45517 | 6.2 | 3 | 0.79207 | 4.1046e-06 | 4.1046e-06 | 0.075603
18782.705 | 0.14627 | 0.16389 | 0.1612 | 0.14411 | 0.098721 | 0.077449 | 0.45551 | 6.2 | 3 | 0.79165 | 4.1024e-06 | 4.1024e-06 | 0.075607
18783.705 | 0.14661 | 0.16374 | 0.16128 | 0.14394 | 0.098605 | 0.077222 | 0.45524 | 6.2 | 3 | 0.7914 | 4.1011e-06 | 4.1011e-06 | 0.075611
18784.705 | 0.14667 | 0.16408 | 0.16162 | 0.14409 | 0.098586 | 0.077431 | 0.45532 | 6.2 | 3 | 0.79249 | 4.1068e-06 | 4.1068e-06 | 0.075616
18785.705 | 0.14676 | 0.16382 | 0.16143 | 0.14381 | 0.098815 | 0.077201 | 0.45513 | 6.2 | 3 | 0.79184 | 4.1034e-06 | 4.1034e-06 | 0.07562
18786.705 | 0.14676 | 0.1641 | 0.16147 | 0.14389 | 0.098833 | 0.077183 | 0.45532 | 6.2 | 3 | 0.79224 | 4.1055e-06 | 4.1055e-06 | 0.075624
18787.705 | 0.14661 | 0.16423 | 0.16181 | 0.14396 | 0.098721 | 0.077355 | 0.45536 | 6.2 | 3 | 0.7927 | 4.1079e-06 | 4.1079e-06 | 0.075628
18788.705 | 0.14692 | 0.16418 | 0.1616 | 0.14392 | 0.098834 | 0.077241 | 0.45528 | 6.2 | 3 | 0.7927 | 4.1079e-06 | 4.1079e-06 | 0.075632
18789.705 | 0.14701 | 0.16433 | 0.16139 | 0.14392 | 0.098682 | 0.077469 | 0.4554 | 6.2 | 3 | 0.79281 | 4.1084e-06 | 4.1084e-06 | 0.075636
18790.705 | 0.14669 | 0.16406 | 0.16166 | 0.14389 | 0.098586 | 0.07766 | 0.45521 | 6.2 | 3 | 0.79254 | 4.1071e-06 | 4.1071e-06 | 0.07564
18791.705 | 0.14694 | 0.1642 | 0.16145 | 0.14406 | 0.098377 | 0.077509 | 0.45528 | 6.2 | 3 | 0.79253 | 4.107e-06 | 4.107e-06 | 0.075644
18792.705 | 0.14671 | 0.16439 | 0.1612 | 0.14413 | 0.098376 | 0.077144 | 0.45513 | 6.2 | 3 | 0.79195 | 4.104e-06 | 4.104e-06 | 0.075648
18793.705 | 0.14701 | 0.16403 | 0.16128 | 0.14379 | 0.098815 | 0.077317 | 0.45536 | 6.2 | 3 | 0.79224 | 4.1055e-06 | 4.1055e-06 | 0.075653
18794.705 | 0.14657 | 0.16382 | 0.16153 | 0.14402 | 0.098663 | 0.077203 | 0.45536 | 6.2 | 3 | 0.7918 | 4.1032e-06 | 4.1032e-06 | 0.075657
18795.705 | 0.14705 | 0.16399 | 0.16141 | 0.144 | 0.098376 | 0.077279 | 0.45528 | 6.2 | 3 | 0.7921 | 4.1048e-06 | 4.1048e-06 | 0.075661
18796.705 | 0.14644 | 0.1638 | 0.16151 | 0.14362 | 0.098681 | 0.077509 | 0.45517 | 6.2 | 3 | 0.79155 | 4.1019e-06 | 4.1019e-06 | 0.075665
18797.705 | 0.14676 | 0.16414 | 0.16128 | 0.14373 | 0.098663 | 0.077298 | 0.45498 | 6.2 | 3 | 0.79188 | 4.1036e-06 | 4.1036e-06 | 0.075669
18798.705 | 0.1468 | 0.16393 | 0.16147 | 0.14385 | 0.098282 | 0.077317 | 0.4549 | 6.2 | 3 | 0.79165 | 4.1024e-06 | 4.1024e-06 | 0.075673
18799.705 | 0.14634 | 0.16389 | 0.16092 | 0.14392 | 0.098186 | 0.077449 | 0.45456 | 6.2 | 3 | 0.79071 | 4.0976e-06 | 4.0976e-06 | 0.075677
18800.705 | 0.14657 | 0.16383 | 0.16132 | 0.14381 | 0.098396 | 0.077411 | 0.45517 | 6.2 | 3 | 0.79134 | 4.1008e-06 | 4.1008e-06 | 0.075681
18801.705 | 0.1469 | 0.16383 | 0.16143 | 0.14389 | 0.098643 | 0.077661 | 0.45513 | 6.2 | 3 | 0.79235 | 4.1061e-06 | 4.1061e-06 | 0.075685
18802.705 | 0.14699 | 0.16408 | 0.16151 | 0.14373 | 0.098206 | 0.077604 | 0.45517 | 6.2 | 3 | 0.79212 | 4.1049e-06 | 4.1049e-06 | 0.075689
18803.705 | 0.1465 | 0.16401 | 0.16139 | 0.14383 | 0.098396 | 0.077012 | 0.45498 | 6.2 | 3 | 0.79113 | 4.0997e-06 | 4.0997e-06 | 0.075694
18804.705 | 0.1464 | 0.16395 | 0.16141 | 0.14398 | 0.098377 | 0.077069 | 0.45517 | 6.2 | 3 | 0.79119 | 4.1e-06 | 4.1e-06 | 0.075698
18805.705 | 0.14716 | 0.16389 | 0.16132 | 0.14406 | 0.098453 | 0.077299 | 0.45517 | 6.2 | 3 | 0.79218 | 4.1052e-06 | 4.1052e-06 | 0.075702
18806.705 | 0.14699 | 0.16399 | 0.16143 | 0.14389 | 0.098396 | 0.077107 | 0.45521 | 6.2 | 3 | 0.7918 | 4.1032e-06 | 4.1032e-06 | 0.075706
18807.705 | 0.14676 | 0.16374 | 0.16132 | 0.14389 | 0.098721 | 0.077183 | 0.45513 | 6.2 | 3 | 0.79161 | 4.1022e-06 | 4.1022e-06 | 0.07571
18808.705 | 0.14682 | 0.16397 | 0.16134 | 0.14404 | 0.098492 | 0.077241 | 0.45528 | 6.2 | 3 | 0.7919 | 4.1037e-06 | 4.1037e-06 | 0.075714
18809.705 | 0.14663 | 0.16412 | 0.16159 | 0.14404 | 0.098662 | 0.077451 | 0.4554 | 6.2 | 3 | 0.79249 | 4.1068e-06 | 4.1068e-06 | 0.075718
18810.705 | 0.14695 | 0.16395 | 0.16149 | 0.14432 | 0.098701 | 0.077355 | 0.4554 | 6.2 | 3 | 0.79277 | 4.1083e-06 | 4.1083e-06 | 0.075722
18811.705 | 0.14648 | 0.16421 | 0.16155 | 0.14427 | 0.098605 | 0.077392 | 0.45532 | 6.2 | 3 | 0.7925 | 4.1069e-06 | 4.1069e-06 | 0.075726
18812.705 | 0.14682 | 0.16422 | 0.16168 | 0.14404 | 0.098548 | 0.077679 | 0.45513 | 6.2 | 3 | 0.79298 | 4.1093e-06 | 4.1093e-06 | 0.075731
18813.705 | 0.1468 | 0.16387 | 0.16178 | 0.14423 | 0.098644 | 0.077566 | 0.4554 | 6.2 | 3 | 0.79289 | 4.1088e-06 | 4.1088e-06 | 0.075735
18814.705 | 0.14707 | 0.16387 | 0.1614 | 0.144 | 0.098568 | 0.077566 | 0.4554 | 6.2 | 3 | 0.79247 | 4.1067e-06 | 4.1067e-06 | 0.075739
18815.705 | 0.14667 | 0.16416 | 0.16138 | 0.14411 | 0.098548 | 0.077528 | 0.45528 | 6.2 | 3 | 0.79239 | 4.1063e-06 | 4.1063e-06 | 0.075743
18816.705 | 0.14678 | 0.16404 | 0.16156 | 0.14413 | 0.098568 | 0.07768 | 0.45543 | 6.2 | 3 | 0.79277 | 4.1083e-06 | 4.1083e-06 | 0.075747
18817.705 | 0.14653 | 0.16395 | 0.16141 | 0.14432 | 0.09855 | 0.077413 | 0.45551 | 6.2 | 3 | 0.79218 | 4.1052e-06 | 4.1052e-06 | 0.075751
18818.705 | 0.14642 | 0.16387 | 0.16134 | 0.14371 | 0.098261 | 0.077471 | 0.45521 | 6.2 | 3 | 0.79108 | 4.0995e-06 | 4.0995e-06 | 0.075755
18819.705 | 0.14663 | 0.16362 | 0.16143 | 0.14368 | 0.098129 | 0.077146 | 0.45505 | 6.2 | 3 | 0.79064 | 4.0972e-06 | 4.0972e-06 | 0.075759
18820.705 | 0.14674 | 0.16387 | 0.16118 | 0.14389 | 0.098224 | 0.076917 | 0.45494 | 6.2 | 3 | 0.79083 | 4.0982e-06 | 4.0982e-06 | 0.075763
18821.705 | 0.14652 | 0.16366 | 0.16134 | 0.14377 | 0.09809 | 0.077203 | 0.45494 | 6.2 | 3 | 0.79058 | 4.0969e-06 | 4.0969e-06 | 0.075767
18822.705 | 0.14674 | 0.16401 | 0.16143 | 0.14383 | 0.098338 | 0.077184 | 0.45471 | 6.2 | 3 | 0.79153 | 4.1018e-06 | 4.1018e-06 | 0.075772
18823.705 | 0.14682 | 0.16406 | 0.16155 | 0.14394 | 0.098301 | 0.076936 | 0.45471 | 6.2 | 3 | 0.79161 | 4.1022e-06 | 4.1022e-06 | 0.075776
18824.705 | 0.14676 | 0.16406 | 0.16141 | 0.14372 | 0.098052 | 0.076955 | 0.45528 | 6.2 | 3 | 0.79096 | 4.0989e-06 | 4.0989e-06 | 0.07578
18825.705 | 0.14676 | 0.16412 | 0.16155 | 0.1435 | 0.098129 | 0.076955 | 0.45498 | 6.2 | 3 | 0.79102 | 4.0992e-06 | 4.0992e-06 | 0.075784
18826.705 | 0.14686 | 0.16423 | 0.16176 | 0.14377 | 0.098263 | 0.076993 | 0.45475 | 6.2 | 3 | 0.79188 | 4.1036e-06 | 4.1036e-06 | 0.075788
18827.705 | 0.14699 | 0.16425 | 0.16132 | 0.14408 | 0.098358 | 0.077164 | 0.45505 | 6.2 | 3 | 0.79216 | 4.1051e-06 | 4.1051e-06 | 0.075792
18828.705 | 0.14671 | 0.16416 | 0.16149 | 0.14373 | 0.098339 | 0.076973 | 0.45456 | 6.2 | 3 | 0.7914 | 4.1011e-06 | 4.1011e-06 | 0.075796
18829.705 | 0.14684 | 0.16399 | 0.16141 | 0.1436 | 0.098301 | 0.076859 | 0.4549 | 6.2 | 3 | 0.791 | 4.0991e-06 | 4.0991e-06 | 0.0758
18830.705 | 0.14696 | 0.16425 | 0.16157 | 0.14368 | 0.098091 | 0.076727 | 0.45502 | 6.2 | 3 | 0.79127 | 4.1005e-06 | 4.1005e-06 | 0.075804
18831.705 | 0.14707 | 0.16408 | 0.16164 | 0.14408 | 0.098377 | 0.076802 | 0.45505 | 6.2 | 3 | 0.79205 | 4.1045e-06 | 4.1045e-06 | 0.075808
18832.705 | 0.14667 | 0.1641 | 0.16174 | 0.14383 | 0.098071 | 0.076937 | 0.45479 | 6.2 | 3 | 0.79134 | 4.1008e-06 | 4.1008e-06 | 0.075813
18833.705 | 0.14684 | 0.16433 | 0.16159 | 0.1439 | 0.09813 | 0.076897 | 0.45524 | 6.2 | 3 | 0.79169 | 4.1026e-06 | 4.1026e-06 | 0.075817
18834.705 | 0.14703 | 0.16418 | 0.16147 | 0.14383 | 0.098014 | 0.077127 | 0.45486 | 6.2 | 3 | 0.79165 | 4.1024e-06 | 4.1024e-06 | 0.075821
18835.705 | 0.14695 | 0.16467 | 0.16174 | 0.14385 | 0.098053 | 0.077087 | 0.45482 | 6.2 | 3 | 0.79235 | 4.1061e-06 | 4.1061e-06 | 0.075825
18836.705 | 0.14724 | 0.16446 | 0.16141 | 0.14415 | 0.098319 | 0.077241 | 0.45509 | 6.2 | 3 | 0.79283 | 4.1085e-06 | 4.1085e-06 | 0.075829
18837.705 | 0.14688 | 0.16422 | 0.16143 | 0.14404 | 0.098186 | 0.077184 | 0.45486 | 6.2 | 3 | 0.79193 | 4.1039e-06 | 4.1039e-06 | 0.075833
18838.705 | 0.14701 | 0.16431 | 0.16147 | 0.14398 | 0.098206 | 0.076974 | 0.45482 | 6.2 | 3 | 0.79195 | 4.104e-06 | 4.104e-06 | 0.075837
18839.705 | 0.14678 | 0.16425 | 0.16164 | 0.14402 | 0.098282 | 0.076897 | 0.45502 | 6.2 | 3 | 0.79187 | 4.1036e-06 | 4.1036e-06 | 0.075841
18840.705 | 0.14688 | 0.16389 | 0.16153 | 0.14377 | 0.098281 | 0.077031 | 0.45502 | 6.2 | 3 | 0.79139 | 4.1011e-06 | 4.1011e-06 | 0.075845
18841.705 | 0.14703 | 0.16441 | 0.16153 | 0.144 | 0.098053 | 0.077088 | 0.45505 | 6.2 | 3 | 0.79211 | 4.1048e-06 | 4.1048e-06 | 0.07585
18842.705 | 0.14682 | 0.1641 | 0.16132 | 0.14394 | 0.098416 | 0.076554 | 0.45505 | 6.2 | 3 | 0.79115 | 4.0999e-06 | 4.0999e-06 | 0.075854
18843.705 | 0.14707 | 0.16404 | 0.16153 | 0.14369 | 0.098434 | 0.076994 | 0.45467 | 6.2 | 3 | 0.79176 | 4.103e-06 | 4.103e-06 | 0.075858
18844.705 | 0.14652 | 0.16395 | 0.16162 | 0.14369 | 0.098034 | 0.076688 | 0.45482 | 6.2 | 3 | 0.7905 | 4.0965e-06 | 4.0965e-06 | 0.075862
18845.705 | 0.14674 | 0.16422 | 0.1613 | 0.14364 | 0.098263 | 0.076649 | 0.45482 | 6.2 | 3 | 0.79081 | 4.0981e-06 | 4.0981e-06 | 0.075866
18846.705 | 0.14686 | 0.16414 | 0.1613 | 0.14398 | 0.098034 | 0.076935 | 0.45471 | 6.2 | 3 | 0.79125 | 4.1004e-06 | 4.1004e-06 | 0.07587
18847.705 | 0.14661 | 0.16412 | 0.16132 | 0.14389 | 0.098166 | 0.076572 | 0.45479 | 6.2 | 3 | 0.79067 | 4.0974e-06 | 4.0974e-06 | 0.075874
18848.705 | 0.14682 | 0.16431 | 0.16122 | 0.14409 | 0.098472 | 0.076974 | 0.45486 | 6.2 | 3 | 0.79189 | 4.1037e-06 | 4.1037e-06 | 0.075878
18849.705 | 0.14682 | 0.16412 | 0.16145 | 0.14369 | 0.098033 | 0.076727 | 0.45479 | 6.2 | 3 | 0.79085 | 4.0983e-06 | 4.0983e-06 | 0.075882
18850.705 | 0.14705 | 0.16435 | 0.16158 | 0.14394 | 0.098071 | 0.076726 | 0.45471 | 6.2 | 3 | 0.79172 | 4.1028e-06 | 4.1028e-06 | 0.075886
18851.706 | 0.14705 | 0.16399 | 0.16153 | 0.1436 | 0.097978 | 0.076764 | 0.45471 | 6.2 | 3 | 0.79091 | 4.0986e-06 | 4.1027e-06 | 0.075891
18852.706 | 0.14663 | 0.16408 | 0.16134 | 0.14375 | 0.098186 | 0.076936 | 0.4546 | 6.2 | 3 | 0.79092 | 4.0987e-06 | 4.0987e-06 | 0.075895
18853.706 | 0.14674 | 0.16406 | 0.16143 | 0.14402 | 0.098225 | 0.07703 | 0.45467 | 6.2 | 3 | 0.79151 | 4.1017e-06 | 4.1017e-06 | 0.075899
18854.706 | 0.14674 | 0.16404 | 0.16143 | 0.14402 | 0.098129 | 0.076687 | 0.45509 | 6.2 | 3 | 0.79106 | 4.0994e-06 | 4.0994e-06 | 0.075903
18855.706 | 0.14697 | 0.1641 | 0.16134 | 0.14381 | 0.09813 | 0.077012 | 0.4549 | 6.2 | 3 | 0.79136 | 4.1009e-06 | 4.1009e-06 | 0.075907
18856.706 | 0.14694 | 0.16395 | 0.16162 | 0.14398 | 0.098357 | 0.077184 | 0.4549 | 6.2 | 3 | 0.79203 | 4.1044e-06 | 4.1044e-06 | 0.075911
18857.706 | 0.14686 | 0.16399 | 0.16172 | 0.14415 | 0.098662 | 0.077223 | 0.45509 | 6.2 | 3 | 0.7926 | 4.1074e-06 | 4.1074e-06 | 0.075915
18858.706 | 0.14678 | 0.16399 | 0.16141 | 0.14428 | 0.09853 | 0.077241 | 0.45505 | 6.2 | 3 | 0.79224 | 4.1055e-06 | 4.1055e-06 | 0.075919
18859.706 | 0.14701 | 0.16399 | 0.16162 | 0.14427 | 0.098662 | 0.077527 | 0.45524 | 6.2 | 3 | 0.79308 | 4.1098e-06 | 4.1098e-06 | 0.075923
18860.706 | 0.1464 | 0.16406 | 0.16143 | 0.14471 | 0.098814 | 0.077413 | 0.45555 | 6.2 | 3 | 0.79283 | 4.1086e-06 | 4.1086e-06 | 0.075927
18861.706 | 0.14686 | 0.16412 | 0.16151 | 0.14438 | 0.098872 | 0.077335 | 0.45566 | 6.2 | 3 | 0.79307 | 4.1098e-06 | 4.1098e-06 | 0.075932
18862.706 | 0.14613 | 0.1638 | 0.16141 | 0.14451 | 0.098834 | 0.077527 | 0.45551 | 6.2 | 3 | 0.79222 | 4.1054e-06 | 4.1054e-06 | 0.075936
18863.706 | 0.14623 | 0.16401 | 0.16151 | 0.14457 | 0.099178 | 0.077792 | 0.4557 | 6.2 | 3 | 0.79329 | 4.1109e-06 | 4.1109e-06 | 0.07594
18864.706 | 0.14625 | 0.16397 | 0.16149 | 0.14427 | 0.099178 | 0.077489 | 0.45555 | 6.2 | 3 | 0.79264 | 4.1076e-06 | 4.1076e-06 | 0.075944
18865.706 | 0.14644 | 0.16385 | 0.16155 | 0.14442 | 0.098987 | 0.077889 | 0.45582 | 6.2 | 3 | 0.79314 | 4.1101e-06 | 4.1101e-06 | 0.075948
18866.706 | 0.14642 | 0.16376 | 0.16153 | 0.14457 | 0.099063 | 0.077869 | 0.45563 | 6.2 | 3 | 0.79321 | 4.1105e-06 | 4.1105e-06 | 0.075952
18867.706 | 0.14648 | 0.16385 | 0.16157 | 0.14446 | 0.099083 | 0.077583 | 0.45593 | 6.2 | 3 | 0.79302 | 4.1095e-06 | 4.1095e-06 | 0.075956
18868.706 | 0.14648 | 0.16376 | 0.16159 | 0.14442 | 0.099178 | 0.077489 | 0.45555 | 6.2 | 3 | 0.79291 | 4.1089e-06 | 4.1089e-06 | 0.07596
18869.706 | 0.14655 | 0.16395 | 0.16166 | 0.14463 | 0.098816 | 0.077795 | 0.45566 | 6.2 | 3 | 0.7934 | 4.1115e-06 | 4.1115e-06 | 0.075964
18870.706 | 0.1465 | 0.16381 | 0.16143 | 0.14448 | 0.098853 | 0.07745 | 0.45604 | 6.2 | 3 | 0.79252 | 4.107e-06 | 4.107e-06 | 0.075969
18871.706 | 0.14652 | 0.1637 | 0.16155 | 0.14478 | 0.098681 | 0.077508 | 0.45536 | 6.2 | 3 | 0.79273 | 4.108e-06 | 4.108e-06 | 0.075973
18872.706 | 0.146 | 0.16382 | 0.16149 | 0.14444 | 0.098549 | 0.077586 | 0.45559 | 6.2 | 3 | 0.79188 | 4.1036e-06 | 4.1036e-06 | 0.075977
18873.706 | 0.14633 | 0.16401 | 0.1613 | 0.14421 | 0.098701 | 0.077259 | 0.45566 | 6.2 | 3 | 0.7918 | 4.1032e-06 | 4.1032e-06 | 0.075981
18874.706 | 0.14636 | 0.16366 | 0.16159 | 0.14411 | 0.098625 | 0.077699 | 0.45532 | 6.2 | 3 | 0.79205 | 4.1045e-06 | 4.1045e-06 | 0.075985
18875.706 | 0.14625 | 0.16353 | 0.16137 | 0.14427 | 0.098682 | 0.07766 | 0.45547 | 6.2 | 3 | 0.79176 | 4.103e-06 | 4.103e-06 | 0.075989
18876.706 | 0.14634 | 0.1638 | 0.16115 | 0.14436 | 0.098929 | 0.077451 | 0.45551 | 6.2 | 3 | 0.79203 | 4.1044e-06 | 4.1044e-06 | 0.075993
18877.706 | 0.14613 | 0.16361 | 0.16153 | 0.14427 | 0.098759 | 0.077451 | 0.45536 | 6.2 | 3 | 0.79174 | 4.1029e-06 | 4.1029e-06 | 0.075997
18878.706 | 0.14638 | 0.16381 | 0.16155 | 0.14419 | 0.098815 | 0.077374 | 0.45563 | 6.2 | 3 | 0.79212 | 4.1049e-06 | 4.1049e-06 | 0.076001
18879.706 | 0.14623 | 0.16374 | 0.16157 | 0.14423 | 0.098854 | 0.077812 | 0.4557 | 6.2 | 3 | 0.79243 | 4.1065e-06 | 4.1065e-06 | 0.076005
18880.706 | 0.14672 | 0.16364 | 0.16099 | 0.14427 | 0.098681 | 0.077394 | 0.45555 | 6.2 | 3 | 0.7917 | 4.1027e-06 | 4.1027e-06 | 0.07601
18881.706 | 0.14709 | 0.16393 | 0.15975 | 0.14278 | 0.098452 | 0.077717 | 0.45429 | 6.2 | 3 | 0.78972 | 4.0924e-06 | 4.0924e-06 | 0.076014
18882.706 | 0.14812 | 0.16427 | 0.15886 | 0.14192 | 0.09832 | 0.077871 | 0.45318 | 6.2 | 3 | 0.78936 | 4.0906e-06 | 4.0906e-06 | 0.076018
18883.706 | 0.14795 | 0.16467 | 0.15833 | 0.14141 | 0.098606 | 0.077774 | 0.45311 | 6.2 | 3 | 0.78873 | 4.0873e-06 | 4.0873e-06 | 0.076022
18884.706 | 0.14917 | 0.16544 | 0.15886 | 0.13969 | 0.096488 | 0.076611 | 0.45208 | 6.2 | 3 | 0.78625 | 4.0745e-06 | 4.0745e-06 | 0.076026
18885.706 | 0.15159 | 0.16826 | 0.16143 | 0.13795 | 0.090329 | 0.070566 | 0.4483 | 6.2 | 3 | 0.78013 | 4.0428e-06 | 4.0428e-06 | 0.07603
18886.706 | 0.15258 | 0.16878 | 0.16229 | 0.13835 | 0.088784 | 0.067458 | 0.44746 | 6.2 | 3 | 0.77824 | 4.033e-06 | 4.033e-06 | 0.076034
18887.706 | 0.15235 | 0.16887 | 0.16235 | 0.13914 | 0.089738 | 0.066675 | 0.44761 | 6.2 | 3 | 0.77912 | 4.0375e-06 | 4.0375e-06 | 0.076038
18888.706 | 0.15232 | 0.16851 | 0.16227 | 0.13958 | 0.090537 | 0.06616 | 0.44784 | 6.2 | 3 | 0.77937 | 4.0388e-06 | 4.0388e-06 | 0.076042
18889.706 | 0.1519 | 0.16811 | 0.16246 | 0.14017 | 0.091567 | 0.066752 | 0.44857 | 6.2 | 3 | 0.78095 | 4.047e-06 | 4.047e-06 | 0.076046
18890.706 | 0.15138 | 0.16794 | 0.16248 | 0.14028 | 0.092253 | 0.067894 | 0.44918 | 6.2 | 3 | 0.78223 | 4.0536e-06 | 4.0536e-06 | 0.07605
18891.706 | 0.15033 | 0.16712 | 0.16204 | 0.1408 | 0.093035 | 0.070854 | 0.45017 | 6.2 | 3 | 0.78418 | 4.0637e-06 | 4.0637e-06 | 0.076054
18892.706 | 0.14997 | 0.16687 | 0.16147 | 0.14101 | 0.093359 | 0.071579 | 0.45071 | 6.2 | 3 | 0.78426 | 4.0641e-06 | 4.0641e-06 | 0.076058
18893.706 | 0.14984 | 0.16674 | 0.16178 | 0.14114 | 0.093778 | 0.071541 | 0.4512 | 6.2 | 3 | 0.7848 | 4.067e-06 | 4.067e-06 | 0.076062
18894.706 | 0.14986 | 0.16704 | 0.16145 | 0.14106 | 0.094198 | 0.072397 | 0.45132 | 6.2 | 3 | 0.78601 | 4.0732e-06 | 4.0732e-06 | 0.076066
18895.706 | 0.14993 | 0.16636 | 0.16195 | 0.14139 | 0.094064 | 0.072246 | 0.45128 | 6.2 | 3 | 0.78593 | 4.0728e-06 | 4.0728e-06 | 0.076071
18896.706 | 0.14965 | 0.16637 | 0.16174 | 0.14146 | 0.094294 | 0.072361 | 0.4517 | 6.2 | 3 | 0.78588 | 4.0725e-06 | 4.0725e-06 | 0.076075
18897.706 | 0.14923 | 0.16637 | 0.16174 | 0.14142 | 0.094351 | 0.07278 | 0.45158 | 6.2 | 3 | 0.7859 | 4.0726e-06 | 4.0726e-06 | 0.076079
18898.706 | 0.14961 | 0.16628 | 0.16189 | 0.14124 | 0.094846 | 0.072991 | 0.45185 | 6.2 | 3 | 0.78685 | 4.0776e-06 | 4.0776e-06 | 0.076083
18899.706 | 0.14921 | 0.16594 | 0.16179 | 0.14166 | 0.09458 | 0.072551 | 0.4517 | 6.2 | 3 | 0.78572 | 4.0717e-06 | 4.0717e-06 | 0.076087
18900.706 | 0.1489 | 0.16618 | 0.1617 | 0.14143 | 0.094864 | 0.072723 | 0.452 | 6.2 | 3 | 0.7858 | 4.0721e-06 | 4.0721e-06 | 0.076091
18901.706 | 0.14894 | 0.16634 | 0.16181 | 0.14166 | 0.094579 | 0.072799 | 0.45204 | 6.2 | 3 | 0.78612 | 4.0738e-06 | 4.0738e-06 | 0.076095
18902.706 | 0.14875 | 0.16613 | 0.16176 | 0.14173 | 0.094884 | 0.073447 | 0.45193 | 6.2 | 3 | 0.7867 | 4.0768e-06 | 4.0768e-06 | 0.076099
18903.706 | 0.14862 | 0.16607 | 0.16174 | 0.14173 | 0.094883 | 0.073352 | 0.45193 | 6.2 | 3 | 0.78639 | 4.0752e-06 | 4.0752e-06 | 0.076103
18904.706 | 0.14883 | 0.16575 | 0.16168 | 0.14173 | 0.095131 | 0.073752 | 0.4525 | 6.2 | 3 | 0.78687 | 4.0776e-06 | 4.0776e-06 | 0.076107
18905.706 | 0.1486 | 0.1659 | 0.16166 | 0.14146 | 0.095322 | 0.073447 | 0.45223 | 6.2 | 3 | 0.78639 | 4.0752e-06 | 4.0752e-06 | 0.076111
18906.706 | 0.14894 | 0.16603 | 0.16126 | 0.14144 | 0.095228 | 0.073713 | 0.45261 | 6.2 | 3 | 0.78662 | 4.0764e-06 | 4.0764e-06 | 0.076115
18907.706 | 0.14865 | 0.16592 | 0.16181 | 0.1416 | 0.095322 | 0.073599 | 0.45234 | 6.2 | 3 | 0.7869 | 4.0778e-06 | 4.0778e-06 | 0.076119
18908.706 | 0.14904 | 0.1663 | 0.16168 | 0.14177 | 0.095496 | 0.073581 | 0.45261 | 6.2 | 3 | 0.78786 | 4.0828e-06 | 4.0828e-06 | 0.076124
18909.706 | 0.1493 | 0.16594 | 0.16183 | 0.14173 | 0.095265 | 0.073619 | 0.45269 | 6.2 | 3 | 0.78769 | 4.0819e-06 | 4.0819e-06 | 0.076128
18910.706 | 0.1489 | 0.16578 | 0.16145 | 0.14165 | 0.095189 | 0.073751 | 0.45265 | 6.2 | 3 | 0.78673 | 4.0769e-06 | 4.0769e-06 | 0.076132
18911.706 | 0.14881 | 0.16607 | 0.16157 | 0.14164 | 0.095169 | 0.073676 | 0.45219 | 6.2 | 3 | 0.78692 | 4.0779e-06 | 4.0779e-06 | 0.076136
18912.706 | 0.14875 | 0.16611 | 0.16162 | 0.14198 | 0.095076 | 0.073792 | 0.45257 | 6.2 | 3 | 0.78733 | 4.08e-06 | 4.08e-06 | 0.07614
18913.706 | 0.14892 | 0.16603 | 0.16155 | 0.14188 | 0.095246 | 0.073962 | 0.45234 | 6.2 | 3 | 0.78759 | 4.0814e-06 | 4.0814e-06 | 0.076144
18914.706 | 0.14898 | 0.16617 | 0.16149 | 0.14156 | 0.095514 | 0.073713 | 0.45265 | 6.2 | 3 | 0.78742 | 4.0805e-06 | 4.0805e-06 | 0.076148
18915.706 | 0.14869 | 0.16576 | 0.16143 | 0.14186 | 0.095419 | 0.074 | 0.45211 | 6.2 | 3 | 0.78717 | 4.0792e-06 | 4.0792e-06 | 0.076152
18916.706 | 0.14871 | 0.16597 | 0.16137 | 0.14183 | 0.095476 | 0.073466 | 0.45254 | 6.2 | 3 | 0.78683 | 4.0775e-06 | 4.0775e-06 | 0.076156
18917.706 | 0.14883 | 0.16615 | 0.16155 | 0.14156 | 0.095514 | 0.074001 | 0.45265 | 6.2 | 3 | 0.78759 | 4.0814e-06 | 4.0814e-06 | 0.07616
18918.706 | 0.14921 | 0.16603 | 0.16183 | 0.14192 | 0.095514 | 0.073809 | 0.4528 | 6.2 | 3 | 0.78832 | 4.0852e-06 | 4.0852e-06 | 0.076164
18919.706 | 0.14875 | 0.16609 | 0.1616 | 0.14169 | 0.095571 | 0.074057 | 0.45257 | 6.2 | 3 | 0.78776 | 4.0823e-06 | 4.0823e-06 | 0.076168
18920.706 | 0.14883 | 0.16586 | 0.16174 | 0.14188 | 0.095513 | 0.073999 | 0.45273 | 6.2 | 3 | 0.78782 | 4.0826e-06 | 4.0826e-06 | 0.076172
18921.706 | 0.14902 | 0.1659 | 0.16128 | 0.14221 | 0.095285 | 0.074306 | 0.45311 | 6.2 | 3 | 0.78799 | 4.0835e-06 | 4.0835e-06 | 0.076177
18922.706 | 0.14883 | 0.16586 | 0.16174 | 0.14209 | 0.095436 | 0.074038 | 0.45242 | 6.2 | 3 | 0.78799 | 4.0835e-06 | 4.0835e-06 | 0.076181
18923.706 | 0.14856 | 0.16607 | 0.16179 | 0.14202 | 0.095819 | 0.074153 | 0.45254 | 6.2 | 3 | 0.78841 | 4.0857e-06 | 4.0857e-06 | 0.076185
18924.706 | 0.14877 | 0.16565 | 0.16179 | 0.14194 | 0.09559 | 0.074001 | 0.45295 | 6.2 | 3 | 0.78775 | 4.0822e-06 | 4.0822e-06 | 0.076189
18925.707 | 0.14904 | 0.16597 | 0.16174 | 0.14213 | 0.095666 | 0.074343 | 0.45292 | 6.2 | 3 | 0.78889 | 4.0881e-06 | 4.0922e-06 | 0.076193
18926.707 | 0.14863 | 0.16576 | 0.16168 | 0.14209 | 0.09561 | 0.073923 | 0.45284 | 6.2 | 3 | 0.7877 | 4.082e-06 | 4.082e-06 | 0.076197
18927.707 | 0.14861 | 0.16586 | 0.16153 | 0.14238 | 0.095649 | 0.074381 | 0.4528 | 6.2 | 3 | 0.78841 | 4.0857e-06 | 4.0857e-06 | 0.076201
18928.707 | 0.14873 | 0.16594 | 0.16176 | 0.14217 | 0.095611 | 0.074324 | 0.45295 | 6.2 | 3 | 0.78853 | 4.0862e-06 | 4.0862e-06 | 0.076205
18929.707 | 0.14875 | 0.16573 | 0.16191 | 0.14194 | 0.095972 | 0.074248 | 0.45311 | 6.2 | 3 | 0.78855 | 4.0864e-06 | 4.0864e-06 | 0.076209
18930.707 | 0.14907 | 0.1659 | 0.16198 | 0.14217 | 0.095916 | 0.074362 | 0.45318 | 6.2 | 3 | 0.7894 | 4.0908e-06 | 4.0908e-06 | 0.076213
18931.707 | 0.14869 | 0.16595 | 0.16191 | 0.14255 | 0.096164 | 0.074763 | 0.45303 | 6.2 | 3 | 0.79003 | 4.0941e-06 | 4.0941e-06 | 0.076217
18932.707 | 0.14877 | 0.16588 | 0.16172 | 0.14219 | 0.095935 | 0.074514 | 0.4536 | 6.2 | 3 | 0.789 | 4.0887e-06 | 4.0887e-06 | 0.076222
18933.707 | 0.14869 | 0.16584 | 0.16149 | 0.14236 | 0.096241 | 0.074649 | 0.4536 | 6.2 | 3 | 0.78927 | 4.0901e-06 | 4.0901e-06 | 0.076226
18934.707 | 0.14879 | 0.16578 | 0.16197 | 0.14215 | 0.095801 | 0.074267 | 0.45318 | 6.2 | 3 | 0.78875 | 4.0874e-06 | 4.0874e-06 | 0.07623
18935.707 | 0.1486 | 0.16574 | 0.16181 | 0.14263 | 0.096088 | 0.074878 | 0.45315 | 6.2 | 3 | 0.78975 | 4.0926e-06 | 4.0926e-06 | 0.076234
18936.707 | 0.14871 | 0.16578 | 0.1616 | 0.14263 | 0.096279 | 0.074934 | 0.45372 | 6.2 | 3 | 0.78994 | 4.0936e-06 | 4.0936e-06 | 0.076238
18937.707 | 0.14844 | 0.16553 | 0.16193 | 0.1424 | 0.09626 | 0.074685 | 0.45353 | 6.2 | 3 | 0.78925 | 4.09e-06 | 4.09e-06 | 0.076242
18938.707 | 0.14848 | 0.16561 | 0.16157 | 0.14259 | 0.096298 | 0.074933 | 0.45318 | 6.2 | 3 | 0.78948 | 4.0912e-06 | 4.0912e-06 | 0.076246
18939.707 | 0.14869 | 0.16565 | 0.16187 | 0.14245 | 0.096356 | 0.074686 | 0.45349 | 6.2 | 3 | 0.78971 | 4.0924e-06 | 4.0924e-06 | 0.07625
18940.707 | 0.14841 | 0.1655 | 0.16191 | 0.14263 | 0.096165 | 0.074839 | 0.45345 | 6.2 | 3 | 0.78944 | 4.091e-06 | 4.091e-06 | 0.076254
18941.707 | 0.14841 | 0.16546 | 0.16164 | 0.14238 | 0.096261 | 0.074934 | 0.45368 | 6.2 | 3 | 0.78908 | 4.0891e-06 | 4.0891e-06 | 0.076258
18942.707 | 0.14848 | 0.16551 | 0.16151 | 0.14217 | 0.096604 | 0.07482 | 0.45372 | 6.2 | 3 | 0.7891 | 4.0892e-06 | 4.0892e-06 | 0.076262
18943.707 | 0.14816 | 0.1655 | 0.16153 | 0.14265 | 0.096107 | 0.074821 | 0.45368 | 6.2 | 3 | 0.78875 | 4.0874e-06 | 4.0874e-06 | 0.076267
18944.707 | 0.14837 | 0.16532 | 0.16147 | 0.14242 | 0.096336 | 0.075182 | 0.45353 | 6.2 | 3 | 0.7891 | 4.0892e-06 | 4.0892e-06 | 0.076271
18945.707 | 0.14886 | 0.1653 | 0.1616 | 0.14259 | 0.096546 | 0.074934 | 0.4538 | 6.2 | 3 | 0.78984 | 4.0931e-06 | 4.0931e-06 | 0.076275
18946.707 | 0.14844 | 0.16538 | 0.16178 | 0.14255 | 0.096489 | 0.074915 | 0.4538 | 6.2 | 3 | 0.78955 | 4.0916e-06 | 4.0916e-06 | 0.076279
18947.707 | 0.14808 | 0.1655 | 0.16168 | 0.14255 | 0.096603 | 0.075315 | 0.45345 | 6.2 | 3 | 0.78973 | 4.0925e-06 | 4.0925e-06 | 0.076283
18948.707 | 0.14854 | 0.16559 | 0.16164 | 0.1427 | 0.096757 | 0.07501 | 0.45353 | 6.2 | 3 | 0.79024 | 4.0951e-06 | 4.0951e-06 | 0.076287
18949.707 | 0.14822 | 0.16574 | 0.16176 | 0.14276 | 0.096469 | 0.075105 | 0.45345 | 6.2 | 3 | 0.79005 | 4.0941e-06 | 4.0941e-06 | 0.076291
18950.707 | 0.14818 | 0.16544 | 0.1617 | 0.14251 | 0.096374 | 0.074878 | 0.4536 | 6.2 | 3 | 0.78908 | 4.0891e-06 | 4.0891e-06 | 0.076295
18951.707 | 0.14821 | 0.16527 | 0.16157 | 0.14288 | 0.096451 | 0.075106 | 0.45402 | 6.2 | 3 | 0.78948 | 4.0912e-06 | 4.0912e-06 | 0.076299
18952.707 | 0.1484 | 0.16536 | 0.16179 | 0.14263 | 0.096661 | 0.074974 | 0.45376 | 6.2 | 3 | 0.78982 | 4.093e-06 | 4.093e-06 | 0.076303
18953.707 | 0.14831 | 0.1653 | 0.16172 | 0.14234 | 0.096566 | 0.075277 | 0.45364 | 6.2 | 3 | 0.78951 | 4.0914e-06 | 4.0914e-06 | 0.076307
18954.707 | 0.14793 | 0.16536 | 0.16155 | 0.14253 | 0.096719 | 0.075068 | 0.45391 | 6.2 | 3 | 0.78916 | 4.0895e-06 | 4.0895e-06 | 0.076312
18955.707 | 0.14823 | 0.16559 | 0.16126 | 0.14259 | 0.096451 | 0.075164 | 0.45372 | 6.2 | 3 | 0.78929 | 4.0902e-06 | 4.0902e-06 | 0.076316
18956.707 | 0.1485 | 0.16525 | 0.16183 | 0.14263 | 0.096776 | 0.075258 | 0.45372 | 6.2 | 3 | 0.79024 | 4.0951e-06 | 4.0951e-06 | 0.07632
18957.707 | 0.14808 | 0.16557 | 0.16174 | 0.14284 | 0.096756 | 0.075125 | 0.45391 | 6.2 | 3 | 0.79011 | 4.0944e-06 | 4.0944e-06 | 0.076324
18958.707 | 0.14816 | 0.16519 | 0.16168 | 0.14287 | 0.096642 | 0.075563 | 0.45364 | 6.2 | 3 | 0.79011 | 4.0945e-06 | 4.0945e-06 | 0.076328
18959.707 | 0.14841 | 0.16515 | 0.16158 | 0.14276 | 0.096719 | 0.075373 | 0.45406 | 6.2 | 3 | 0.79 | 4.0939e-06 | 4.0939e-06 | 0.076332
18960.707 | 0.14802 | 0.1653 | 0.16164 | 0.14265 | 0.09687 | 0.075334 | 0.45399 | 6.2 | 3 | 0.78982 | 4.093e-06 | 4.093e-06 | 0.076336
18961.707 | 0.14835 | 0.16513 | 0.1616 | 0.14266 | 0.096832 | 0.075106 | 0.45391 | 6.2 | 3 | 0.78969 | 4.0923e-06 | 4.0923e-06 | 0.07634
18962.707 | 0.14799 | 0.16517 | 0.16172 | 0.14293 | 0.096871 | 0.075487 | 0.45399 | 6.2 | 3 | 0.79017 | 4.0947e-06 | 4.0947e-06 | 0.076344
18963.707 | 0.14839 | 0.16536 | 0.16155 | 0.14289 | 0.096738 | 0.075831 | 0.45406 | 6.2 | 3 | 0.79076 | 4.0978e-06 | 4.0978e-06 | 0.076348
18964.707 | 0.14806 | 0.16542 | 0.16197 | 0.14274 | 0.096967 | 0.075298 | 0.45406 | 6.2 | 3 | 0.79045 | 4.0962e-06 | 4.0962e-06 | 0.076352
18965.707 | 0.14808 | 0.1654 | 0.16122 | 0.14253 | 0.096469 | 0.075431 | 0.45402 | 6.2 | 3 | 0.78913 | 4.0894e-06 | 4.0894e-06 | 0.076357
18966.707 | 0.14812 | 0.16525 | 0.16166 | 0.14287 | 0.096431 | 0.075181 | 0.45399 | 6.2 | 3 | 0.78951 | 4.0913e-06 | 4.0913e-06 | 0.076361
18967.707 | 0.14796 | 0.16534 | 0.1617 | 0.14276 | 0.09668 | 0.075334 | 0.45383 | 6.2 | 3 | 0.78978 | 4.0928e-06 | 4.0928e-06 | 0.076365
18968.707 | 0.14781 | 0.16519 | 0.16147 | 0.14263 | 0.096889 | 0.075259 | 0.45414 | 6.2 | 3 | 0.78925 | 4.09e-06 | 4.09e-06 | 0.076369
18969.707 | 0.14798 | 0.16508 | 0.16166 | 0.14307 | 0.096852 | 0.075068 | 0.45399 | 6.2 | 3 | 0.78971 | 4.0924e-06 | 4.0924e-06 | 0.076373
18970.707 | 0.1482 | 0.16523 | 0.1618 | 0.1427 | 0.096737 | 0.07562 | 0.45429 | 6.2 | 3 | 0.79028 | 4.0953e-06 | 4.0953e-06 | 0.076377
18971.707 | 0.14762 | 0.16506 | 0.16185 | 0.14293 | 0.096661 | 0.075583 | 0.45406 | 6.2 | 3 | 0.78971 | 4.0924e-06 | 4.0924e-06 | 0.076381
18972.707 | 0.14802 | 0.16485 | 0.1616 | 0.1427 | 0.096775 | 0.075278 | 0.4538 | 6.2 | 3 | 0.78923 | 4.0899e-06 | 4.0899e-06 | 0.076385
18973.707 | 0.14806 | 0.16483 | 0.16155 | 0.14274 | 0.096394 | 0.075449 | 0.45383 | 6.2 | 3 | 0.78902 | 4.0888e-06 | 4.0888e-06 | 0.076389
18974.707 | 0.148 | 0.16521 | 0.16157 | 0.14291 | 0.096681 | 0.075221 | 0.45425 | 6.2 | 3 | 0.78959 | 4.0918e-06 | 4.0918e-06 | 0.076393
18975.707 | 0.14768 | 0.16513 | 0.16134 | 0.1427 | 0.096584 | 0.075086 | 0.45402 | 6.2 | 3 | 0.78852 | 4.0862e-06 | 4.0862e-06 | 0.076397
18976.707 | 0.14775 | 0.16465 | 0.16153 | 0.14265 | 0.096622 | 0.075467 | 0.45376 | 6.2 | 3 | 0.78867 | 4.087e-06 | 4.087e-06 | 0.076402
18977.708 | 0.14819 | 0.16494 | 0.16164 | 0.14284 | 0.096757 | 0.075392 | 0.45383 | 6.2 | 3 | 0.78976 | 4.0927e-06 | 4.0967e-06 | 0.076406
18978.708 | 0.14814 | 0.16523 | 0.16174 | 0.14293 | 0.096814 | 0.075221 | 0.4541 | 6.2 | 3 | 0.79007 | 4.0943e-06 | 4.0943e-06 | 0.07641
18979.708 | 0.14802 | 0.16529 | 0.16159 | 0.14282 | 0.096394 | 0.075735 | 0.45414 | 6.2 | 3 | 0.78984 | 4.0931e-06 | 4.0931e-06 | 0.076414
18980.708 | 0.148 | 0.16492 | 0.16155 | 0.14257 | 0.096851 | 0.07562 | 0.4541 | 6.2 | 3 | 0.78951 | 4.0914e-06 | 4.0914e-06 | 0.076418
18981.708 | 0.14785 | 0.16498 | 0.16147 | 0.14249 | 0.096814 | 0.075754 | 0.4538 | 6.2 | 3 | 0.78936 | 4.0906e-06 | 4.0906e-06 | 0.076422
18982.708 | 0.14821 | 0.16546 | 0.16178 | 0.14236 | 0.096738 | 0.075334 | 0.45414 | 6.2 | 3 | 0.78988 | 4.0933e-06 | 4.0933e-06 | 0.076426
18983.708 | 0.14785 | 0.16502 | 0.16183 | 0.14272 | 0.096736 | 0.075524 | 0.45399 | 6.2 | 3 | 0.78968 | 4.0923e-06 | 4.0923e-06 | 0.07643
18984.708 | 0.14791 | 0.16525 | 0.16145 | 0.14265 | 0.096623 | 0.075734 | 0.45402 | 6.2 | 3 | 0.78961 | 4.0919e-06 | 4.0919e-06 | 0.076434
18985.708 | 0.14795 | 0.16505 | 0.16172 | 0.14274 | 0.096527 | 0.075335 | 0.4541 | 6.2 | 3 | 0.78932 | 4.0904e-06 | 4.0904e-06 | 0.076438
18986.708 | 0.14837 | 0.16523 | 0.16147 | 0.14255 | 0.096776 | 0.075087 | 0.45395 | 6.2 | 3 | 0.78948 | 4.0912e-06 | 4.0912e-06 | 0.076442
18987.708 | 0.14823 | 0.16517 | 0.16155 | 0.14265 | 0.096756 | 0.07503 | 0.45402 | 6.2 | 3 | 0.78938 | 4.0907e-06 | 4.0907e-06 | 0.076447
18988.708 | 0.14808 | 0.16521 | 0.1617 | 0.14238 | 0.096718 | 0.07543 | 0.45387 | 6.2 | 3 | 0.78952 | 4.0914e-06 | 4.0914e-06 | 0.076451
18989.708 | 0.14804 | 0.16527 | 0.16162 | 0.14268 | 0.096374 | 0.075316 | 0.45391 | 6.2 | 3 | 0.7893 | 4.0903e-06 | 4.0903e-06 | 0.076455
18990.708 | 0.14818 | 0.1657 | 0.16191 | 0.14274 | 0.096622 | 0.075142 | 0.45406 | 6.2 | 3 | 0.79029 | 4.0954e-06 | 4.0954e-06 | 0.076459
18991.708 | 0.14844 | 0.16536 | 0.16139 | 0.14255 | 0.096641 | 0.075639 | 0.45387 | 6.2 | 3 | 0.79003 | 4.094e-06 | 4.094e-06 | 0.076463
18992.708 | 0.14785 | 0.1654 | 0.16159 | 0.14293 | 0.096756 | 0.075392 | 0.4541 | 6.2 | 3 | 0.78992 | 4.0935e-06 | 4.0935e-06 | 0.076467
18993.708 | 0.14812 | 0.16521 | 0.16151 | 0.14259 | 0.096718 | 0.075315 | 0.45406 | 6.2 | 3 | 0.78946 | 4.0911e-06 | 4.0911e-06 | 0.076471
18994.708 | 0.14785 | 0.16496 | 0.16157 | 0.14305 | 0.096891 | 0.075126 | 0.45395 | 6.2 | 3 | 0.78944 | 4.091e-06 | 4.091e-06 | 0.076475
18995.708 | 0.14827 | 0.16506 | 0.16151 | 0.14286 | 0.097081 | 0.075353 | 0.45406 | 6.2 | 3 | 0.79013 | 4.0945e-06 | 4.0945e-06 | 0.076479
18996.708 | 0.14785 | 0.16494 | 0.16143 | 0.1431 | 0.097081 | 0.075696 | 0.45421 | 6.2 | 3 | 0.7901 | 4.0944e-06 | 4.0944e-06 | 0.076483
18997.708 | 0.14766 | 0.16496 | 0.16151 | 0.14289 | 0.096794 | 0.075621 | 0.45425 | 6.2 | 3 | 0.78944 | 4.091e-06 | 4.091e-06 | 0.076487
18998.708 | 0.14772 | 0.16536 | 0.16139 | 0.14312 | 0.097309 | 0.075983 | 0.45441 | 6.2 | 3 | 0.79089 | 4.0985e-06 | 4.0985e-06 | 0.076492
18999.708 | 0.14827 | 0.16496 | 0.16157 | 0.14318 | 0.097117 | 0.075697 | 0.45441 | 6.2 | 3 | 0.79079 | 4.098e-06 | 4.098e-06 | 0.076496
19000.708 | 0.14764 | 0.16486 | 0.16172 | 0.14301 | 0.097176 | 0.075638 | 0.45437 | 6.2 | 3 | 0.79004 | 4.0941e-06 | 4.0941e-06 | 0.0765
19001.708 | 0.14787 | 0.16511 | 0.16168 | 0.14316 | 0.097099 | 0.076136 | 0.45452 | 6.2 | 3 | 0.79106 | 4.0994e-06 | 4.0994e-06 | 0.076504
19002.708 | 0.14762 | 0.16509 | 0.162 | 0.14312 | 0.096966 | 0.075812 | 0.45456 | 6.2 | 3 | 0.79062 | 4.0971e-06 | 4.0971e-06 | 0.076508
19003.708 | 0.14793 | 0.16523 | 0.1616 | 0.14291 | 0.09729 | 0.075965 | 0.45448 | 6.2 | 3 | 0.79093 | 4.0987e-06 | 4.0987e-06 | 0.076512
19004.708 | 0.14774 | 0.16504 | 0.16136 | 0.1431 | 0.097443 | 0.075734 | 0.45429 | 6.2 | 3 | 0.79041 | 4.096e-06 | 4.096e-06 | 0.076516
19005.708 | 0.14827 | 0.16496 | 0.1617 | 0.14329 | 0.097119 | 0.075925 | 0.45452 | 6.2 | 3 | 0.79127 | 4.1005e-06 | 4.1005e-06 | 0.07652
19006.708 | 0.14787 | 0.16534 | 0.1613 | 0.14287 | 0.096928 | 0.075906 | 0.45441 | 6.2 | 3 | 0.79022 | 4.095e-06 | 4.095e-06 | 0.076524
19007.708 | 0.14783 | 0.16494 | 0.16147 | 0.1432 | 0.097157 | 0.075983 | 0.45437 | 6.2 | 3 | 0.79058 | 4.0969e-06 | 4.0969e-06 | 0.076528
19008.708 | 0.14789 | 0.165 | 0.16159 | 0.14303 | 0.097175 | 0.07564 | 0.45456 | 6.2 | 3 | 0.79031 | 4.0955e-06 | 4.0955e-06 | 0.076533
19009.708 | 0.14793 | 0.16475 | 0.16141 | 0.14299 | 0.097062 | 0.075829 | 0.45441 | 6.2 | 3 | 0.78997 | 4.0937e-06 | 4.0937e-06 | 0.076537
19010.708 | 0.14846 | 0.16523 | 0.1616 | 0.14266 | 0.097175 | 0.075829 | 0.45437 | 6.2 | 3 | 0.79096 | 4.0989e-06 | 4.0989e-06 | 0.076541
19011.708 | 0.14779 | 0.16509 | 0.16172 | 0.14324 | 0.097232 | 0.076098 | 0.45437 | 6.2 | 3 | 0.79117 | 4.1e-06 | 4.1e-06 | 0.076545
19012.708 | 0.14757 | 0.16506 | 0.1616 | 0.14318 | 0.097063 | 0.075829 | 0.45414 | 6.2 | 3 | 0.7903 | 4.0954e-06 | 4.0954e-06 | 0.076549
19013.708 | 0.14791 | 0.16527 | 0.16153 | 0.14324 | 0.096929 | 0.075716 | 0.45437 | 6.2 | 3 | 0.79058 | 4.0969e-06 | 4.0969e-06 | 0.076553
19014.708 | 0.14793 | 0.16502 | 0.16143 | 0.14291 | 0.097119 | 0.075316 | 0.45456 | 6.2 | 3 | 0.78973 | 4.0925e-06 | 4.0925e-06 | 0.076557
19015.708 | 0.14816 | 0.16456 | 0.16134 | 0.14331 | 0.097195 | 0.076097 | 0.4546 | 6.2 | 3 | 0.79066 | 4.0973e-06 | 4.0973e-06 | 0.076561
19016.708 | 0.14749 | 0.16467 | 0.16172 | 0.14318 | 0.097519 | 0.075963 | 0.45471 | 6.2 | 3 | 0.79055 | 4.0967e-06 | 4.0967e-06 | 0.076565
19017.708 | 0.14751 | 0.16456 | 0.16149 | 0.14327 | 0.097424 | 0.076287 | 0.45494 | 6.2 | 3 | 0.79054 | 4.0967e-06 | 4.0967e-06 | 0.076569
19018.708 | 0.14713 | 0.16456 | 0.16158 | 0.14362 | 0.097727 | 0.076154 | 0.45498 | 6.2 | 3 | 0.79077 | 4.0979e-06 | 4.0979e-06 | 0.076574
19019.708 | 0.14739 | 0.16467 | 0.16164 | 0.14387 | 0.097958 | 0.076459 | 0.45513 | 6.2 | 3 | 0.79199 | 4.1042e-06 | 4.1042e-06 | 0.076578
19020.708 | 0.14697 | 0.16448 | 0.16161 | 0.14377 | 0.098015 | 0.076669 | 0.45509 | 6.2 | 3 | 0.79152 | 4.1018e-06 | 4.1018e-06 | 0.076582
19021.708 | 0.14741 | 0.16425 | 0.16176 | 0.14364 | 0.09811 | 0.076726 | 0.45521 | 6.2 | 3 | 0.7919 | 4.1037e-06 | 4.1037e-06 | 0.076586
19022.708 | 0.14718 | 0.16423 | 0.16159 | 0.14398 | 0.098339 | 0.076554 | 0.45517 | 6.2 | 3 | 0.79188 | 4.1036e-06 | 4.1036e-06 | 0.07659
19023.708 | 0.14694 | 0.16408 | 0.16134 | 0.14381 | 0.098453 | 0.076955 | 0.4554 | 6.2 | 3 | 0.79157 | 4.102e-06 | 4.102e-06 | 0.076594
19024.708 | 0.14688 | 0.16408 | 0.16153 | 0.1439 | 0.098053 | 0.077088 | 0.45547 | 6.2 | 3 | 0.79153 | 4.1018e-06 | 4.1018e-06 | 0.076598
19025.708 | 0.14743 | 0.16425 | 0.16159 | 0.14406 | 0.098377 | 0.076822 | 0.45559 | 6.2 | 3 | 0.79252 | 4.107e-06 | 4.107e-06 | 0.076602
19026.708 | 0.14692 | 0.16458 | 0.16141 | 0.14385 | 0.098891 | 0.077069 | 0.45528 | 6.2 | 3 | 0.79271 | 4.108e-06 | 4.108e-06 | 0.076606
19027.708 | 0.14753 | 0.16446 | 0.16168 | 0.14394 | 0.098281 | 0.077165 | 0.45543 | 6.2 | 3 | 0.79306 | 4.1097e-06 | 4.1097e-06 | 0.07661
19028.708 | 0.14714 | 0.16426 | 0.16172 | 0.14387 | 0.098625 | 0.077394 | 0.45555 | 6.2 | 3 | 0.793 | 4.1094e-06 | 4.1094e-06 | 0.076615
19029.709 | 0.14699 | 0.16437 | 0.16132 | 0.14383 | 0.098511 | 0.077261 | 0.45578 | 6.2 | 3 | 0.79228 | 4.1057e-06 | 4.1098e-06 | 0.076619
19030.709 | 0.14699 | 0.16429 | 0.16157 | 0.14388 | 0.098606 | 0.077356 | 0.45589 | 6.2 | 3 | 0.7927 | 4.1079e-06 | 4.1079e-06 | 0.076623
19031.709 | 0.14678 | 0.16446 | 0.16164 | 0.14402 | 0.098282 | 0.077336 | 0.45532 | 6.2 | 3 | 0.79252 | 4.107e-06 | 4.107e-06 | 0.076627
19032.709 | 0.14718 | 0.16423 | 0.16151 | 0.14419 | 0.098376 | 0.077298 | 0.45559 | 6.2 | 3 | 0.79279 | 4.1083e-06 | 4.1083e-06 | 0.076631
19033.709 | 0.14753 | 0.16433 | 0.16178 | 0.14389 | 0.098377 | 0.077661 | 0.45555 | 6.2 | 3 | 0.79356 | 4.1123e-06 | 4.1123e-06 | 0.076635
19034.709 | 0.14751 | 0.16463 | 0.1616 | 0.14421 | 0.098263 | 0.077336 | 0.45559 | 6.2 | 3 | 0.79355 | 4.1123e-06 | 4.1123e-06 | 0.076639
19035.709 | 0.14716 | 0.16477 | 0.16153 | 0.14394 | 0.098434 | 0.077166 | 0.45555 | 6.2 | 3 | 0.793 | 4.1094e-06 | 4.1094e-06 | 0.076643
19036.709 | 0.14707 | 0.16448 | 0.16153 | 0.14408 | 0.098529 | 0.077144 | 0.45555 | 6.2 | 3 | 0.79283 | 4.1085e-06 | 4.1085e-06 | 0.076647
19037.709 | 0.14713 | 0.16437 | 0.16155 | 0.14394 | 0.098454 | 0.077146 | 0.4554 | 6.2 | 3 | 0.79258 | 4.1073e-06 | 4.1073e-06 | 0.076652
19038.709 | 0.14737 | 0.1645 | 0.16189 | 0.144 | 0.098587 | 0.077298 | 0.45566 | 6.2 | 3 | 0.79365 | 4.1128e-06 | 4.1128e-06 | 0.076656
19039.709 | 0.14713 | 0.16445 | 0.16155 | 0.14373 | 0.098129 | 0.076973 | 0.45551 | 6.2 | 3 | 0.79195 | 4.104e-06 | 4.104e-06 | 0.07666
19040.709 | 0.1476 | 0.16467 | 0.16145 | 0.14381 | 0.098186 | 0.077183 | 0.45555 | 6.2 | 3 | 0.79291 | 4.109e-06 | 4.109e-06 | 0.076664
19041.709 | 0.14694 | 0.16448 | 0.16157 | 0.14394 | 0.098282 | 0.077164 | 0.45566 | 6.2 | 3 | 0.79237 | 4.1062e-06 | 4.1062e-06 | 0.076668
19042.709 | 0.14758 | 0.16448 | 0.16158 | 0.14392 | 0.098111 | 0.077336 | 0.45551 | 6.2 | 3 | 0.79302 | 4.1095e-06 | 4.1095e-06 | 0.076672
19043.709 | 0.14728 | 0.16452 | 0.16174 | 0.14385 | 0.098414 | 0.077337 | 0.45543 | 6.2 | 3 | 0.79314 | 4.1101e-06 | 4.1101e-06 | 0.076676
19044.709 | 0.14745 | 0.16467 | 0.16164 | 0.14404 | 0.098111 | 0.077318 | 0.45555 | 6.2 | 3 | 0.79323 | 4.1106e-06 | 4.1106e-06 | 0.07668
19045.709 | 0.14722 | 0.1646 | 0.16151 | 0.14413 | 0.098376 | 0.077031 | 0.45543 | 6.2 | 3 | 0.79287 | 4.1087e-06 | 4.1087e-06 | 0.076684
19046.709 | 0.14714 | 0.16469 | 0.16176 | 0.14369 | 0.098281 | 0.07705 | 0.45528 | 6.2 | 3 | 0.79262 | 4.1075e-06 | 4.1075e-06 | 0.076689
19047.709 | 0.14724 | 0.16465 | 0.16183 | 0.14377 | 0.098149 | 0.076956 | 0.45528 | 6.2 | 3 | 0.7926 | 4.1074e-06 | 4.1074e-06 | 0.076693
19048.709 | 0.14783 | 0.16471 | 0.16187 | 0.14348 | 0.097938 | 0.076859 | 0.45505 | 6.2 | 3 | 0.7927 | 4.1079e-06 | 4.1079e-06 | 0.076697
19049.709 | 0.14764 | 0.16487 | 0.16158 | 0.14341 | 0.098033 | 0.07665 | 0.45524 | 6.2 | 3 | 0.79218 | 4.1052e-06 | 4.1052e-06 | 0.076701
19050.709 | 0.14753 | 0.16473 | 0.16181 | 0.1436 | 0.097939 | 0.076936 | 0.45528 | 6.2 | 3 | 0.79255 | 4.1071e-06 | 4.1071e-06 | 0.076705
19051.709 | 0.14751 | 0.16475 | 0.16172 | 0.14358 | 0.098034 | 0.076784 | 0.45517 | 6.2 | 3 | 0.79237 | 4.1062e-06 | 4.1062e-06 | 0.076709
19052.709 | 0.14778 | 0.1649 | 0.16162 | 0.14402 | 0.097786 | 0.076839 | 0.45521 | 6.2 | 3 | 0.79294 | 4.1091e-06 | 4.1091e-06 | 0.076713
19053.709 | 0.14734 | 0.16502 | 0.16166 | 0.14331 | 0.098034 | 0.076745 | 0.45509 | 6.2 | 3 | 0.79211 | 4.1048e-06 | 4.1048e-06 | 0.076717
19054.709 | 0.14776 | 0.16506 | 0.16185 | 0.14364 | 0.097919 | 0.076573 | 0.45502 | 6.2 | 3 | 0.79279 | 4.1084e-06 | 4.1084e-06 | 0.076721
19055.709 | 0.14747 | 0.16487 | 0.16157 | 0.14352 | 0.097652 | 0.076706 | 0.45494 | 6.2 | 3 | 0.79178 | 4.1031e-06 | 4.1031e-06 | 0.076725
19056.709 | 0.14738 | 0.16485 | 0.16202 | 0.14368 | 0.097901 | 0.076572 | 0.45513 | 6.2 | 3 | 0.79239 | 4.1063e-06 | 4.1063e-06 | 0.07673
19057.709 | 0.1472 | 0.16484 | 0.16172 | 0.14356 | 0.097729 | 0.076631 | 0.4546 | 6.2 | 3 | 0.79168 | 4.1026e-06 | 4.1026e-06 | 0.076734
19058.709 | 0.14739 | 0.16479 | 0.16172 | 0.14367 | 0.097634 | 0.076611 | 0.45513 | 6.2 | 3 | 0.79182 | 4.1033e-06 | 4.1033e-06 | 0.076738
19059.709 | 0.14758 | 0.16509 | 0.16153 | 0.14352 | 0.097787 | 0.076764 | 0.45521 | 6.2 | 3 | 0.79228 | 4.1057e-06 | 4.1057e-06 | 0.076742
19060.709 | 0.14739 | 0.1646 | 0.16153 | 0.14364 | 0.097938 | 0.076554 | 0.45479 | 6.2 | 3 | 0.79165 | 4.1024e-06 | 4.1024e-06 | 0.076746
19061.709 | 0.14734 | 0.16439 | 0.16204 | 0.14373 | 0.098014 | 0.076421 | 0.45509 | 6.2 | 3 | 0.79193 | 4.1039e-06 | 4.1039e-06 | 0.07675
19062.709 | 0.14774 | 0.16483 | 0.16176 | 0.14367 | 0.097518 | 0.076401 | 0.45509 | 6.2 | 3 | 0.79191 | 4.1038e-06 | 4.1038e-06 | 0.076754
19063.709 | 0.14751 | 0.16485 | 0.16149 | 0.14349 | 0.097957 | 0.076744 | 0.4549 | 6.2 | 3 | 0.79203 | 4.1044e-06 | 4.1044e-06 | 0.076758
19064.709 | 0.1477 | 0.16488 | 0.16181 | 0.14324 | 0.097882 | 0.076516 | 0.45509 | 6.2 | 3 | 0.79203 | 4.1044e-06 | 4.1044e-06 | 0.076762
19065.709 | 0.14772 | 0.16477 | 0.16139 | 0.14331 | 0.097842 | 0.076477 | 0.45505 | 6.2 | 3 | 0.79151 | 4.1017e-06 | 4.1017e-06 | 0.076767
19066.709 | 0.14756 | 0.16479 | 0.16141 | 0.14356 | 0.097634 | 0.076421 | 0.45494 | 6.2 | 3 | 0.79138 | 4.101e-06 | 4.101e-06 | 0.076771
19067.709 | 0.14758 | 0.16473 | 0.1617 | 0.14366 | 0.09771 | 0.076136 | 0.45467 | 6.2 | 3 | 0.79152 | 4.1017e-06 | 4.1017e-06 | 0.076775
19068.709 | 0.14749 | 0.16469 | 0.16153 | 0.14377 | 0.097691 | 0.076383 | 0.4549 | 6.2 | 3 | 0.79155 | 4.1019e-06 | 4.1019e-06 | 0.076779
19069.709 | 0.14766 | 0.16486 | 0.16155 | 0.14377 | 0.097842 | 0.076859 | 0.45517 | 6.2 | 3 | 0.79254 | 4.1071e-06 | 4.1071e-06 | 0.076783
19070.709 | 0.14781 | 0.16486 | 0.16136 | 0.14335 | 0.098071 | 0.076402 | 0.45479 | 6.2 | 3 | 0.79186 | 4.1035e-06 | 4.1035e-06 | 0.076787
19071.709 | 0.14766 | 0.16475 | 0.16153 | 0.14347 | 0.097766 | 0.076154 | 0.45471 | 6.2 | 3 | 0.79132 | 4.1008e-06 | 4.1008e-06 | 0.076791
19072.709 | 0.14772 | 0.1649 | 0.1616 | 0.1435 | 0.097633 | 0.076229 | 0.45463 | 6.2 | 3 | 0.79159 | 4.1021e-06 | 4.1021e-06 | 0.076795
19073.709 | 0.14755 | 0.16487 | 0.16174 | 0.1439 | 0.097748 | 0.076059 | 0.45502 | 6.2 | 3 | 0.79186 | 4.1035e-06 | 4.1035e-06 | 0.076799
19074.709 | 0.14707 | 0.1649 | 0.16168 | 0.14337 | 0.09769 | 0.076211 | 0.45494 | 6.2 | 3 | 0.79092 | 4.0987e-06 | 4.0987e-06 | 0.076803
19075.709 | 0.14747 | 0.16488 | 0.16162 | 0.14356 | 0.097387 | 0.076249 | 0.45467 | 6.2 | 3 | 0.79117 | 4.1e-06 | 4.1e-06 | 0.076808
19076.709 | 0.14755 | 0.165 | 0.16159 | 0.14347 | 0.097596 | 0.076134 | 0.4549 | 6.2 | 3 | 0.79132 | 4.1007e-06 | 4.1007e-06 | 0.076812
19077.709 | 0.1477 | 0.16492 | 0.16155 | 0.14337 | 0.097481 | 0.076593 | 0.45482 | 6.2 | 3 | 0.79161 | 4.1022e-06 | 4.1022e-06 | 0.076816
19078.709 | 0.14728 | 0.16465 | 0.16212 | 0.14326 | 0.097596 | 0.076154 | 0.45471 | 6.2 | 3 | 0.79106 | 4.0994e-06 | 4.0994e-06 | 0.07682
19079.709 | 0.14718 | 0.16492 | 0.16156 | 0.1435 | 0.09752 | 0.076136 | 0.45494 | 6.2 | 3 | 0.79083 | 4.0982e-06 | 4.0982e-06 | 0.076824
19080.709 | 0.14785 | 0.16494 | 0.16179 | 0.1436 | 0.097538 | 0.076097 | 0.45505 | 6.2 | 3 | 0.79182 | 4.1033e-06 | 4.1033e-06 | 0.076828
19081.71 | 0.14775 | 0.16487 | 0.1617 | 0.14316 | 0.097367 | 0.075832 | 0.45479 | 6.2 | 3 | 0.79068 | 4.0974e-06 | 4.1015e-06 | 0.076832
19082.71 | 0.14757 | 0.16479 | 0.16178 | 0.14343 | 0.097386 | 0.076173 | 0.45505 | 6.2 | 3 | 0.79111 | 4.0997e-06 | 4.0997e-06 | 0.076836
19083.71 | 0.14734 | 0.16483 | 0.16132 | 0.14347 | 0.097538 | 0.076211 | 0.45471 | 6.2 | 3 | 0.7907 | 4.0975e-06 | 4.0975e-06 | 0.07684
19084.71 | 0.1476 | 0.16475 | 0.1617 | 0.14322 | 0.097557 | 0.076174 | 0.4546 | 6.2 | 3 | 0.791 | 4.0991e-06 | 4.0991e-06 | 0.076844
19085.71 | 0.14743 | 0.16504 | 0.1617 | 0.14352 | 0.097386 | 0.075926 | 0.45471 | 6.2 | 3 | 0.791 | 4.0991e-06 | 4.0991e-06 | 0.076849
19086.71 | 0.14777 | 0.16471 | 0.16147 | 0.14316 | 0.097366 | 0.076306 | 0.4546 | 6.2 | 3 | 0.79079 | 4.098e-06 | 4.098e-06 | 0.076853
19087.71 | 0.14777 | 0.165 | 0.16166 | 0.14333 | 0.097368 | 0.076001 | 0.45502 | 6.2 | 3 | 0.79114 | 4.0998e-06 | 4.0998e-06 | 0.076857
19088.71 | 0.14764 | 0.16492 | 0.16168 | 0.1435 | 0.097404 | 0.075963 | 0.45482 | 6.2 | 3 | 0.79112 | 4.0997e-06 | 4.0997e-06 | 0.076861
19089.71 | 0.14757 | 0.16506 | 0.16155 | 0.14328 | 0.097347 | 0.076116 | 0.4549 | 6.2 | 3 | 0.79091 | 4.0986e-06 | 4.0986e-06 | 0.076865
19090.71 | 0.1476 | 0.16471 | 0.1616 | 0.14328 | 0.0971 | 0.075984 | 0.45498 | 6.2 | 3 | 0.79028 | 4.0953e-06 | 4.0953e-06 | 0.076869
19091.71 | 0.14747 | 0.16446 | 0.16178 | 0.14369 | 0.097652 | 0.076059 | 0.45471 | 6.2 | 3 | 0.79112 | 4.0997e-06 | 4.0997e-06 | 0.076873
19092.71 | 0.14718 | 0.16448 | 0.16153 | 0.14347 | 0.097404 | 0.076059 | 0.45486 | 6.2 | 3 | 0.79012 | 4.0945e-06 | 4.0945e-06 | 0.076877
19093.71 | 0.14743 | 0.16465 | 0.16155 | 0.14368 | 0.097328 | 0.075944 | 0.45471 | 6.2 | 3 | 0.79058 | 4.0969e-06 | 4.0969e-06 | 0.076881
19094.71 | 0.14753 | 0.16487 | 0.16174 | 0.14339 | 0.097272 | 0.076403 | 0.45479 | 6.2 | 3 | 0.79119 | 4.1001e-06 | 4.1001e-06 | 0.076885
19095.71 | 0.14751 | 0.16465 | 0.16179 | 0.14339 | 0.097329 | 0.076364 | 0.45463 | 6.2 | 3 | 0.79104 | 4.0993e-06 | 4.0993e-06 | 0.07689
19096.71 | 0.14724 | 0.16452 | 0.16157 | 0.14341 | 0.097443 | 0.075754 | 0.45475 | 6.2 | 3 | 0.78994 | 4.0936e-06 | 4.0936e-06 | 0.076894
19097.71 | 0.14739 | 0.16465 | 0.16181 | 0.14339 | 0.097366 | 0.076078 | 0.45498 | 6.2 | 3 | 0.79069 | 4.0975e-06 | 4.0975e-06 | 0.076898
19098.71 | 0.14734 | 0.16475 | 0.16185 | 0.14369 | 0.097234 | 0.076096 | 0.45452 | 6.2 | 3 | 0.79096 | 4.0989e-06 | 4.0989e-06 | 0.076902
19099.71 | 0.14726 | 0.16509 | 0.16172 | 0.14331 | 0.097519 | 0.075544 | 0.45471 | 6.2 | 3 | 0.79045 | 4.0962e-06 | 4.0962e-06 | 0.076906
19100.71 | 0.14758 | 0.16456 | 0.1618 | 0.14328 | 0.097443 | 0.076002 | 0.45441 | 6.2 | 3 | 0.79066 | 4.0973e-06 | 4.0973e-06 | 0.07691
19101.71 | 0.14772 | 0.16483 | 0.16147 | 0.14331 | 0.097232 | 0.076078 | 0.45437 | 6.2 | 3 | 0.79064 | 4.0972e-06 | 4.0972e-06 | 0.076914
19102.71 | 0.14736 | 0.16494 | 0.16178 | 0.14335 | 0.097119 | 0.075792 | 0.45479 | 6.2 | 3 | 0.79034 | 4.0956e-06 | 4.0956e-06 | 0.076918
19103.71 | 0.14743 | 0.16486 | 0.16155 | 0.14329 | 0.097232 | 0.07602 | 0.45475 | 6.2 | 3 | 0.79039 | 4.0959e-06 | 4.0959e-06 | 0.076922
19104.71 | 0.14764 | 0.16481 | 0.16176 | 0.14345 | 0.097119 | 0.075983 | 0.45475 | 6.2 | 3 | 0.79075 | 4.0978e-06 | 4.0978e-06 | 0.076926
19105.71 | 0.14745 | 0.16475 | 0.16174 | 0.14347 | 0.097499 | 0.075754 | 0.45475 | 6.2 | 3 | 0.79065 | 4.0973e-06 | 4.0973e-06 | 0.076931
19106.71 | 0.14774 | 0.16477 | 0.16179 | 0.14331 | 0.097481 | 0.076059 | 0.45475 | 6.2 | 3 | 0.79115 | 4.0999e-06 | 4.0999e-06 | 0.076935
19107.71 | 0.14724 | 0.16452 | 0.16151 | 0.14354 | 0.097481 | 0.076078 | 0.4549 | 6.2 | 3 | 0.79037 | 4.0958e-06 | 4.0958e-06 | 0.076939
19108.71 | 0.14755 | 0.16454 | 0.16157 | 0.14341 | 0.097404 | 0.076134 | 0.45471 | 6.2 | 3 | 0.7906 | 4.097e-06 | 4.097e-06 | 0.076943
19109.71 | 0.14728 | 0.16481 | 0.16181 | 0.1436 | 0.097443 | 0.076363 | 0.45524 | 6.2 | 3 | 0.79131 | 4.1007e-06 | 4.1007e-06 | 0.076947
19110.71 | 0.14755 | 0.16464 | 0.16189 | 0.14368 | 0.097576 | 0.076268 | 0.45494 | 6.2 | 3 | 0.79159 | 4.1021e-06 | 4.1021e-06 | 0.076951
19111.71 | 0.14732 | 0.16471 | 0.1616 | 0.14379 | 0.097786 | 0.076117 | 0.45513 | 6.2 | 3 | 0.79132 | 4.1008e-06 | 4.1008e-06 | 0.076955
19112.71 | 0.14739 | 0.16439 | 0.16162 | 0.14364 | 0.097843 | 0.076154 | 0.45509 | 6.2 | 3 | 0.79104 | 4.0993e-06 | 4.0993e-06 | 0.076959
19113.71 | 0.14713 | 0.16446 | 0.16155 | 0.14356 | 0.098053 | 0.076478 | 0.45505 | 6.2 | 3 | 0.79123 | 4.1003e-06 | 4.1003e-06 | 0.076963
19114.71 | 0.14711 | 0.16467 | 0.16159 | 0.14358 | 0.097748 | 0.076516 | 0.45524 | 6.2 | 3 | 0.79121 | 4.1002e-06 | 4.1002e-06 | 0.076967
19115.71 | 0.14747 | 0.16469 | 0.16155 | 0.14368 | 0.097863 | 0.076308 | 0.45513 | 6.2 | 3 | 0.79156 | 4.102e-06 | 4.102e-06 | 0.076971
19116.71 | 0.1473 | 0.16469 | 0.16166 | 0.14352 | 0.097576 | 0.076402 | 0.45521 | 6.2 | 3 | 0.79115 | 4.0999e-06 | 4.0999e-06 | 0.076976
19117.71 | 0.14724 | 0.16463 | 0.1617 | 0.14375 | 0.097423 | 0.076421 | 0.45543 | 6.2 | 3 | 0.79117 | 4.1e-06 | 4.1e-06 | 0.07698
19118.71 | 0.14743 | 0.16483 | 0.16145 | 0.144 | 0.097956 | 0.076249 | 0.45524 | 6.2 | 3 | 0.79191 | 4.1038e-06 | 4.1038e-06 | 0.076984
19119.71 | 0.14714 | 0.16448 | 0.16195 | 0.14375 | 0.097709 | 0.076402 | 0.45532 | 6.2 | 3 | 0.79144 | 4.1013e-06 | 4.1013e-06 | 0.076988
19120.71 | 0.14732 | 0.16456 | 0.16153 | 0.14364 | 0.097689 | 0.076516 | 0.45517 | 6.2 | 3 | 0.79124 | 4.1003e-06 | 4.1003e-06 | 0.076992
19121.71 | 0.14736 | 0.16456 | 0.16178 | 0.14373 | 0.097957 | 0.076421 | 0.45517 | 6.2 | 3 | 0.7918 | 4.1032e-06 | 4.1032e-06 | 0.076996
19122.71 | 0.1472 | 0.16469 | 0.16187 | 0.14367 | 0.097994 | 0.076517 | 0.45517 | 6.2 | 3 | 0.79195 | 4.104e-06 | 4.104e-06 | 0.077
19123.71 | 0.14741 | 0.16467 | 0.16189 | 0.14371 | 0.097652 | 0.076497 | 0.45521 | 6.2 | 3 | 0.79184 | 4.1034e-06 | 4.1034e-06 | 0.077004
19124.71 | 0.14789 | 0.16477 | 0.16197 | 0.14367 | 0.098148 | 0.076174 | 0.45517 | 6.2 | 3 | 0.79262 | 4.1075e-06 | 4.1075e-06 | 0.077008
19125.71 | 0.14768 | 0.16462 | 0.16187 | 0.14373 | 0.097824 | 0.076496 | 0.45502 | 6.2 | 3 | 0.79222 | 4.1054e-06 | 4.1054e-06 | 0.077013
19126.71 | 0.14772 | 0.16496 | 0.16143 | 0.14385 | 0.097672 | 0.076573 | 0.45513 | 6.2 | 3 | 0.7922 | 4.1053e-06 | 4.1053e-06 | 0.077017
19127.71 | 0.14757 | 0.16485 | 0.1621 | 0.14381 | 0.097309 | 0.076058 | 0.45513 | 6.2 | 3 | 0.79169 | 4.1026e-06 | 4.1026e-06 | 0.077021
19128.71 | 0.14751 | 0.16473 | 0.16185 | 0.14366 | 0.097615 | 0.076211 | 0.45517 | 6.2 | 3 | 0.79157 | 4.102e-06 | 4.102e-06 | 0.077025
19129.71 | 0.14756 | 0.16502 | 0.16189 | 0.14377 | 0.097671 | 0.07663 | 0.45536 | 6.2 | 3 | 0.79254 | 4.1071e-06 | 4.1071e-06 | 0.077029
19130.71 | 0.14768 | 0.16492 | 0.16168 | 0.14383 | 0.097749 | 0.076534 | 0.45482 | 6.2 | 3 | 0.79239 | 4.1063e-06 | 4.1063e-06 | 0.077033
19131.71 | 0.14741 | 0.16485 | 0.16199 | 0.14398 | 0.097482 | 0.076097 | 0.45502 | 6.2 | 3 | 0.7918 | 4.1032e-06 | 4.1032e-06 | 0.077037
19132.71 | 0.14753 | 0.16484 | 0.16206 | 0.14356 | 0.097499 | 0.07644 | 0.45482 | 6.2 | 3 | 0.79193 | 4.1039e-06 | 4.1039e-06 | 0.077041
19133.711 | 0.14789 | 0.16506 | 0.16181 | 0.14377 | 0.097558 | 0.076288 | 0.45463 | 6.2 | 3 | 0.79238 | 4.1062e-06 | 4.1103e-06 | 0.077045
19134.711 | 0.1476 | 0.16519 | 0.16187 | 0.14392 | 0.097595 | 0.075925 | 0.45471 | 6.2 | 3 | 0.79211 | 4.1048e-06 | 4.1048e-06 | 0.077049
19135.711 | 0.14778 | 0.16513 | 0.16172 | 0.14358 | 0.097481 | 0.076249 | 0.45467 | 6.2 | 3 | 0.79194 | 4.1039e-06 | 4.1039e-06 | 0.077054
19136.711 | 0.14751 | 0.165 | 0.16185 | 0.1439 | 0.097481 | 0.076116 | 0.45509 | 6.2 | 3 | 0.79186 | 4.1035e-06 | 4.1035e-06 | 0.077058
19137.711 | 0.14768 | 0.16498 | 0.16164 | 0.14345 | 0.097709 | 0.076193 | 0.45494 | 6.2 | 3 | 0.79165 | 4.1024e-06 | 4.1024e-06 | 0.077062
19138.711 | 0.14777 | 0.16481 | 0.16191 | 0.14383 | 0.097501 | 0.07604 | 0.45486 | 6.2 | 3 | 0.79186 | 4.1035e-06 | 4.1035e-06 | 0.077066
19139.711 | 0.14802 | 0.16506 | 0.16179 | 0.14366 | 0.09729 | 0.076193 | 0.45502 | 6.2 | 3 | 0.79201 | 4.1043e-06 | 4.1043e-06 | 0.07707
19140.711 | 0.14795 | 0.16513 | 0.16187 | 0.14362 | 0.097596 | 0.076135 | 0.45482 | 6.2 | 3 | 0.7923 | 4.1058e-06 | 4.1058e-06 | 0.077074
19141.711 | 0.14764 | 0.16488 | 0.16166 | 0.14392 | 0.097234 | 0.076268 | 0.45494 | 6.2 | 3 | 0.79161 | 4.1022e-06 | 4.1022e-06 | 0.077078
19142.711 | 0.14753 | 0.16521 | 0.16189 | 0.14398 | 0.097823 | 0.076516 | 0.45467 | 6.2 | 3 | 0.79295 | 4.1092e-06 | 4.1092e-06 | 0.077082
19143.711 | 0.1476 | 0.16492 | 0.16197 | 0.14362 | 0.097443 | 0.075829 | 0.45482 | 6.2 | 3 | 0.79138 | 4.101e-06 | 4.101e-06 | 0.077086
19144.711 | 0.14783 | 0.16484 | 0.16187 | 0.14377 | 0.097748 | 0.076288 | 0.45513 | 6.2 | 3 | 0.79236 | 4.1061e-06 | 4.1061e-06 | 0.077091
19145.711 | 0.14745 | 0.16473 | 0.16172 | 0.14389 | 0.097806 | 0.076421 | 0.45494 | 6.2 | 3 | 0.79201 | 4.1043e-06 | 4.1043e-06 | 0.077095
19146.711 | 0.14768 | 0.16477 | 0.1622 | 0.14402 | 0.09769 | 0.076421 | 0.45498 | 6.2 | 3 | 0.79277 | 4.1083e-06 | 4.1083e-06 | 0.077099
19147.711 | 0.14787 | 0.16504 | 0.16198 | 0.14371 | 0.097404 | 0.076116 | 0.45513 | 6.2 | 3 | 0.79212 | 4.1049e-06 | 4.1049e-06 | 0.077103
19148.711 | 0.1478 | 0.16506 | 0.16185 | 0.14352 | 0.097538 | 0.076096 | 0.45471 | 6.2 | 3 | 0.79186 | 4.1035e-06 | 4.1035e-06 | 0.077107
19149.711 | 0.14762 | 0.16517 | 0.16197 | 0.14345 | 0.097633 | 0.075677 | 0.45494 | 6.2 | 3 | 0.79152 | 4.1017e-06 | 4.1017e-06 | 0.077111
19150.711 | 0.14791 | 0.16517 | 0.16204 | 0.14408 | 0.097462 | 0.076211 | 0.45494 | 6.2 | 3 | 0.79287 | 4.1088e-06 | 4.1088e-06 | 0.077115
19151.711 | 0.14756 | 0.16488 | 0.16212 | 0.14385 | 0.097519 | 0.076154 | 0.45524 | 6.2 | 3 | 0.79209 | 4.1047e-06 | 4.1047e-06 | 0.077119
19152.711 | 0.14775 | 0.1654 | 0.16185 | 0.14371 | 0.097347 | 0.076173 | 0.45471 | 6.2 | 3 | 0.79224 | 4.1055e-06 | 4.1055e-06 | 0.077123
19153.711 | 0.14781 | 0.16483 | 0.16177 | 0.14377 | 0.097499 | 0.076135 | 0.45513 | 6.2 | 3 | 0.79182 | 4.1033e-06 | 4.1033e-06 | 0.077127
19154.711 | 0.14756 | 0.16513 | 0.16185 | 0.14398 | 0.097652 | 0.07583 | 0.45482 | 6.2 | 3 | 0.79201 | 4.1043e-06 | 4.1043e-06 | 0.077132
19155.711 | 0.14739 | 0.16482 | 0.16197 | 0.14383 | 0.097614 | 0.075906 | 0.45513 | 6.2 | 3 | 0.79153 | 4.1018e-06 | 4.1018e-06 | 0.077136
19156.711 | 0.14722 | 0.16481 | 0.16183 | 0.14392 | 0.097519 | 0.076155 | 0.4549 | 6.2 | 3 | 0.79146 | 4.1014e-06 | 4.1014e-06 | 0.07714
19157.711 | 0.1477 | 0.16483 | 0.16181 | 0.14366 | 0.097652 | 0.076154 | 0.45486 | 6.2 | 3 | 0.7918 | 4.1032e-06 | 4.1032e-06 | 0.077144
19158.711 | 0.14779 | 0.16467 | 0.162 | 0.14375 | 0.097709 | 0.075945 | 0.45513 | 6.2 | 3 | 0.79188 | 4.1036e-06 | 4.1036e-06 | 0.077148
19159.711 | 0.14743 | 0.16475 | 0.16166 | 0.14377 | 0.097291 | 0.075887 | 0.45513 | 6.2 | 3 | 0.79079 | 4.098e-06 | 4.098e-06 | 0.077152
19160.711 | 0.14778 | 0.16477 | 0.16147 | 0.14373 | 0.097537 | 0.076193 | 0.45482 | 6.2 | 3 | 0.79148 | 4.1015e-06 | 4.1015e-06 | 0.077156
19161.711 | 0.14756 | 0.16471 | 0.16218 | 0.14377 | 0.097499 | 0.076115 | 0.45513 | 6.2 | 3 | 0.79184 | 4.1034e-06 | 4.1034e-06 | 0.07716
19162.711 | 0.14774 | 0.16465 | 0.16181 | 0.14366 | 0.097633 | 0.076021 | 0.45502 | 6.2 | 3 | 0.79151 | 4.1017e-06 | 4.1017e-06 | 0.077164
19163.711 | 0.14757 | 0.16469 | 0.16147 | 0.14381 | 0.097309 | 0.076136 | 0.45505 | 6.2 | 3 | 0.79098 | 4.099e-06 | 4.099e-06 | 0.077168
19164.711 | 0.14747 | 0.16475 | 0.16193 | 0.14375 | 0.097576 | 0.076096 | 0.45547 | 6.2 | 3 | 0.79157 | 4.102e-06 | 4.102e-06 | 0.077173
19165.711 | 0.14745 | 0.16466 | 0.16174 | 0.14375 | 0.097843 | 0.076001 | 0.45532 | 6.2 | 3 | 0.79144 | 4.1014e-06 | 4.1014e-06 | 0.077177
19166.711 | 0.14716 | 0.16431 | 0.16185 | 0.14367 | 0.097653 | 0.076363 | 0.45528 | 6.2 | 3 | 0.79102 | 4.0992e-06 | 4.0992e-06 | 0.077181
19167.711 | 0.14711 | 0.16469 | 0.16153 | 0.14409 | 0.097995 | 0.076611 | 0.45551 | 6.2 | 3 | 0.79203 | 4.1044e-06 | 4.1044e-06 | 0.077185
19168.711 | 0.14757 | 0.16456 | 0.16206 | 0.14421 | 0.097882 | 0.07665 | 0.45543 | 6.2 | 3 | 0.79292 | 4.109e-06 | 4.109e-06 | 0.077189
19169.711 | 0.14707 | 0.16454 | 0.16157 | 0.14377 | 0.09769 | 0.076573 | 0.45536 | 6.2 | 3 | 0.79121 | 4.1001e-06 | 4.1001e-06 | 0.077193
19170.711 | 0.14718 | 0.16442 | 0.16159 | 0.14389 | 0.098053 | 0.076136 | 0.45513 | 6.2 | 3 | 0.79127 | 4.1005e-06 | 4.1005e-06 | 0.077197
19171.711 | 0.1472 | 0.16462 | 0.1617 | 0.14408 | 0.097843 | 0.076344 | 0.45536 | 6.2 | 3 | 0.79178 | 4.1031e-06 | 4.1031e-06 | 0.077201
19172.711 | 0.14705 | 0.16473 | 0.16199 | 0.14396 | 0.097823 | 0.075926 | 0.4554 | 6.2 | 3 | 0.79147 | 4.1015e-06 | 4.1015e-06 | 0.077205
19173.711 | 0.14726 | 0.16442 | 0.16176 | 0.14379 | 0.097864 | 0.076268 | 0.45532 | 6.2 | 3 | 0.79136 | 4.101e-06 | 4.101e-06 | 0.07721
19174.711 | 0.14772 | 0.16494 | 0.16199 | 0.14364 | 0.097633 | 0.076268 | 0.4554 | 6.2 | 3 | 0.79218 | 4.1052e-06 | 4.1052e-06 | 0.077214
19175.711 | 0.14737 | 0.16462 | 0.16202 | 0.14406 | 0.097748 | 0.076496 | 0.45517 | 6.2 | 3 | 0.79231 | 4.1059e-06 | 4.1059e-06 | 0.077218
19176.711 | 0.14795 | 0.16467 | 0.16164 | 0.14396 | 0.097576 | 0.076115 | 0.45532 | 6.2 | 3 | 0.79192 | 4.1038e-06 | 4.1038e-06 | 0.077222
19177.711 | 0.14734 | 0.16487 | 0.16179 | 0.14381 | 0.097767 | 0.076497 | 0.45524 | 6.2 | 3 | 0.79207 | 4.1046e-06 | 4.1046e-06 | 0.077226
19178.711 | 0.1473 | 0.16475 | 0.16191 | 0.14362 | 0.097424 | 0.076174 | 0.45528 | 6.2 | 3 | 0.79117 | 4.1e-06 | 4.1e-06 | 0.07723
19179.711 | 0.14703 | 0.16469 | 0.16193 | 0.1435 | 0.097595 | 0.076327 | 0.45505 | 6.2 | 3 | 0.79108 | 4.0995e-06 | 4.0995e-06 | 0.077234
19180.711 | 0.14724 | 0.16481 | 0.16166 | 0.14381 | 0.09769 | 0.076326 | 0.45521 | 6.2 | 3 | 0.79153 | 4.1018e-06 | 4.1018e-06 | 0.077238
19181.711 | 0.14778 | 0.16464 | 0.16162 | 0.14394 | 0.097633 | 0.076439 | 0.45543 | 6.2 | 3 | 0.79205 | 4.1045e-06 | 4.1045e-06 | 0.077242
19182.711 | 0.14757 | 0.16502 | 0.16225 | 0.14381 | 0.097652 | 0.075792 | 0.45479 | 6.2 | 3 | 0.79209 | 4.1047e-06 | 4.1047e-06 | 0.077246
19183.711 | 0.14741 | 0.16481 | 0.16164 | 0.1439 | 0.097348 | 0.075964 | 0.45513 | 6.2 | 3 | 0.79108 | 4.0995e-06 | 4.0995e-06 | 0.077251
19184.711 | 0.14764 | 0.16485 | 0.16178 | 0.14392 | 0.097309 | 0.075869 | 0.45513 | 6.2 | 3 | 0.79136 | 4.101e-06 | 4.101e-06 | 0.077255
19185.712 | 0.1476 | 0.16469 | 0.16174 | 0.14408 | 0.09748 | 0.076192 | 0.45528 | 6.2 | 3 | 0.79178 | 4.1031e-06 | 4.1072e-06 | 0.077259
19186.712 | 0.1476 | 0.16502 | 0.16195 | 0.14419 | 0.097443 | 0.075925 | 0.45517 | 6.2 | 3 | 0.79213 | 4.1049e-06 | 4.1049e-06 | 0.077263
19187.712 | 0.14772 | 0.16507 | 0.16179 | 0.14373 | 0.097349 | 0.076155 | 0.45532 | 6.2 | 3 | 0.79182 | 4.1033e-06 | 4.1033e-06 | 0.077267
19188.712 | 0.14779 | 0.16528 | 0.16185 | 0.14388 | 0.097748 | 0.076249 | 0.45505 | 6.2 | 3 | 0.79281 | 4.1084e-06 | 4.1084e-06 | 0.077271
19189.712 | 0.14764 | 0.16521 | 0.16189 | 0.14375 | 0.097651 | 0.07644 | 0.45502 | 6.2 | 3 | 0.79258 | 4.1073e-06 | 4.1073e-06 | 0.077275
19190.712 | 0.14783 | 0.16513 | 0.16181 | 0.14387 | 0.097366 | 0.075924 | 0.45513 | 6.2 | 3 | 0.79193 | 4.1039e-06 | 4.1039e-06 | 0.077279
19191.712 | 0.14799 | 0.16506 | 0.16195 | 0.14417 | 0.097709 | 0.076364 | 0.45467 | 6.2 | 3 | 0.79323 | 4.1106e-06 | 4.1106e-06 | 0.077283
19192.712 | 0.14781 | 0.16509 | 0.16179 | 0.14411 | 0.097614 | 0.076041 | 0.45521 | 6.2 | 3 | 0.79247 | 4.1067e-06 | 4.1067e-06 | 0.077287
19193.712 | 0.14699 | 0.16481 | 0.16189 | 0.14415 | 0.097862 | 0.076421 | 0.45559 | 6.2 | 3 | 0.79212 | 4.1049e-06 | 4.1049e-06 | 0.077292
19194.712 | 0.14747 | 0.16481 | 0.16181 | 0.1444 | 0.097976 | 0.076288 | 0.45543 | 6.2 | 3 | 0.79275 | 4.1082e-06 | 4.1082e-06 | 0.077296
19195.712 | 0.1473 | 0.16477 | 0.16193 | 0.14413 | 0.09811 | 0.076307 | 0.4554 | 6.2 | 3 | 0.79254 | 4.1071e-06 | 4.1071e-06 | 0.0773
19196.712 | 0.14755 | 0.16486 | 0.16195 | 0.1443 | 0.097957 | 0.076516 | 0.45566 | 6.2 | 3 | 0.79313 | 4.1101e-06 | 4.1101e-06 | 0.077304
19197.712 | 0.14749 | 0.16471 | 0.16189 | 0.14471 | 0.097786 | 0.076058 | 0.4554 | 6.2 | 3 | 0.79264 | 4.1076e-06 | 4.1076e-06 | 0.077308
19198.712 | 0.14764 | 0.16488 | 0.16178 | 0.14438 | 0.097824 | 0.076213 | 0.45555 | 6.2 | 3 | 0.79272 | 4.108e-06 | 4.108e-06 | 0.077312
19199.712 | 0.1477 | 0.16502 | 0.16187 | 0.1444 | 0.097995 | 0.076211 | 0.45532 | 6.2 | 3 | 0.79319 | 4.1104e-06 | 4.1104e-06 | 0.077316
19200.712 | 0.14772 | 0.16506 | 0.16225 | 0.14446 | 0.097786 | 0.076479 | 0.45521 | 6.2 | 3 | 0.79375 | 4.1133e-06 | 4.1133e-06 | 0.07732
19201.712 | 0.14756 | 0.16458 | 0.16153 | 0.14421 | 0.097995 | 0.076458 | 0.45547 | 6.2 | 3 | 0.79233 | 4.106e-06 | 4.106e-06 | 0.077324
19202.712 | 0.1472 | 0.16465 | 0.16204 | 0.14427 | 0.098319 | 0.076192 | 0.45543 | 6.2 | 3 | 0.79268 | 4.1078e-06 | 4.1078e-06 | 0.077329
19203.712 | 0.14777 | 0.16481 | 0.16204 | 0.14419 | 0.097939 | 0.076402 | 0.45559 | 6.2 | 3 | 0.79316 | 4.1102e-06 | 4.1102e-06 | 0.077333
19204.712 | 0.14753 | 0.16486 | 0.16204 | 0.14419 | 0.097729 | 0.076477 | 0.45521 | 6.2 | 3 | 0.79283 | 4.1085e-06 | 4.1085e-06 | 0.077337
19205.712 | 0.14739 | 0.16496 | 0.1621 | 0.14436 | 0.097558 | 0.076269 | 0.45543 | 6.2 | 3 | 0.79264 | 4.1076e-06 | 4.1076e-06 | 0.077341
19206.712 | 0.14734 | 0.1649 | 0.16199 | 0.14425 | 0.097424 | 0.076192 | 0.45551 | 6.2 | 3 | 0.79209 | 4.1047e-06 | 4.1047e-06 | 0.077345
19207.712 | 0.14726 | 0.16454 | 0.16201 | 0.14448 | 0.097633 | 0.076078 | 0.45547 | 6.2 | 3 | 0.79199 | 4.1042e-06 | 4.1042e-06 | 0.077349
19208.712 | 0.14751 | 0.16477 | 0.16204 | 0.14417 | 0.097462 | 0.076193 | 0.45547 | 6.2 | 3 | 0.79215 | 4.105e-06 | 4.105e-06 | 0.077353
19209.712 | 0.14741 | 0.16492 | 0.16212 | 0.14406 | 0.097728 | 0.076078 | 0.4554 | 6.2 | 3 | 0.79232 | 4.1059e-06 | 4.1059e-06 | 0.077357
19210.712 | 0.14718 | 0.16504 | 0.16181 | 0.14434 | 0.097577 | 0.076134 | 0.45536 | 6.2 | 3 | 0.79209 | 4.1047e-06 | 4.1047e-06 | 0.077361
19211.712 | 0.14776 | 0.16494 | 0.1621 | 0.14438 | 0.097595 | 0.075926 | 0.45566 | 6.2 | 3 | 0.7927 | 4.1079e-06 | 4.1079e-06 | 0.077366
19212.712 | 0.14753 | 0.16481 | 0.16218 | 0.1444 | 0.097633 | 0.075887 | 0.45517 | 6.2 | 3 | 0.79243 | 4.1065e-06 | 4.1065e-06 | 0.07737
19213.712 | 0.14741 | 0.16502 | 0.16214 | 0.14427 | 0.097823 | 0.075792 | 0.45509 | 6.2 | 3 | 0.79245 | 4.1066e-06 | 4.1066e-06 | 0.077374
19214.712 | 0.14783 | 0.16513 | 0.16227 | 0.14419 | 0.097462 | 0.075944 | 0.45505 | 6.2 | 3 | 0.79283 | 4.1086e-06 | 4.1086e-06 | 0.077378
19215.712 | 0.14739 | 0.16494 | 0.16208 | 0.14411 | 0.097253 | 0.076059 | 0.45536 | 6.2 | 3 | 0.79184 | 4.1034e-06 | 4.1034e-06 | 0.077382
19216.712 | 0.14753 | 0.16496 | 0.16199 | 0.1444 | 0.097444 | 0.075792 | 0.4554 | 6.2 | 3 | 0.79211 | 4.1048e-06 | 4.1048e-06 | 0.077386
19217.712 | 0.14793 | 0.16467 | 0.16227 | 0.1441 | 0.097424 | 0.075926 | 0.45524 | 6.2 | 3 | 0.79232 | 4.1059e-06 | 4.1059e-06 | 0.07739
19218.712 | 0.14737 | 0.16477 | 0.16206 | 0.14392 | 0.097537 | 0.075793 | 0.4554 | 6.2 | 3 | 0.79146 | 4.1014e-06 | 4.1014e-06 | 0.077394
19219.712 | 0.14762 | 0.16446 | 0.16191 | 0.14375 | 0.097253 | 0.075849 | 0.45494 | 6.2 | 3 | 0.79085 | 4.0983e-06 | 4.0983e-06 | 0.077398
19220.712 | 0.14743 | 0.16456 | 0.16208 | 0.14421 | 0.097424 | 0.075544 | 0.45528 | 6.2 | 3 | 0.79125 | 4.1004e-06 | 4.1004e-06 | 0.077402
19221.712 | 0.14726 | 0.16469 | 0.16149 | 0.14392 | 0.097443 | 0.075907 | 0.45513 | 6.2 | 3 | 0.79071 | 4.0976e-06 | 4.0976e-06 | 0.077407
19222.712 | 0.14747 | 0.16454 | 0.16214 | 0.14417 | 0.097596 | 0.075907 | 0.45517 | 6.2 | 3 | 0.79182 | 4.1033e-06 | 4.1033e-06 | 0.077411
19223.712 | 0.14749 | 0.16466 | 0.16166 | 0.14413 | 0.097576 | 0.075391 | 0.45498 | 6.2 | 3 | 0.79091 | 4.0986e-06 | 4.0986e-06 | 0.077415
19224.712 | 0.14747 | 0.16471 | 0.16206 | 0.14385 | 0.097424 | 0.075544 | 0.45494 | 6.2 | 3 | 0.79106 | 4.0994e-06 | 4.0994e-06 | 0.077419
19225.712 | 0.14728 | 0.16481 | 0.16183 | 0.14398 | 0.097482 | 0.075564 | 0.45521 | 6.2 | 3 | 0.79094 | 4.0988e-06 | 4.0988e-06 | 0.077423
19226.712 | 0.14739 | 0.1649 | 0.16183 | 0.14423 | 0.09733 | 0.075812 | 0.45486 | 6.2 | 3 | 0.7915 | 4.1017e-06 | 4.1017e-06 | 0.077427
19227.712 | 0.1473 | 0.165 | 0.16206 | 0.14387 | 0.097367 | 0.075697 | 0.45502 | 6.2 | 3 | 0.79129 | 4.1006e-06 | 4.1006e-06 | 0.077431
19228.712 | 0.14775 | 0.16473 | 0.16204 | 0.14425 | 0.097024 | 0.075467 | 0.4549 | 6.2 | 3 | 0.79126 | 4.1004e-06 | 4.1004e-06 | 0.077435
19229.712 | 0.14743 | 0.165 | 0.16168 | 0.14409 | 0.097443 | 0.075411 | 0.45502 | 6.2 | 3 | 0.79106 | 4.0994e-06 | 4.0994e-06 | 0.077439
19230.712 | 0.14751 | 0.16485 | 0.16212 | 0.14408 | 0.097386 | 0.075944 | 0.45494 | 6.2 | 3 | 0.79188 | 4.1036e-06 | 4.1036e-06 | 0.077443
19231.712 | 0.14753 | 0.1649 | 0.16202 | 0.14411 | 0.097213 | 0.075697 | 0.45543 | 6.2 | 3 | 0.79148 | 4.1015e-06 | 4.1015e-06 | 0.077448
19232.712 | 0.14795 | 0.16525 | 0.16197 | 0.14404 | 0.0975 | 0.075601 | 0.45479 | 6.2 | 3 | 0.7923 | 4.1058e-06 | 4.1058e-06 | 0.077452
19233.712 | 0.14785 | 0.1649 | 0.16208 | 0.14398 | 0.097328 | 0.075944 | 0.45521 | 6.2 | 3 | 0.79209 | 4.1047e-06 | 4.1047e-06 | 0.077456
19234.712 | 0.1477 | 0.16506 | 0.1621 | 0.14419 | 0.097253 | 0.075677 | 0.45509 | 6.2 | 3 | 0.79198 | 4.1041e-06 | 4.1041e-06 | 0.07746
19235.712 | 0.14783 | 0.16471 | 0.1621 | 0.14423 | 0.097405 | 0.075887 | 0.45486 | 6.2 | 3 | 0.79217 | 4.1051e-06 | 4.1051e-06 | 0.077464
19236.712 | 0.14795 | 0.16496 | 0.16233 | 0.14394 | 0.097328 | 0.075658 | 0.45528 | 6.2 | 3 | 0.79216 | 4.1051e-06 | 4.1051e-06 | 0.077468
19237.713 | 0.14812 | 0.16487 | 0.16193 | 0.14408 | 0.097194 | 0.075734 | 0.4554 | 6.2 | 3 | 0.79192 | 4.1038e-06 | 4.1079e-06 | 0.077472
19238.713 | 0.14772 | 0.16517 | 0.16229 | 0.14404 | 0.097328 | 0.075886 | 0.45498 | 6.2 | 3 | 0.79243 | 4.1065e-06 | 4.1065e-06 | 0.077476
19239.713 | 0.14762 | 0.16496 | 0.16257 | 0.14419 | 0.0971 | 0.075678 | 0.45494 | 6.2 | 3 | 0.79213 | 4.1049e-06 | 4.1049e-06 | 0.07748
19240.713 | 0.14758 | 0.16551 | 0.16181 | 0.14396 | 0.097138 | 0.075525 | 0.45498 | 6.2 | 3 | 0.79153 | 4.1018e-06 | 4.1018e-06 | 0.077485
19241.713 | 0.14785 | 0.165 | 0.16197 | 0.14419 | 0.097082 | 0.075715 | 0.45521 | 6.2 | 3 | 0.7918 | 4.1032e-06 | 4.1032e-06 | 0.077489
19242.713 | 0.14787 | 0.16534 | 0.16197 | 0.14415 | 0.097386 | 0.075372 | 0.45502 | 6.2 | 3 | 0.79209 | 4.1047e-06 | 4.1047e-06 | 0.077493
19243.713 | 0.14791 | 0.16507 | 0.16212 | 0.1439 | 0.097366 | 0.075697 | 0.45521 | 6.2 | 3 | 0.79207 | 4.1046e-06 | 4.1046e-06 | 0.077497
19244.713 | 0.14745 | 0.16513 | 0.16218 | 0.14429 | 0.097424 | 0.075468 | 0.45532 | 6.2 | 3 | 0.79194 | 4.1039e-06 | 4.1039e-06 | 0.077501
19245.713 | 0.14774 | 0.16525 | 0.16246 | 0.14387 | 0.097499 | 0.076078 | 0.45509 | 6.2 | 3 | 0.79289 | 4.1089e-06 | 4.1089e-06 | 0.077505
19246.713 | 0.14781 | 0.16502 | 0.16225 | 0.1443 | 0.097749 | 0.075773 | 0.45505 | 6.2 | 3 | 0.79291 | 4.109e-06 | 4.109e-06 | 0.077509
19247.713 | 0.14745 | 0.16485 | 0.16221 | 0.14438 | 0.097558 | 0.075601 | 0.45524 | 6.2 | 3 | 0.79205 | 4.1045e-06 | 4.1045e-06 | 0.077513
19248.713 | 0.14734 | 0.16502 | 0.16227 | 0.14423 | 0.097596 | 0.075906 | 0.45524 | 6.2 | 3 | 0.79235 | 4.1061e-06 | 4.1061e-06 | 0.077517
19249.713 | 0.14701 | 0.16485 | 0.16216 | 0.14423 | 0.097766 | 0.07585 | 0.45521 | 6.2 | 3 | 0.79186 | 4.1035e-06 | 4.1035e-06 | 0.077521
19250.713 | 0.14713 | 0.16479 | 0.16214 | 0.14419 | 0.097653 | 0.076381 | 0.45547 | 6.2 | 3 | 0.79228 | 4.1057e-06 | 4.1057e-06 | 0.077526
19251.713 | 0.14747 | 0.16485 | 0.16225 | 0.14429 | 0.097194 | 0.075944 | 0.45536 | 6.2 | 3 | 0.79199 | 4.1042e-06 | 4.1042e-06 | 0.07753
19252.713 | 0.14709 | 0.1649 | 0.1621 | 0.14444 | 0.097404 | 0.075983 | 0.45536 | 6.2 | 3 | 0.79191 | 4.1038e-06 | 4.1038e-06 | 0.077534
19253.713 | 0.14749 | 0.16443 | 0.162 | 0.14446 | 0.097577 | 0.075697 | 0.45563 | 6.2 | 3 | 0.79165 | 4.1024e-06 | 4.1024e-06 | 0.077538
19254.713 | 0.14711 | 0.16454 | 0.16202 | 0.14453 | 0.097444 | 0.076231 | 0.45517 | 6.2 | 3 | 0.79188 | 4.1036e-06 | 4.1036e-06 | 0.077542
19255.713 | 0.14724 | 0.16481 | 0.16218 | 0.14446 | 0.097519 | 0.076154 | 0.4557 | 6.2 | 3 | 0.79236 | 4.1061e-06 | 4.1061e-06 | 0.077546
19256.713 | 0.14695 | 0.16492 | 0.16212 | 0.14428 | 0.097748 | 0.075735 | 0.45563 | 6.2 | 3 | 0.79176 | 4.103e-06 | 4.103e-06 | 0.07755
19257.713 | 0.14714 | 0.16494 | 0.16227 | 0.14415 | 0.097595 | 0.076078 | 0.45566 | 6.2 | 3 | 0.79218 | 4.1052e-06 | 4.1052e-06 | 0.077554
19258.713 | 0.14735 | 0.16433 | 0.16181 | 0.1443 | 0.097671 | 0.076001 | 0.45536 | 6.2 | 3 | 0.79147 | 4.1015e-06 | 4.1015e-06 | 0.077558
19259.713 | 0.14713 | 0.16483 | 0.16204 | 0.14442 | 0.098072 | 0.076326 | 0.45585 | 6.2 | 3 | 0.79281 | 4.1085e-06 | 4.1085e-06 | 0.077563
19260.713 | 0.14707 | 0.16452 | 0.1621 | 0.14461 | 0.098301 | 0.07646 | 0.45601 | 6.2 | 3 | 0.79306 | 4.1097e-06 | 4.1097e-06 | 0.077567
19261.713 | 0.14699 | 0.16456 | 0.16216 | 0.14432 | 0.098301 | 0.076136 | 0.45582 | 6.2 | 3 | 0.79247 | 4.1067e-06 | 4.1067e-06 | 0.077571
19262.713 | 0.1472 | 0.16431 | 0.16178 | 0.14484 | 0.098244 | 0.07646 | 0.45585 | 6.2 | 3 | 0.79283 | 4.1086e-06 | 4.1086e-06 | 0.077575
19263.713 | 0.14737 | 0.16471 | 0.16218 | 0.14474 | 0.098149 | 0.076667 | 0.45578 | 6.2 | 3 | 0.79382 | 4.1137e-06 | 4.1137e-06 | 0.077579
19264.713 | 0.14699 | 0.16464 | 0.16227 | 0.14463 | 0.098111 | 0.076611 | 0.45582 | 6.2 | 3 | 0.79325 | 4.1107e-06 | 4.1107e-06 | 0.077583
19265.713 | 0.14707 | 0.16458 | 0.16198 | 0.14489 | 0.09811 | 0.076497 | 0.45582 | 6.2 | 3 | 0.79313 | 4.1101e-06 | 4.1101e-06 | 0.077587
19266.713 | 0.14711 | 0.16467 | 0.16206 | 0.1447 | 0.098204 | 0.076688 | 0.45608 | 6.2 | 3 | 0.79344 | 4.1117e-06 | 4.1117e-06 | 0.077591
19267.713 | 0.14674 | 0.16425 | 0.16181 | 0.1449 | 0.098263 | 0.076496 | 0.45593 | 6.2 | 3 | 0.79247 | 4.1067e-06 | 4.1067e-06 | 0.077595
19268.713 | 0.14718 | 0.16479 | 0.16229 | 0.14472 | 0.098129 | 0.076536 | 0.45597 | 6.2 | 3 | 0.79365 | 4.1128e-06 | 4.1128e-06 | 0.077599
19269.713 | 0.1472 | 0.1645 | 0.16214 | 0.14474 | 0.098091 | 0.076459 | 0.4557 | 6.2 | 3 | 0.79313 | 4.1101e-06 | 4.1101e-06 | 0.077604
19270.713 | 0.14734 | 0.16458 | 0.16179 | 0.14478 | 0.098129 | 0.076802 | 0.45612 | 6.2 | 3 | 0.79342 | 4.1116e-06 | 4.1116e-06 | 0.077608
19271.713 | 0.14699 | 0.16496 | 0.16233 | 0.14459 | 0.098149 | 0.076441 | 0.45593 | 6.2 | 3 | 0.79346 | 4.1118e-06 | 4.1118e-06 | 0.077612
19272.713 | 0.14732 | 0.16425 | 0.16219 | 0.14511 | 0.098282 | 0.076574 | 0.45555 | 6.2 | 3 | 0.79373 | 4.1132e-06 | 4.1132e-06 | 0.077616
19273.713 | 0.14737 | 0.16465 | 0.16206 | 0.14453 | 0.098206 | 0.076535 | 0.45582 | 6.2 | 3 | 0.79336 | 4.1113e-06 | 4.1113e-06 | 0.07762
19274.713 | 0.14734 | 0.1646 | 0.16229 | 0.14449 | 0.098224 | 0.07644 | 0.45582 | 6.2 | 3 | 0.79338 | 4.1114e-06 | 4.1114e-06 | 0.077624
19275.713 | 0.14713 | 0.16496 | 0.16218 | 0.14511 | 0.098357 | 0.076631 | 0.45593 | 6.2 | 3 | 0.79436 | 4.1165e-06 | 4.1165e-06 | 0.077628
19276.713 | 0.14733 | 0.16431 | 0.16223 | 0.14488 | 0.098491 | 0.076554 | 0.45601 | 6.2 | 3 | 0.7938 | 4.1136e-06 | 4.1136e-06 | 0.077632
19277.713 | 0.14724 | 0.16445 | 0.16225 | 0.14446 | 0.098035 | 0.076536 | 0.45597 | 6.2 | 3 | 0.79297 | 4.1093e-06 | 4.1093e-06 | 0.077637
19278.713 | 0.14718 | 0.16458 | 0.16206 | 0.14505 | 0.09811 | 0.076459 | 0.45597 | 6.2 | 3 | 0.79344 | 4.1117e-06 | 4.1117e-06 | 0.077641
19279.713 | 0.14722 | 0.16467 | 0.16225 | 0.14463 | 0.097919 | 0.076344 | 0.45574 | 6.2 | 3 | 0.79304 | 4.1096e-06 | 4.1096e-06 | 0.077645
19280.713 | 0.14743 | 0.16513 | 0.16229 | 0.1444 | 0.097557 | 0.076459 | 0.45574 | 6.2 | 3 | 0.79327 | 4.1108e-06 | 4.1108e-06 | 0.077649
19281.713 | 0.14739 | 0.16481 | 0.16225 | 0.1444 | 0.097671 | 0.076097 | 0.45551 | 6.2 | 3 | 0.79262 | 4.1075e-06 | 4.1075e-06 | 0.077653
19282.713 | 0.14743 | 0.16479 | 0.16225 | 0.14455 | 0.097557 | 0.07604 | 0.45574 | 6.2 | 3 | 0.79262 | 4.1075e-06 | 4.1075e-06 | 0.077657
19283.713 | 0.14745 | 0.16465 | 0.1624 | 0.1444 | 0.097537 | 0.075964 | 0.45563 | 6.2 | 3 | 0.79241 | 4.1064e-06 | 4.1064e-06 | 0.077661
19284.713 | 0.14737 | 0.16508 | 0.16225 | 0.14448 | 0.097901 | 0.075906 | 0.45521 | 6.2 | 3 | 0.79299 | 4.1094e-06 | 4.1094e-06 | 0.077665
19285.713 | 0.14747 | 0.1649 | 0.16208 | 0.14468 | 0.097711 | 0.076116 | 0.45551 | 6.2 | 3 | 0.79297 | 4.1093e-06 | 4.1093e-06 | 0.077669
19286.713 | 0.14741 | 0.16479 | 0.16233 | 0.14444 | 0.097614 | 0.076211 | 0.45543 | 6.2 | 3 | 0.79279 | 4.1083e-06 | 4.1083e-06 | 0.077673
19287.713 | 0.14758 | 0.16458 | 0.16206 | 0.14444 | 0.097461 | 0.075868 | 0.45555 | 6.2 | 3 | 0.79199 | 4.1042e-06 | 4.1042e-06 | 0.077678
19288.713 | 0.14709 | 0.16448 | 0.16204 | 0.14451 | 0.097672 | 0.076116 | 0.45502 | 6.2 | 3 | 0.79191 | 4.1038e-06 | 4.1038e-06 | 0.077682
19289.714 | 0.14722 | 0.16479 | 0.16204 | 0.14406 | 0.097423 | 0.076021 | 0.45543 | 6.2 | 3 | 0.79155 | 4.1019e-06 | 4.106e-06 | 0.077686
19290.714 | 0.14732 | 0.16479 | 0.16219 | 0.14425 | 0.0975 | 0.076059 | 0.45551 | 6.2 | 3 | 0.7921 | 4.1048e-06 | 4.1048e-06 | 0.07769
19291.714 | 0.14732 | 0.16467 | 0.16206 | 0.14423 | 0.097366 | 0.075772 | 0.45532 | 6.2 | 3 | 0.79142 | 4.1013e-06 | 4.1013e-06 | 0.077694
19292.714 | 0.14745 | 0.16465 | 0.16233 | 0.14457 | 0.097729 | 0.076268 | 0.45536 | 6.2 | 3 | 0.793 | 4.1094e-06 | 4.1094e-06 | 0.077698
19293.714 | 0.14732 | 0.16481 | 0.16202 | 0.14432 | 0.097538 | 0.076117 | 0.45555 | 6.2 | 3 | 0.79213 | 4.1049e-06 | 4.1049e-06 | 0.077702
19294.714 | 0.14726 | 0.16465 | 0.16223 | 0.14436 | 0.097481 | 0.075945 | 0.45559 | 6.2 | 3 | 0.79193 | 4.1039e-06 | 4.1039e-06 | 0.077706
19295.714 | 0.14743 | 0.16471 | 0.16201 | 0.14425 | 0.097386 | 0.075983 | 0.45513 | 6.2 | 3 | 0.79177 | 4.103e-06 | 4.103e-06 | 0.07771
19296.714 | 0.14745 | 0.16483 | 0.16235 | 0.14423 | 0.097253 | 0.07604 | 0.45521 | 6.2 | 3 | 0.79215 | 4.105e-06 | 4.105e-06 | 0.077715
19297.714 | 0.14739 | 0.16479 | 0.16199 | 0.14438 | 0.097367 | 0.076192 | 0.45547 | 6.2 | 3 | 0.79211 | 4.1048e-06 | 4.1048e-06 | 0.077719
19298.714 | 0.1476 | 0.16494 | 0.1622 | 0.14432 | 0.097443 | 0.075811 | 0.45551 | 6.2 | 3 | 0.79232 | 4.1059e-06 | 4.1059e-06 | 0.077723
19299.714 | 0.1473 | 0.16477 | 0.16191 | 0.14428 | 0.097291 | 0.076058 | 0.45555 | 6.2 | 3 | 0.79161 | 4.1022e-06 | 4.1022e-06 | 0.077727
19300.714 | 0.14747 | 0.16488 | 0.16214 | 0.14394 | 0.097232 | 0.075963 | 0.45555 | 6.2 | 3 | 0.79163 | 4.1023e-06 | 4.1023e-06 | 0.077731
19301.714 | 0.1472 | 0.16473 | 0.16216 | 0.14436 | 0.097424 | 0.075468 | 0.45517 | 6.2 | 3 | 0.79134 | 4.1008e-06 | 4.1008e-06 | 0.077735
19302.714 | 0.14745 | 0.16502 | 0.16237 | 0.14419 | 0.097576 | 0.075906 | 0.45543 | 6.2 | 3 | 0.79251 | 4.1069e-06 | 4.1069e-06 | 0.077739
19303.714 | 0.14749 | 0.16477 | 0.16208 | 0.14413 | 0.097406 | 0.075715 | 0.45536 | 6.2 | 3 | 0.79159 | 4.1021e-06 | 4.1021e-06 | 0.077743
19304.714 | 0.14738 | 0.16464 | 0.162 | 0.14428 | 0.097309 | 0.076059 | 0.45551 | 6.2 | 3 | 0.79167 | 4.1025e-06 | 4.1025e-06 | 0.077747
19305.714 | 0.14757 | 0.16496 | 0.16227 | 0.14406 | 0.097557 | 0.075449 | 0.45513 | 6.2 | 3 | 0.79186 | 4.1035e-06 | 4.1035e-06 | 0.077751
19306.714 | 0.14728 | 0.16473 | 0.16235 | 0.14438 | 0.09729 | 0.075372 | 0.45505 | 6.2 | 3 | 0.7914 | 4.1011e-06 | 4.1011e-06 | 0.077756
19307.714 | 0.14791 | 0.165 | 0.16227 | 0.14427 | 0.09748 | 0.075963 | 0.45479 | 6.2 | 3 | 0.79288 | 4.1088e-06 | 4.1088e-06 | 0.07776
19308.714 | 0.14728 | 0.16465 | 0.16187 | 0.14444 | 0.097501 | 0.075906 | 0.4557 | 6.2 | 3 | 0.79165 | 4.1024e-06 | 4.1024e-06 | 0.077764
19309.714 | 0.14764 | 0.16511 | 0.16225 | 0.14436 | 0.097367 | 0.075525 | 0.45536 | 6.2 | 3 | 0.79226 | 4.1056e-06 | 4.1056e-06 | 0.077768
19310.714 | 0.14785 | 0.16481 | 0.16214 | 0.14413 | 0.097309 | 0.075429 | 0.45563 | 6.2 | 3 | 0.79167 | 4.1025e-06 | 4.1025e-06 | 0.077772
19311.714 | 0.14736 | 0.16515 | 0.1622 | 0.14425 | 0.097215 | 0.075602 | 0.45532 | 6.2 | 3 | 0.79176 | 4.103e-06 | 4.103e-06 | 0.077776
19312.714 | 0.1477 | 0.16532 | 0.16193 | 0.14411 | 0.097175 | 0.075601 | 0.45513 | 6.2 | 3 | 0.79184 | 4.1034e-06 | 4.1034e-06 | 0.07778
19313.714 | 0.14757 | 0.16477 | 0.16242 | 0.14432 | 0.097251 | 0.075697 | 0.45532 | 6.2 | 3 | 0.79203 | 4.1044e-06 | 4.1044e-06 | 0.077784
19314.714 | 0.14774 | 0.16481 | 0.16227 | 0.14436 | 0.097195 | 0.075544 | 0.4549 | 6.2 | 3 | 0.79192 | 4.1038e-06 | 4.1038e-06 | 0.077788
19315.714 | 0.14777 | 0.16498 | 0.16233 | 0.14425 | 0.096967 | 0.075449 | 0.45502 | 6.2 | 3 | 0.79174 | 4.1029e-06 | 4.1029e-06 | 0.077793
19316.714 | 0.14745 | 0.16531 | 0.16235 | 0.14413 | 0.097443 | 0.075849 | 0.45532 | 6.2 | 3 | 0.79253 | 4.107e-06 | 4.107e-06 | 0.077797
19317.714 | 0.14751 | 0.1649 | 0.1624 | 0.14417 | 0.097252 | 0.075506 | 0.45532 | 6.2 | 3 | 0.79174 | 4.1029e-06 | 4.1029e-06 | 0.077801
19318.714 | 0.14818 | 0.16527 | 0.16235 | 0.1444 | 0.097347 | 0.07562 | 0.45524 | 6.2 | 3 | 0.79316 | 4.1102e-06 | 4.1102e-06 | 0.077805
19319.714 | 0.14755 | 0.16498 | 0.16206 | 0.1444 | 0.097481 | 0.075524 | 0.45494 | 6.2 | 3 | 0.79199 | 4.1042e-06 | 4.1042e-06 | 0.077809
19320.714 | 0.14733 | 0.165 | 0.16214 | 0.14413 | 0.097272 | 0.075011 | 0.45536 | 6.2 | 3 | 0.79089 | 4.0985e-06 | 4.0985e-06 | 0.077813
19321.714 | 0.14768 | 0.16504 | 0.16216 | 0.14434 | 0.097042 | 0.075316 | 0.45482 | 6.2 | 3 | 0.79157 | 4.102e-06 | 4.102e-06 | 0.077817
19322.714 | 0.14762 | 0.16486 | 0.16197 | 0.14417 | 0.097214 | 0.075391 | 0.45521 | 6.2 | 3 | 0.79123 | 4.1003e-06 | 4.1003e-06 | 0.077821
19323.714 | 0.14768 | 0.16504 | 0.16212 | 0.14386 | 0.097329 | 0.075506 | 0.45513 | 6.2 | 3 | 0.79153 | 4.1018e-06 | 4.1018e-06 | 0.077825
19324.714 | 0.14774 | 0.16515 | 0.16239 | 0.14413 | 0.097101 | 0.07522 | 0.45543 | 6.2 | 3 | 0.79173 | 4.1028e-06 | 4.1028e-06 | 0.077829
19325.714 | 0.14764 | 0.1654 | 0.16227 | 0.14428 | 0.097176 | 0.075602 | 0.45509 | 6.2 | 3 | 0.79237 | 4.1062e-06 | 4.1062e-06 | 0.077834
19326.714 | 0.14736 | 0.16502 | 0.16237 | 0.14402 | 0.096871 | 0.075467 | 0.45509 | 6.2 | 3 | 0.7911 | 4.0996e-06 | 4.0996e-06 | 0.077838
19327.714 | 0.14747 | 0.16507 | 0.16223 | 0.1439 | 0.09689 | 0.075068 | 0.45517 | 6.2 | 3 | 0.79064 | 4.0972e-06 | 4.0972e-06 | 0.077842
19328.714 | 0.14812 | 0.16487 | 0.16221 | 0.14425 | 0.097366 | 0.075393 | 0.45509 | 6.2 | 3 | 0.7922 | 4.1053e-06 | 4.1053e-06 | 0.077846
19329.714 | 0.148 | 0.16492 | 0.16206 | 0.1444 | 0.097024 | 0.075697 | 0.45513 | 6.2 | 3 | 0.79211 | 4.1048e-06 | 4.1048e-06 | 0.07785
19330.714 | 0.14793 | 0.16487 | 0.16263 | 0.14406 | 0.097194 | 0.075335 | 0.45513 | 6.2 | 3 | 0.79201 | 4.1043e-06 | 4.1043e-06 | 0.077854
19331.714 | 0.14795 | 0.16511 | 0.16248 | 0.14423 | 0.097196 | 0.075353 | 0.45532 | 6.2 | 3 | 0.79232 | 4.1059e-06 | 4.1059e-06 | 0.077858
19332.714 | 0.14779 | 0.16527 | 0.16229 | 0.14455 | 0.097157 | 0.075372 | 0.45524 | 6.2 | 3 | 0.79243 | 4.1065e-06 | 4.1065e-06 | 0.077862
19333.714 | 0.14768 | 0.16527 | 0.16221 | 0.14427 | 0.097289 | 0.075697 | 0.45521 | 6.2 | 3 | 0.79241 | 4.1064e-06 | 4.1064e-06 | 0.077866
19334.714 | 0.14772 | 0.16528 | 0.16242 | 0.14459 | 0.097175 | 0.075582 | 0.45521 | 6.2 | 3 | 0.79277 | 4.1083e-06 | 4.1083e-06 | 0.07787
19335.714 | 0.14816 | 0.16513 | 0.16246 | 0.1444 | 0.097004 | 0.075353 | 0.45524 | 6.2 | 3 | 0.79251 | 4.1069e-06 | 4.1069e-06 | 0.077875
19336.714 | 0.14772 | 0.16532 | 0.16221 | 0.1445 | 0.097081 | 0.075354 | 0.45513 | 6.2 | 3 | 0.79219 | 4.1052e-06 | 4.1052e-06 | 0.077879
19337.714 | 0.14775 | 0.16546 | 0.16244 | 0.14419 | 0.097023 | 0.075334 | 0.45505 | 6.2 | 3 | 0.7922 | 4.1053e-06 | 4.1053e-06 | 0.077883
19338.714 | 0.14768 | 0.16551 | 0.16231 | 0.14432 | 0.096967 | 0.075335 | 0.45482 | 6.2 | 3 | 0.79213 | 4.1049e-06 | 4.1049e-06 | 0.077887
19339.714 | 0.14766 | 0.16507 | 0.16235 | 0.14425 | 0.096966 | 0.075201 | 0.45486 | 6.2 | 3 | 0.79149 | 4.1016e-06 | 4.1016e-06 | 0.077891
19340.714 | 0.14816 | 0.1654 | 0.16263 | 0.14438 | 0.097175 | 0.075183 | 0.45486 | 6.2 | 3 | 0.79293 | 4.1091e-06 | 4.1091e-06 | 0.077895
19341.715 | 0.14776 | 0.16532 | 0.1625 | 0.14446 | 0.096909 | 0.075011 | 0.45479 | 6.2 | 3 | 0.79195 | 4.104e-06 | 4.1081e-06 | 0.077899
19342.715 | 0.14793 | 0.16546 | 0.1625 | 0.14455 | 0.097043 | 0.075162 | 0.45502 | 6.2 | 3 | 0.79264 | 4.1076e-06 | 4.1076e-06 | 0.077903
19343.715 | 0.14802 | 0.16521 | 0.16231 | 0.14408 | 0.096946 | 0.075677 | 0.45524 | 6.2 | 3 | 0.79224 | 4.1055e-06 | 4.1055e-06 | 0.077907
19344.715 | 0.14787 | 0.16536 | 0.16273 | 0.1443 | 0.097366 | 0.075677 | 0.45532 | 6.2 | 3 | 0.79331 | 4.111e-06 | 4.111e-06 | 0.077912
19345.715 | 0.14774 | 0.16523 | 0.16218 | 0.14461 | 0.097423 | 0.075829 | 0.45532 | 6.2 | 3 | 0.793 | 4.1094e-06 | 4.1094e-06 | 0.077916
19346.715 | 0.14778 | 0.16511 | 0.16263 | 0.14453 | 0.097309 | 0.075563 | 0.45505 | 6.2 | 3 | 0.79293 | 4.1091e-06 | 4.1091e-06 | 0.07792
19347.715 | 0.14776 | 0.16498 | 0.16225 | 0.14472 | 0.097443 | 0.075582 | 0.45521 | 6.2 | 3 | 0.79274 | 4.1081e-06 | 4.1081e-06 | 0.077924
19348.715 | 0.1476 | 0.16523 | 0.16239 | 0.14482 | 0.097538 | 0.075316 | 0.45517 | 6.2 | 3 | 0.79289 | 4.1089e-06 | 4.1089e-06 | 0.077928
19349.715 | 0.14743 | 0.16492 | 0.16229 | 0.14453 | 0.097366 | 0.075409 | 0.45543 | 6.2 | 3 | 0.79195 | 4.104e-06 | 4.104e-06 | 0.077932
19350.715 | 0.14747 | 0.1646 | 0.16227 | 0.14417 | 0.097537 | 0.075582 | 0.45536 | 6.2 | 3 | 0.79163 | 4.1023e-06 | 4.1023e-06 | 0.077936
19351.715 | 0.14734 | 0.16521 | 0.16233 | 0.14461 | 0.097253 | 0.075887 | 0.4554 | 6.2 | 3 | 0.79262 | 4.1075e-06 | 4.1075e-06 | 0.07794
19352.715 | 0.14766 | 0.1649 | 0.1622 | 0.14484 | 0.097463 | 0.075753 | 0.45532 | 6.2 | 3 | 0.79281 | 4.1085e-06 | 4.1085e-06 | 0.077944
19353.715 | 0.14753 | 0.16494 | 0.16239 | 0.14415 | 0.097519 | 0.075544 | 0.45547 | 6.2 | 3 | 0.79207 | 4.1046e-06 | 4.1046e-06 | 0.077949
19354.715 | 0.14745 | 0.1649 | 0.16223 | 0.14444 | 0.097404 | 0.075735 | 0.45555 | 6.2 | 3 | 0.79216 | 4.1051e-06 | 4.1051e-06 | 0.077953
19355.715 | 0.1473 | 0.16494 | 0.16244 | 0.14474 | 0.097842 | 0.075562 | 0.45536 | 6.2 | 3 | 0.79283 | 4.1085e-06 | 4.1085e-06 | 0.077957
19356.715 | 0.14715 | 0.16483 | 0.16246 | 0.14446 | 0.097748 | 0.075754 | 0.45559 | 6.2 | 3 | 0.79239 | 4.1063e-06 | 4.1063e-06 | 0.077961
19357.715 | 0.14728 | 0.16467 | 0.16216 | 0.14444 | 0.097519 | 0.075524 | 0.45559 | 6.2 | 3 | 0.79159 | 4.1021e-06 | 4.1021e-06 | 0.077965
19358.715 | 0.1473 | 0.16465 | 0.16229 | 0.14444 | 0.097461 | 0.075811 | 0.45543 | 6.2 | 3 | 0.79195 | 4.104e-06 | 4.104e-06 | 0.077969
19359.715 | 0.14747 | 0.16456 | 0.16233 | 0.14453 | 0.097385 | 0.075659 | 0.45563 | 6.2 | 3 | 0.79193 | 4.1039e-06 | 4.1039e-06 | 0.077973
19360.715 | 0.14743 | 0.16488 | 0.16197 | 0.14427 | 0.097442 | 0.075811 | 0.45559 | 6.2 | 3 | 0.7918 | 4.1032e-06 | 4.1032e-06 | 0.077977
19361.715 | 0.14732 | 0.16469 | 0.16225 | 0.14419 | 0.097461 | 0.075544 | 0.45582 | 6.2 | 3 | 0.79146 | 4.1014e-06 | 4.1014e-06 | 0.077981
19362.715 | 0.14777 | 0.16477 | 0.16242 | 0.14423 | 0.097558 | 0.075487 | 0.45555 | 6.2 | 3 | 0.79224 | 4.1055e-06 | 4.1055e-06 | 0.077985
19363.715 | 0.14734 | 0.165 | 0.1621 | 0.14425 | 0.097269 | 0.075525 | 0.45536 | 6.2 | 3 | 0.79147 | 4.1015e-06 | 4.1015e-06 | 0.07799
19364.715 | 0.14734 | 0.16464 | 0.1625 | 0.14429 | 0.097252 | 0.075754 | 0.45555 | 6.2 | 3 | 0.79176 | 4.103e-06 | 4.103e-06 | 0.077994
19365.715 | 0.14732 | 0.16464 | 0.16227 | 0.1443 | 0.097328 | 0.075639 | 0.4557 | 6.2 | 3 | 0.7915 | 4.1016e-06 | 4.1016e-06 | 0.077998
19366.715 | 0.14743 | 0.16498 | 0.16258 | 0.14457 | 0.097175 | 0.075564 | 0.45532 | 6.2 | 3 | 0.7923 | 4.1058e-06 | 4.1058e-06 | 0.078002
19367.715 | 0.14755 | 0.16492 | 0.16258 | 0.14467 | 0.097291 | 0.075641 | 0.45517 | 6.2 | 3 | 0.79264 | 4.1076e-06 | 4.1076e-06 | 0.078006
19368.715 | 0.14755 | 0.16494 | 0.16239 | 0.14451 | 0.097271 | 0.075411 | 0.45498 | 6.2 | 3 | 0.79207 | 4.1046e-06 | 4.1046e-06 | 0.07801
19369.715 | 0.1473 | 0.16494 | 0.16229 | 0.14421 | 0.097252 | 0.075411 | 0.45536 | 6.2 | 3 | 0.7914 | 4.1011e-06 | 4.1011e-06 | 0.078014
19370.715 | 0.14772 | 0.16513 | 0.16252 | 0.14411 | 0.097119 | 0.075506 | 0.45547 | 6.2 | 3 | 0.79211 | 4.1048e-06 | 4.1048e-06 | 0.078018
19371.715 | 0.14768 | 0.16502 | 0.16271 | 0.1444 | 0.096985 | 0.075563 | 0.45536 | 6.2 | 3 | 0.79235 | 4.1061e-06 | 4.1061e-06 | 0.078022
19372.715 | 0.14779 | 0.16473 | 0.16221 | 0.14436 | 0.097329 | 0.075296 | 0.45543 | 6.2 | 3 | 0.79173 | 4.1028e-06 | 4.1028e-06 | 0.078026
19373.715 | 0.14774 | 0.16509 | 0.16225 | 0.14442 | 0.097214 | 0.075372 | 0.45547 | 6.2 | 3 | 0.79209 | 4.1047e-06 | 4.1047e-06 | 0.078031
19374.715 | 0.14756 | 0.16492 | 0.16233 | 0.14408 | 0.097042 | 0.075734 | 0.45528 | 6.2 | 3 | 0.79167 | 4.1025e-06 | 4.1025e-06 | 0.078035
19375.715 | 0.14739 | 0.16527 | 0.1626 | 0.14438 | 0.09731 | 0.075468 | 0.45528 | 6.2 | 3 | 0.79241 | 4.1064e-06 | 4.1064e-06 | 0.078039
19376.715 | 0.14756 | 0.16492 | 0.16233 | 0.14455 | 0.097481 | 0.075353 | 0.45551 | 6.2 | 3 | 0.7922 | 4.1053e-06 | 4.1053e-06 | 0.078043
19377.715 | 0.148 | 0.16519 | 0.16244 | 0.14446 | 0.097119 | 0.075507 | 0.45536 | 6.2 | 3 | 0.79272 | 4.108e-06 | 4.108e-06 | 0.078047
19378.715 | 0.14776 | 0.16507 | 0.16262 | 0.14446 | 0.097441 | 0.075601 | 0.45563 | 6.2 | 3 | 0.79295 | 4.1091e-06 | 4.1091e-06 | 0.078051
19379.715 | 0.14753 | 0.16527 | 0.16246 | 0.14457 | 0.097404 | 0.075524 | 0.4557 | 6.2 | 3 | 0.79275 | 4.1082e-06 | 4.1082e-06 | 0.078055
19380.715 | 0.14747 | 0.16477 | 0.1625 | 0.14459 | 0.097213 | 0.075468 | 0.45563 | 6.2 | 3 | 0.79201 | 4.1043e-06 | 4.1043e-06 | 0.078059
19381.715 | 0.14783 | 0.1653 | 0.1625 | 0.14438 | 0.097271 | 0.075447 | 0.45517 | 6.2 | 3 | 0.79273 | 4.1081e-06 | 4.1081e-06 | 0.078063
19382.715 | 0.14787 | 0.16513 | 0.16246 | 0.14453 | 0.097404 | 0.075582 | 0.45547 | 6.2 | 3 | 0.79299 | 4.1094e-06 | 4.1094e-06 | 0.078068
19383.715 | 0.14758 | 0.16507 | 0.16242 | 0.14465 | 0.097157 | 0.075564 | 0.45547 | 6.2 | 3 | 0.79245 | 4.1066e-06 | 4.1066e-06 | 0.078072
19384.715 | 0.1477 | 0.16523 | 0.1626 | 0.14459 | 0.097384 | 0.075563 | 0.45532 | 6.2 | 3 | 0.79306 | 4.1097e-06 | 4.1097e-06 | 0.078076
19385.715 | 0.14781 | 0.16553 | 0.16252 | 0.14448 | 0.097405 | 0.075316 | 0.45536 | 6.2 | 3 | 0.79306 | 4.1098e-06 | 4.1098e-06 | 0.07808
19386.715 | 0.14776 | 0.16525 | 0.16269 | 0.14459 | 0.097308 | 0.075544 | 0.45509 | 6.2 | 3 | 0.79314 | 4.1101e-06 | 4.1101e-06 | 0.078084
19387.715 | 0.14772 | 0.16506 | 0.16239 | 0.14453 | 0.097214 | 0.075372 | 0.45513 | 6.2 | 3 | 0.79228 | 4.1057e-06 | 4.1057e-06 | 0.078088
19388.715 | 0.14797 | 0.1654 | 0.16237 | 0.14467 | 0.097537 | 0.075525 | 0.45528 | 6.2 | 3 | 0.79346 | 4.1118e-06 | 4.1118e-06 | 0.078092
19389.715 | 0.14778 | 0.16511 | 0.16241 | 0.14434 | 0.097157 | 0.075201 | 0.45536 | 6.2 | 3 | 0.792 | 4.1042e-06 | 4.1042e-06 | 0.078096
19390.715 | 0.14816 | 0.1653 | 0.16244 | 0.14457 | 0.096947 | 0.075316 | 0.4554 | 6.2 | 3 | 0.79274 | 4.1081e-06 | 4.1081e-06 | 0.0781
19391.715 | 0.14764 | 0.16548 | 0.1626 | 0.14465 | 0.097023 | 0.075336 | 0.45521 | 6.2 | 3 | 0.79272 | 4.108e-06 | 4.108e-06 | 0.078105
19392.715 | 0.14793 | 0.16504 | 0.16271 | 0.1444 | 0.097117 | 0.074915 | 0.45521 | 6.2 | 3 | 0.79211 | 4.1048e-06 | 4.1048e-06 | 0.078109
19393.715 | 0.14735 | 0.16573 | 0.16235 | 0.14425 | 0.097272 | 0.075429 | 0.45555 | 6.2 | 3 | 0.79237 | 4.1062e-06 | 4.1062e-06 | 0.078113
19394.716 | 0.14837 | 0.16536 | 0.16237 | 0.14448 | 0.096738 | 0.075239 | 0.4554 | 6.2 | 3 | 0.79255 | 4.1071e-06 | 4.1112e-06 | 0.078117
19395.716 | 0.14797 | 0.1655 | 0.16239 | 0.14446 | 0.097005 | 0.075144 | 0.45513 | 6.2 | 3 | 0.79245 | 4.1066e-06 | 4.1066e-06 | 0.078121
19396.716 | 0.14793 | 0.1654 | 0.16233 | 0.14423 | 0.096852 | 0.075124 | 0.45509 | 6.2 | 3 | 0.79186 | 4.1035e-06 | 4.1035e-06 | 0.078125
19397.716 | 0.14797 | 0.16549 | 0.16242 | 0.1443 | 0.096967 | 0.075029 | 0.45505 | 6.2 | 3 | 0.79218 | 4.1052e-06 | 4.1052e-06 | 0.078129
19398.716 | 0.148 | 0.1655 | 0.16282 | 0.14432 | 0.096908 | 0.075106 | 0.45528 | 6.2 | 3 | 0.79266 | 4.1077e-06 | 4.1077e-06 | 0.078133
19399.716 | 0.1481 | 0.16528 | 0.16262 | 0.14427 | 0.097063 | 0.074801 | 0.45502 | 6.2 | 3 | 0.79213 | 4.1049e-06 | 4.1049e-06 | 0.078137
19400.716 | 0.14755 | 0.16506 | 0.16256 | 0.14442 | 0.096834 | 0.074915 | 0.45486 | 6.2 | 3 | 0.79133 | 4.1008e-06 | 4.1008e-06 | 0.078141
19401.716 | 0.14793 | 0.16507 | 0.16265 | 0.14438 | 0.096738 | 0.075029 | 0.45513 | 6.2 | 3 | 0.7918 | 4.1032e-06 | 4.1032e-06 | 0.078146
19402.716 | 0.14787 | 0.16546 | 0.16277 | 0.14429 | 0.096813 | 0.075106 | 0.45521 | 6.2 | 3 | 0.7923 | 4.1058e-06 | 4.1058e-06 | 0.07815
19403.716 | 0.14779 | 0.16523 | 0.1625 | 0.14419 | 0.096812 | 0.074953 | 0.45475 | 6.2 | 3 | 0.79148 | 4.1015e-06 | 4.1015e-06 | 0.078154
19404.716 | 0.14808 | 0.1653 | 0.16229 | 0.14425 | 0.096871 | 0.075124 | 0.45502 | 6.2 | 3 | 0.79192 | 4.1038e-06 | 4.1038e-06 | 0.078158
19405.716 | 0.14777 | 0.16542 | 0.16241 | 0.14417 | 0.096909 | 0.074878 | 0.45482 | 6.2 | 3 | 0.79156 | 4.102e-06 | 4.102e-06 | 0.078162
19406.716 | 0.14795 | 0.16509 | 0.16258 | 0.14419 | 0.096584 | 0.075029 | 0.45479 | 6.2 | 3 | 0.79142 | 4.1013e-06 | 4.1013e-06 | 0.078166
19407.716 | 0.14762 | 0.16525 | 0.16242 | 0.1441 | 0.096547 | 0.074801 | 0.45509 | 6.2 | 3 | 0.79074 | 4.0977e-06 | 4.0977e-06 | 0.07817
19408.716 | 0.14775 | 0.16519 | 0.16227 | 0.14467 | 0.097004 | 0.074878 | 0.45482 | 6.2 | 3 | 0.79177 | 4.103e-06 | 4.103e-06 | 0.078174
19409.716 | 0.14825 | 0.16525 | 0.16254 | 0.14387 | 0.096469 | 0.074916 | 0.45521 | 6.2 | 3 | 0.79129 | 4.1006e-06 | 4.1006e-06 | 0.078178
19410.716 | 0.14787 | 0.16504 | 0.1626 | 0.1444 | 0.096491 | 0.075106 | 0.45471 | 6.2 | 3 | 0.7915 | 4.1017e-06 | 4.1017e-06 | 0.078182
19411.716 | 0.14793 | 0.16515 | 0.16252 | 0.14427 | 0.096814 | 0.07459 | 0.45502 | 6.2 | 3 | 0.79127 | 4.1004e-06 | 4.1004e-06 | 0.078187
19412.716 | 0.14795 | 0.16544 | 0.16244 | 0.14411 | 0.096966 | 0.074667 | 0.45509 | 6.2 | 3 | 0.79157 | 4.102e-06 | 4.102e-06 | 0.078191
19413.716 | 0.14797 | 0.16536 | 0.16233 | 0.14451 | 0.096719 | 0.075029 | 0.45505 | 6.2 | 3 | 0.79192 | 4.1038e-06 | 4.1038e-06 | 0.078195
19414.716 | 0.14843 | 0.16551 | 0.16242 | 0.14408 | 0.096566 | 0.074763 | 0.45486 | 6.2 | 3 | 0.79177 | 4.103e-06 | 4.103e-06 | 0.078199
19415.716 | 0.14827 | 0.16532 | 0.16212 | 0.14448 | 0.096889 | 0.074706 | 0.45505 | 6.2 | 3 | 0.79178 | 4.1031e-06 | 4.1031e-06 | 0.078203
19416.716 | 0.14816 | 0.16536 | 0.16239 | 0.14423 | 0.096603 | 0.074801 | 0.45509 | 6.2 | 3 | 0.79154 | 4.1018e-06 | 4.1018e-06 | 0.078207
19417.716 | 0.14778 | 0.16527 | 0.16273 | 0.14415 | 0.096775 | 0.074743 | 0.45502 | 6.2 | 3 | 0.79144 | 4.1014e-06 | 4.1014e-06 | 0.078211
19418.716 | 0.1477 | 0.16534 | 0.16256 | 0.14428 | 0.096641 | 0.074934 | 0.45505 | 6.2 | 3 | 0.79146 | 4.1014e-06 | 4.1014e-06 | 0.078215
19419.716 | 0.14775 | 0.16563 | 0.16223 | 0.14429 | 0.096661 | 0.074972 | 0.45486 | 6.2 | 3 | 0.79154 | 4.1019e-06 | 4.1019e-06 | 0.078219
19420.716 | 0.14787 | 0.16504 | 0.1625 | 0.14446 | 0.096546 | 0.074496 | 0.45471 | 6.2 | 3 | 0.7909 | 4.0986e-06 | 4.0986e-06 | 0.078224
19421.716 | 0.14793 | 0.16546 | 0.1625 | 0.14423 | 0.096717 | 0.074629 | 0.45502 | 6.2 | 3 | 0.79146 | 4.1014e-06 | 4.1014e-06 | 0.078228
19422.716 | 0.14766 | 0.16548 | 0.16254 | 0.14425 | 0.096699 | 0.074877 | 0.45471 | 6.2 | 3 | 0.7915 | 4.1017e-06 | 4.1017e-06 | 0.078232
19423.716 | 0.14783 | 0.16532 | 0.16248 | 0.14419 | 0.096661 | 0.075181 | 0.45486 | 6.2 | 3 | 0.79167 | 4.1025e-06 | 4.1025e-06 | 0.078236
19424.716 | 0.14814 | 0.16538 | 0.16256 | 0.14467 | 0.09691 | 0.074686 | 0.45494 | 6.2 | 3 | 0.79234 | 4.106e-06 | 4.106e-06 | 0.07824
19425.716 | 0.14785 | 0.16504 | 0.16254 | 0.14463 | 0.096719 | 0.074953 | 0.45536 | 6.2 | 3 | 0.79173 | 4.1028e-06 | 4.1028e-06 | 0.078244
19426.716 | 0.14779 | 0.16532 | 0.16258 | 0.14459 | 0.097176 | 0.074954 | 0.45498 | 6.2 | 3 | 0.79241 | 4.1064e-06 | 4.1064e-06 | 0.078248
19427.716 | 0.14783 | 0.16507 | 0.16265 | 0.14423 | 0.096889 | 0.075087 | 0.45482 | 6.2 | 3 | 0.79177 | 4.103e-06 | 4.103e-06 | 0.078252
19428.716 | 0.14762 | 0.16513 | 0.1625 | 0.14461 | 0.097024 | 0.075449 | 0.45505 | 6.2 | 3 | 0.79234 | 4.106e-06 | 4.106e-06 | 0.078256
19429.716 | 0.1477 | 0.16496 | 0.16235 | 0.14469 | 0.097138 | 0.075163 | 0.45521 | 6.2 | 3 | 0.79199 | 4.1042e-06 | 4.1042e-06 | 0.07826
19430.716 | 0.14728 | 0.16486 | 0.16242 | 0.14442 | 0.097136 | 0.074992 | 0.45517 | 6.2 | 3 | 0.79111 | 4.0997e-06 | 4.0997e-06 | 0.078265
19431.716 | 0.14758 | 0.16508 | 0.16233 | 0.14434 | 0.097291 | 0.074858 | 0.45528 | 6.2 | 3 | 0.79148 | 4.1015e-06 | 4.1015e-06 | 0.078269
19432.716 | 0.14762 | 0.16509 | 0.16256 | 0.14434 | 0.097042 | 0.075085 | 0.45536 | 6.2 | 3 | 0.79174 | 4.1029e-06 | 4.1029e-06 | 0.078273
19433.716 | 0.14724 | 0.16494 | 0.1626 | 0.14406 | 0.097004 | 0.075144 | 0.45521 | 6.2 | 3 | 0.79098 | 4.099e-06 | 4.099e-06 | 0.078277
19434.716 | 0.14762 | 0.165 | 0.16259 | 0.14469 | 0.096832 | 0.075182 | 0.45543 | 6.2 | 3 | 0.79192 | 4.1038e-06 | 4.1038e-06 | 0.078281
19435.716 | 0.14756 | 0.16529 | 0.16225 | 0.14457 | 0.097195 | 0.075277 | 0.45494 | 6.2 | 3 | 0.79214 | 4.105e-06 | 4.105e-06 | 0.078285
19436.716 | 0.14762 | 0.16494 | 0.16227 | 0.14457 | 0.097195 | 0.075106 | 0.45524 | 6.2 | 3 | 0.79171 | 4.1027e-06 | 4.1027e-06 | 0.078289
19437.716 | 0.14732 | 0.16481 | 0.1625 | 0.14469 | 0.097042 | 0.075239 | 0.45517 | 6.2 | 3 | 0.79159 | 4.1021e-06 | 4.1021e-06 | 0.078293
19438.716 | 0.14751 | 0.16475 | 0.1624 | 0.14442 | 0.097271 | 0.075144 | 0.45528 | 6.2 | 3 | 0.79149 | 4.1016e-06 | 4.1016e-06 | 0.078297
19439.716 | 0.14737 | 0.16502 | 0.16216 | 0.14453 | 0.097004 | 0.075221 | 0.45547 | 6.2 | 3 | 0.79131 | 4.1007e-06 | 4.1007e-06 | 0.078301
19440.716 | 0.14757 | 0.16469 | 0.16239 | 0.14469 | 0.097424 | 0.075125 | 0.45513 | 6.2 | 3 | 0.79188 | 4.1036e-06 | 4.1036e-06 | 0.078306
19441.716 | 0.14734 | 0.16519 | 0.16225 | 0.14474 | 0.097023 | 0.075219 | 0.45551 | 6.2 | 3 | 0.79177 | 4.103e-06 | 4.103e-06 | 0.07831
19442.716 | 0.14716 | 0.16479 | 0.16229 | 0.14449 | 0.097194 | 0.075258 | 0.45521 | 6.2 | 3 | 0.79119 | 4.1001e-06 | 4.1001e-06 | 0.078314
19443.716 | 0.14718 | 0.16488 | 0.16262 | 0.14434 | 0.09708 | 0.075143 | 0.45551 | 6.2 | 3 | 0.79125 | 4.1004e-06 | 4.1004e-06 | 0.078318
19444.716 | 0.14726 | 0.16523 | 0.16237 | 0.14467 | 0.097196 | 0.075487 | 0.4554 | 6.2 | 3 | 0.7922 | 4.1053e-06 | 4.1053e-06 | 0.078322
19445.716 | 0.1477 | 0.16494 | 0.16258 | 0.14459 | 0.097195 | 0.075544 | 0.45543 | 6.2 | 3 | 0.79255 | 4.1071e-06 | 4.1071e-06 | 0.078326
19446.717 | 0.14743 | 0.16521 | 0.16252 | 0.14436 | 0.097406 | 0.075506 | 0.45543 | 6.2 | 3 | 0.79243 | 4.1065e-06 | 4.1106e-06 | 0.07833
19447.717 | 0.14741 | 0.16494 | 0.16267 | 0.14488 | 0.097061 | 0.074763 | 0.45543 | 6.2 | 3 | 0.79172 | 4.1028e-06 | 4.1028e-06 | 0.078334
19448.717 | 0.14768 | 0.16473 | 0.16231 | 0.14463 | 0.097157 | 0.07562 | 0.4554 | 6.2 | 3 | 0.79213 | 4.1049e-06 | 4.1049e-06 | 0.078338
19449.717 | 0.14737 | 0.16529 | 0.1626 | 0.14486 | 0.097595 | 0.075352 | 0.45582 | 6.2 | 3 | 0.79306 | 4.1097e-06 | 4.1097e-06 | 0.078343
19450.717 | 0.14772 | 0.16487 | 0.16241 | 0.14471 | 0.097214 | 0.075525 | 0.45521 | 6.2 | 3 | 0.79244 | 4.1065e-06 | 4.1065e-06 | 0.078347
19451.717 | 0.14768 | 0.16458 | 0.16261 | 0.1445 | 0.097328 | 0.075602 | 0.45559 | 6.2 | 3 | 0.7923 | 4.1058e-06 | 4.1058e-06 | 0.078351
19452.717 | 0.14716 | 0.16485 | 0.1624 | 0.14459 | 0.097366 | 0.075564 | 0.45543 | 6.2 | 3 | 0.79194 | 4.1039e-06 | 4.1039e-06 | 0.078355
19453.717 | 0.14726 | 0.16477 | 0.16227 | 0.14501 | 0.097347 | 0.075353 | 0.45555 | 6.2 | 3 | 0.79201 | 4.1043e-06 | 4.1043e-06 | 0.078359
19454.717 | 0.14732 | 0.16494 | 0.16252 | 0.14459 | 0.097081 | 0.075734 | 0.45559 | 6.2 | 3 | 0.79218 | 4.1052e-06 | 4.1052e-06 | 0.078363
19455.717 | 0.14737 | 0.16482 | 0.16233 | 0.14442 | 0.097043 | 0.075449 | 0.45582 | 6.2 | 3 | 0.79144 | 4.1013e-06 | 4.1013e-06 | 0.078367
19456.717 | 0.14714 | 0.16484 | 0.16254 | 0.14465 | 0.097138 | 0.075791 | 0.45551 | 6.2 | 3 | 0.7921 | 4.1048e-06 | 4.1048e-06 | 0.078371
19457.717 | 0.14747 | 0.16496 | 0.16254 | 0.1447 | 0.097289 | 0.075142 | 0.45574 | 6.2 | 3 | 0.7921 | 4.1048e-06 | 4.1048e-06 | 0.078375
19458.717 | 0.14737 | 0.16481 | 0.16216 | 0.1447 | 0.097442 | 0.075792 | 0.45563 | 6.2 | 3 | 0.79227 | 4.1057e-06 | 4.1057e-06 | 0.078379
19459.717 | 0.14718 | 0.16492 | 0.16259 | 0.14465 | 0.097806 | 0.075811 | 0.45559 | 6.2 | 3 | 0.79296 | 4.1092e-06 | 4.1092e-06 | 0.078384
19460.717 | 0.14735 | 0.16492 | 0.16256 | 0.14484 | 0.0975 | 0.075564 | 0.45551 | 6.2 | 3 | 0.79274 | 4.1081e-06 | 4.1081e-06 | 0.078388
19461.717 | 0.14751 | 0.16504 | 0.16242 | 0.14436 | 0.097614 | 0.075163 | 0.45551 | 6.2 | 3 | 0.7921 | 4.1048e-06 | 4.1048e-06 | 0.078392
19462.717 | 0.14753 | 0.16523 | 0.16256 | 0.14465 | 0.097041 | 0.075201 | 0.45524 | 6.2 | 3 | 0.7922 | 4.1053e-06 | 4.1053e-06 | 0.078396
19463.717 | 0.14747 | 0.16504 | 0.16237 | 0.1445 | 0.097004 | 0.075316 | 0.4554 | 6.2 | 3 | 0.79169 | 4.1026e-06 | 4.1026e-06 | 0.0784
19464.717 | 0.14737 | 0.165 | 0.16281 | 0.14446 | 0.097004 | 0.075106 | 0.45528 | 6.2 | 3 | 0.79174 | 4.1029e-06 | 4.1029e-06 | 0.078404
19465.717 | 0.1473 | 0.1649 | 0.16237 | 0.1444 | 0.096794 | 0.075048 | 0.45509 | 6.2 | 3 | 0.79081 | 4.0981e-06 | 4.0981e-06 | 0.078408
19466.717 | 0.14762 | 0.16517 | 0.16254 | 0.14415 | 0.096871 | 0.074953 | 0.45543 | 6.2 | 3 | 0.79131 | 4.1007e-06 | 4.1007e-06 | 0.078412
19467.717 | 0.14779 | 0.1653 | 0.16242 | 0.14453 | 0.096738 | 0.075029 | 0.45521 | 6.2 | 3 | 0.79182 | 4.1033e-06 | 4.1033e-06 | 0.078416
19468.717 | 0.14766 | 0.165 | 0.16261 | 0.1444 | 0.096794 | 0.075048 | 0.45528 | 6.2 | 3 | 0.79151 | 4.1017e-06 | 4.1017e-06 | 0.07842
19469.717 | 0.14758 | 0.16519 | 0.16237 | 0.14434 | 0.096661 | 0.074744 | 0.45509 | 6.2 | 3 | 0.79089 | 4.0985e-06 | 4.0985e-06 | 0.078425
19470.717 | 0.14762 | 0.16538 | 0.16237 | 0.14415 | 0.0967 | 0.075125 | 0.45524 | 6.2 | 3 | 0.79135 | 4.1009e-06 | 4.1009e-06 | 0.078429
19471.717 | 0.14758 | 0.16498 | 0.16258 | 0.14463 | 0.096756 | 0.074972 | 0.45494 | 6.2 | 3 | 0.7915 | 4.1016e-06 | 4.1016e-06 | 0.078433
19472.717 | 0.14751 | 0.16523 | 0.16256 | 0.14421 | 0.096832 | 0.074839 | 0.45509 | 6.2 | 3 | 0.79117 | 4.1e-06 | 4.1e-06 | 0.078437
19473.717 | 0.14789 | 0.16494 | 0.16242 | 0.14434 | 0.096775 | 0.074991 | 0.45524 | 6.2 | 3 | 0.79136 | 4.1009e-06 | 4.1009e-06 | 0.078441
19474.717 | 0.14774 | 0.16517 | 0.1624 | 0.14417 | 0.096661 | 0.074857 | 0.45505 | 6.2 | 3 | 0.791 | 4.0991e-06 | 4.0991e-06 | 0.078445
19475.717 | 0.14743 | 0.16511 | 0.16237 | 0.14408 | 0.096795 | 0.075125 | 0.45517 | 6.2 | 3 | 0.79091 | 4.0986e-06 | 4.0986e-06 | 0.078449
19476.717 | 0.14758 | 0.16484 | 0.16273 | 0.14411 | 0.096757 | 0.075029 | 0.45505 | 6.2 | 3 | 0.79106 | 4.0994e-06 | 4.0994e-06 | 0.078453
19477.717 | 0.14777 | 0.16502 | 0.16221 | 0.14433 | 0.09687 | 0.074896 | 0.45494 | 6.2 | 3 | 0.7911 | 4.0996e-06 | 4.0996e-06 | 0.078457
19478.717 | 0.14777 | 0.16488 | 0.16256 | 0.14453 | 0.096871 | 0.075126 | 0.45513 | 6.2 | 3 | 0.79175 | 4.1029e-06 | 4.1029e-06 | 0.078461
19479.717 | 0.14743 | 0.16513 | 0.16254 | 0.14408 | 0.096756 | 0.075086 | 0.45505 | 6.2 | 3 | 0.79102 | 4.0992e-06 | 4.0992e-06 | 0.078466
19480.717 | 0.14745 | 0.16502 | 0.1624 | 0.14423 | 0.096679 | 0.074934 | 0.45494 | 6.2 | 3 | 0.79072 | 4.0976e-06 | 4.0976e-06 | 0.07847
19481.717 | 0.14766 | 0.16494 | 0.16221 | 0.14413 | 0.096604 | 0.075085 | 0.45517 | 6.2 | 3 | 0.79064 | 4.0972e-06 | 4.0972e-06 | 0.078474
19482.717 | 0.14743 | 0.16517 | 0.16227 | 0.14429 | 0.096604 | 0.074743 | 0.45494 | 6.2 | 3 | 0.79051 | 4.0965e-06 | 4.0965e-06 | 0.078478
19483.717 | 0.14793 | 0.16509 | 0.16256 | 0.14429 | 0.096699 | 0.074763 | 0.45475 | 6.2 | 3 | 0.79133 | 4.1008e-06 | 4.1008e-06 | 0.078482
19484.717 | 0.14758 | 0.16488 | 0.16233 | 0.14463 | 0.096529 | 0.075316 | 0.45494 | 6.2 | 3 | 0.79127 | 4.1005e-06 | 4.1005e-06 | 0.078486
19485.717 | 0.14827 | 0.1654 | 0.1625 | 0.14448 | 0.096603 | 0.074744 | 0.45505 | 6.2 | 3 | 0.79199 | 4.1042e-06 | 4.1042e-06 | 0.07849
19486.717 | 0.14804 | 0.16498 | 0.1625 | 0.14429 | 0.096241 | 0.074726 | 0.45486 | 6.2 | 3 | 0.79077 | 4.0979e-06 | 4.0979e-06 | 0.078494
19487.717 | 0.14749 | 0.16532 | 0.16237 | 0.14427 | 0.096356 | 0.07482 | 0.45498 | 6.2 | 3 | 0.79062 | 4.0971e-06 | 4.0971e-06 | 0.078498
19488.717 | 0.14789 | 0.16527 | 0.16244 | 0.14427 | 0.096489 | 0.074992 | 0.45502 | 6.2 | 3 | 0.79135 | 4.1009e-06 | 4.1009e-06 | 0.078502
19489.717 | 0.14791 | 0.16502 | 0.16265 | 0.14402 | 0.09668 | 0.074877 | 0.45509 | 6.2 | 3 | 0.79116 | 4.0999e-06 | 4.0999e-06 | 0.078507
19490.717 | 0.14787 | 0.16509 | 0.16235 | 0.14432 | 0.096717 | 0.075257 | 0.45505 | 6.2 | 3 | 0.79161 | 4.1022e-06 | 4.1022e-06 | 0.078511
19491.717 | 0.14778 | 0.16494 | 0.16237 | 0.14432 | 0.097348 | 0.075544 | 0.4554 | 6.2 | 3 | 0.7923 | 4.1058e-06 | 4.1058e-06 | 0.078515
19492.717 | 0.14747 | 0.16521 | 0.16248 | 0.14425 | 0.096794 | 0.075048 | 0.45536 | 6.2 | 3 | 0.79125 | 4.1004e-06 | 4.1004e-06 | 0.078519
19493.717 | 0.14749 | 0.1653 | 0.16271 | 0.14438 | 0.096871 | 0.075296 | 0.45536 | 6.2 | 3 | 0.79205 | 4.1045e-06 | 4.1045e-06 | 0.078523
19494.717 | 0.14804 | 0.16532 | 0.16256 | 0.14436 | 0.09687 | 0.075163 | 0.45513 | 6.2 | 3 | 0.79232 | 4.1059e-06 | 4.1059e-06 | 0.078527
19495.717 | 0.14831 | 0.16504 | 0.16248 | 0.14444 | 0.09689 | 0.075163 | 0.45524 | 6.2 | 3 | 0.79232 | 4.1059e-06 | 4.1059e-06 | 0.078531
19496.717 | 0.14745 | 0.16519 | 0.16254 | 0.14421 | 0.096526 | 0.075201 | 0.45502 | 6.2 | 3 | 0.79112 | 4.0997e-06 | 4.0997e-06 | 0.078535
19497.717 | 0.14774 | 0.16513 | 0.16252 | 0.14438 | 0.096527 | 0.075544 | 0.45486 | 6.2 | 3 | 0.79184 | 4.1034e-06 | 4.1034e-06 | 0.078539
19498.718 | 0.14791 | 0.16511 | 0.16263 | 0.14451 | 0.096661 | 0.075219 | 0.45513 | 6.2 | 3 | 0.79205 | 4.1045e-06 | 4.1086e-06 | 0.078544
19499.718 | 0.14783 | 0.16519 | 0.16254 | 0.14444 | 0.096661 | 0.075221 | 0.45524 | 6.2 | 3 | 0.79188 | 4.1036e-06 | 4.1036e-06 | 0.078548
19500.718 | 0.14829 | 0.16528 | 0.16235 | 0.14423 | 0.096642 | 0.074953 | 0.45471 | 6.2 | 3 | 0.79175 | 4.1029e-06 | 4.1029e-06 | 0.078552
19501.718 | 0.14764 | 0.16532 | 0.16252 | 0.14411 | 0.09649 | 0.075506 | 0.45502 | 6.2 | 3 | 0.79159 | 4.1021e-06 | 4.1021e-06 | 0.078556
19502.718 | 0.14819 | 0.1653 | 0.16259 | 0.14444 | 0.096584 | 0.075221 | 0.45479 | 6.2 | 3 | 0.79234 | 4.106e-06 | 4.106e-06 | 0.07856
19503.718 | 0.14779 | 0.1654 | 0.16256 | 0.14419 | 0.096451 | 0.075258 | 0.4549 | 6.2 | 3 | 0.79165 | 4.1024e-06 | 4.1024e-06 | 0.078564
19504.718 | 0.14795 | 0.16544 | 0.16271 | 0.14438 | 0.096663 | 0.075315 | 0.45475 | 6.2 | 3 | 0.79245 | 4.1066e-06 | 4.1066e-06 | 0.078568
19505.718 | 0.14812 | 0.16551 | 0.16271 | 0.14432 | 0.096774 | 0.075372 | 0.45471 | 6.2 | 3 | 0.79281 | 4.1085e-06 | 4.1085e-06 | 0.078572
19506.718 | 0.14795 | 0.16538 | 0.16271 | 0.1443 | 0.096681 | 0.075181 | 0.45479 | 6.2 | 3 | 0.7922 | 4.1053e-06 | 4.1053e-06 | 0.078576
19507.718 | 0.14789 | 0.16611 | 0.1624 | 0.14427 | 0.096699 | 0.07482 | 0.45498 | 6.2 | 3 | 0.79219 | 4.1052e-06 | 4.1052e-06 | 0.07858
19508.718 | 0.14818 | 0.16565 | 0.16269 | 0.14421 | 0.096719 | 0.075352 | 0.45509 | 6.2 | 3 | 0.7928 | 4.1084e-06 | 4.1084e-06 | 0.078585
19509.718 | 0.14804 | 0.16548 | 0.16246 | 0.14419 | 0.096584 | 0.074763 | 0.45479 | 6.2 | 3 | 0.79151 | 4.1017e-06 | 4.1017e-06 | 0.078589
19510.718 | 0.14827 | 0.16571 | 0.16275 | 0.14453 | 0.096547 | 0.075066 | 0.45505 | 6.2 | 3 | 0.79287 | 4.1088e-06 | 4.1088e-06 | 0.078593
19511.718 | 0.14827 | 0.16511 | 0.16256 | 0.14411 | 0.096432 | 0.074552 | 0.45463 | 6.2 | 3 | 0.79104 | 4.0993e-06 | 4.0993e-06 | 0.078597
19512.718 | 0.14785 | 0.16527 | 0.16277 | 0.14389 | 0.096125 | 0.074953 | 0.45502 | 6.2 | 3 | 0.79085 | 4.0983e-06 | 4.0983e-06 | 0.078601
19513.718 | 0.14789 | 0.1655 | 0.16252 | 0.14396 | 0.096471 | 0.074705 | 0.45471 | 6.2 | 3 | 0.79104 | 4.0993e-06 | 4.0993e-06 | 0.078605
19514.718 | 0.14812 | 0.16536 | 0.16261 | 0.1443 | 0.096373 | 0.074743 | 0.45494 | 6.2 | 3 | 0.79151 | 4.1017e-06 | 4.1017e-06 | 0.078609
19515.718 | 0.14793 | 0.16544 | 0.16256 | 0.14444 | 0.096375 | 0.074667 | 0.45479 | 6.2 | 3 | 0.7914 | 4.1012e-06 | 4.1012e-06 | 0.078613
19516.718 | 0.14797 | 0.16588 | 0.16222 | 0.14408 | 0.096356 | 0.0748 | 0.45467 | 6.2 | 3 | 0.79129 | 4.1006e-06 | 4.1006e-06 | 0.078617
19517.718 | 0.14791 | 0.16544 | 0.16259 | 0.14438 | 0.096222 | 0.074896 | 0.45444 | 6.2 | 3 | 0.79144 | 4.1014e-06 | 4.1014e-06 | 0.078621
19518.718 | 0.14812 | 0.16551 | 0.1624 | 0.144 | 0.096451 | 0.074457 | 0.45486 | 6.2 | 3 | 0.79095 | 4.0988e-06 | 4.0988e-06 | 0.078626
19519.718 | 0.14785 | 0.1654 | 0.16273 | 0.14394 | 0.096279 | 0.074667 | 0.45482 | 6.2 | 3 | 0.79087 | 4.0984e-06 | 4.0984e-06 | 0.07863
19520.718 | 0.14827 | 0.1655 | 0.16271 | 0.14419 | 0.096221 | 0.074725 | 0.45498 | 6.2 | 3 | 0.79161 | 4.1022e-06 | 4.1022e-06 | 0.078634
19521.718 | 0.14808 | 0.16569 | 0.16275 | 0.14415 | 0.096297 | 0.074419 | 0.45486 | 6.2 | 3 | 0.79138 | 4.1011e-06 | 4.1011e-06 | 0.078638
19522.718 | 0.14814 | 0.16563 | 0.1626 | 0.14411 | 0.096279 | 0.074724 | 0.45482 | 6.2 | 3 | 0.79148 | 4.1016e-06 | 4.1016e-06 | 0.078642
19523.718 | 0.14821 | 0.16571 | 0.16277 | 0.1439 | 0.096107 | 0.074725 | 0.4546 | 6.2 | 3 | 0.79142 | 4.1013e-06 | 4.1013e-06 | 0.078646
19524.718 | 0.14797 | 0.16532 | 0.16259 | 0.14415 | 0.096299 | 0.074572 | 0.45475 | 6.2 | 3 | 0.7909 | 4.0986e-06 | 4.0986e-06 | 0.07865
19525.718 | 0.14783 | 0.16538 | 0.16277 | 0.14394 | 0.095992 | 0.074878 | 0.45467 | 6.2 | 3 | 0.79079 | 4.098e-06 | 4.098e-06 | 0.078654
19526.718 | 0.1477 | 0.16513 | 0.16239 | 0.14402 | 0.096239 | 0.074954 | 0.4549 | 6.2 | 3 | 0.79043 | 4.0961e-06 | 4.0961e-06 | 0.078658
19527.718 | 0.14737 | 0.16488 | 0.16218 | 0.14438 | 0.096719 | 0.074991 | 0.45505 | 6.2 | 3 | 0.79052 | 4.0966e-06 | 4.0966e-06 | 0.078662
19528.718 | 0.14756 | 0.16475 | 0.16225 | 0.14417 | 0.096966 | 0.075353 | 0.4554 | 6.2 | 3 | 0.79105 | 4.0994e-06 | 4.0994e-06 | 0.078667
19529.718 | 0.14772 | 0.1649 | 0.1624 | 0.14451 | 0.09689 | 0.075564 | 0.45517 | 6.2 | 3 | 0.79199 | 4.1042e-06 | 4.1042e-06 | 0.078671
19530.718 | 0.14716 | 0.16488 | 0.16242 | 0.14446 | 0.096986 | 0.075582 | 0.45547 | 6.2 | 3 | 0.7915 | 4.1017e-06 | 4.1017e-06 | 0.078675
19531.718 | 0.14732 | 0.16504 | 0.1626 | 0.14432 | 0.097309 | 0.075409 | 0.45563 | 6.2 | 3 | 0.79199 | 4.1042e-06 | 4.1042e-06 | 0.078679
19532.718 | 0.14741 | 0.1646 | 0.16229 | 0.14448 | 0.097234 | 0.075506 | 0.45524 | 6.2 | 3 | 0.79152 | 4.1017e-06 | 4.1017e-06 | 0.078683
19533.718 | 0.14762 | 0.16498 | 0.16244 | 0.14453 | 0.096814 | 0.075391 | 0.45551 | 6.2 | 3 | 0.79178 | 4.1031e-06 | 4.1031e-06 | 0.078687
19534.718 | 0.14772 | 0.16494 | 0.1625 | 0.14467 | 0.096946 | 0.07562 | 0.45566 | 6.2 | 3 | 0.79239 | 4.1063e-06 | 4.1063e-06 | 0.078691
19535.718 | 0.14724 | 0.16509 | 0.16225 | 0.1444 | 0.096852 | 0.075221 | 0.4557 | 6.2 | 3 | 0.79106 | 4.0994e-06 | 4.0994e-06 | 0.078695
19536.718 | 0.1476 | 0.16507 | 0.16261 | 0.14434 | 0.096871 | 0.075239 | 0.45524 | 6.2 | 3 | 0.79174 | 4.1029e-06 | 4.1029e-06 | 0.078699
19537.718 | 0.14802 | 0.165 | 0.16225 | 0.14442 | 0.09689 | 0.075316 | 0.45509 | 6.2 | 3 | 0.7919 | 4.1037e-06 | 4.1037e-06 | 0.078704
19538.718 | 0.14774 | 0.16521 | 0.1626 | 0.1444 | 0.096814 | 0.075219 | 0.45517 | 6.2 | 3 | 0.79197 | 4.1041e-06 | 4.1041e-06 | 0.078708
19539.718 | 0.14789 | 0.16532 | 0.16229 | 0.14465 | 0.096833 | 0.075315 | 0.45509 | 6.2 | 3 | 0.7923 | 4.1058e-06 | 4.1058e-06 | 0.078712
19540.718 | 0.14798 | 0.16538 | 0.16248 | 0.14427 | 0.096605 | 0.075067 | 0.45536 | 6.2 | 3 | 0.79178 | 4.1031e-06 | 4.1031e-06 | 0.078716
19541.718 | 0.14762 | 0.16517 | 0.16267 | 0.14459 | 0.096852 | 0.075449 | 0.45528 | 6.2 | 3 | 0.79236 | 4.1061e-06 | 4.1061e-06 | 0.07872
19542.718 | 0.14795 | 0.16519 | 0.16246 | 0.14432 | 0.096852 | 0.075316 | 0.4554 | 6.2 | 3 | 0.79209 | 4.1047e-06 | 4.1047e-06 | 0.078724
19543.718 | 0.14768 | 0.16546 | 0.16248 | 0.14474 | 0.096908 | 0.075487 | 0.45513 | 6.2 | 3 | 0.79276 | 4.1082e-06 | 4.1082e-06 | 0.078728
19544.718 | 0.14798 | 0.1653 | 0.16242 | 0.14432 | 0.09668 | 0.075353 | 0.45521 | 6.2 | 3 | 0.79207 | 4.1046e-06 | 4.1046e-06 | 0.078732
19545.718 | 0.14793 | 0.16555 | 0.16263 | 0.14474 | 0.096719 | 0.075411 | 0.45524 | 6.2 | 3 | 0.79299 | 4.1094e-06 | 4.1094e-06 | 0.078736
19546.718 | 0.14779 | 0.16565 | 0.16261 | 0.14421 | 0.096642 | 0.075277 | 0.45524 | 6.2 | 3 | 0.79218 | 4.1052e-06 | 4.1052e-06 | 0.07874
19547.718 | 0.14793 | 0.16532 | 0.16277 | 0.14434 | 0.096871 | 0.075544 | 0.45524 | 6.2 | 3 | 0.79278 | 4.1083e-06 | 4.1083e-06 | 0.078745
19548.718 | 0.14816 | 0.16542 | 0.16242 | 0.14448 | 0.096852 | 0.074896 | 0.45524 | 6.2 | 3 | 0.79222 | 4.1054e-06 | 4.1054e-06 | 0.078749
19549.718 | 0.14802 | 0.16534 | 0.16271 | 0.14423 | 0.096871 | 0.075125 | 0.45513 | 6.2 | 3 | 0.7923 | 4.1058e-06 | 4.1058e-06 | 0.078753
19550.719 | 0.14806 | 0.16536 | 0.16258 | 0.1445 | 0.096642 | 0.07499 | 0.45502 | 6.2 | 3 | 0.79213 | 4.1049e-06 | 4.109e-06 | 0.078757
19551.719 | 0.14789 | 0.16559 | 0.1625 | 0.14419 | 0.096757 | 0.074801 | 0.45563 | 6.2 | 3 | 0.79173 | 4.1028e-06 | 4.1028e-06 | 0.078761
19552.719 | 0.14777 | 0.16548 | 0.16263 | 0.14415 | 0.096528 | 0.074974 | 0.45528 | 6.2 | 3 | 0.79154 | 4.1019e-06 | 4.1019e-06 | 0.078765
19553.719 | 0.14808 | 0.16553 | 0.16258 | 0.14413 | 0.096738 | 0.074973 | 0.45517 | 6.2 | 3 | 0.79203 | 4.1044e-06 | 4.1044e-06 | 0.078769
19554.719 | 0.14804 | 0.16551 | 0.16258 | 0.14444 | 0.096738 | 0.075201 | 0.45532 | 6.2 | 3 | 0.79251 | 4.1069e-06 | 4.1069e-06 | 0.078773
19555.719 | 0.14787 | 0.16544 | 0.16277 | 0.14417 | 0.096566 | 0.074743 | 0.45494 | 6.2 | 3 | 0.79156 | 4.1019e-06 | 4.1019e-06 | 0.078777
19556.719 | 0.14781 | 0.16536 | 0.16248 | 0.14425 | 0.096452 | 0.075237 | 0.45502 | 6.2 | 3 | 0.79159 | 4.1021e-06 | 4.1021e-06 | 0.078782
19557.719 | 0.14795 | 0.16534 | 0.16307 | 0.14421 | 0.096488 | 0.075088 | 0.45513 | 6.2 | 3 | 0.79215 | 4.105e-06 | 4.105e-06 | 0.078786
19558.719 | 0.14766 | 0.16509 | 0.16269 | 0.14419 | 0.09647 | 0.075068 | 0.45498 | 6.2 | 3 | 0.79117 | 4.1e-06 | 4.1e-06 | 0.07879
19559.719 | 0.14781 | 0.16542 | 0.16248 | 0.14421 | 0.096432 | 0.074876 | 0.45475 | 6.2 | 3 | 0.79123 | 4.1003e-06 | 4.1003e-06 | 0.078794
19560.719 | 0.14787 | 0.16527 | 0.16273 | 0.14432 | 0.096355 | 0.074897 | 0.45505 | 6.2 | 3 | 0.79144 | 4.1014e-06 | 4.1014e-06 | 0.078798
19561.719 | 0.14777 | 0.1654 | 0.16254 | 0.14432 | 0.096489 | 0.074954 | 0.45513 | 6.2 | 3 | 0.79148 | 4.1016e-06 | 4.1016e-06 | 0.078802
19562.719 | 0.14772 | 0.16502 | 0.16259 | 0.1439 | 0.096527 | 0.074858 | 0.4554 | 6.2 | 3 | 0.79062 | 4.0971e-06 | 4.0971e-06 | 0.078806
19563.719 | 0.14787 | 0.16517 | 0.16256 | 0.14419 | 0.096681 | 0.074992 | 0.45517 | 6.2 | 3 | 0.79146 | 4.1015e-06 | 4.1015e-06 | 0.07881
19564.719 | 0.14781 | 0.16544 | 0.16219 | 0.14423 | 0.096451 | 0.07562 | 0.45517 | 6.2 | 3 | 0.79175 | 4.1029e-06 | 4.1029e-06 | 0.078814
19565.719 | 0.14755 | 0.16492 | 0.16275 | 0.14427 | 0.096471 | 0.075087 | 0.45498 | 6.2 | 3 | 0.79104 | 4.0993e-06 | 4.0993e-06 | 0.078818
19566.719 | 0.14743 | 0.16513 | 0.16243 | 0.1444 | 0.096814 | 0.075296 | 0.45559 | 6.2 | 3 | 0.79149 | 4.1016e-06 | 4.1016e-06 | 0.078823
19567.719 | 0.14758 | 0.16517 | 0.16254 | 0.14417 | 0.096814 | 0.075429 | 0.45532 | 6.2 | 3 | 0.79171 | 4.1027e-06 | 4.1027e-06 | 0.078827
19568.719 | 0.14766 | 0.16511 | 0.16254 | 0.14413 | 0.096967 | 0.075354 | 0.45532 | 6.2 | 3 | 0.79177 | 4.103e-06 | 4.103e-06 | 0.078831
19569.719 | 0.14783 | 0.16517 | 0.16233 | 0.14428 | 0.096814 | 0.075296 | 0.45528 | 6.2 | 3 | 0.79173 | 4.1028e-06 | 4.1028e-06 | 0.078835
19570.719 | 0.14749 | 0.16492 | 0.16281 | 0.14432 | 0.096508 | 0.075621 | 0.45532 | 6.2 | 3 | 0.79167 | 4.1025e-06 | 4.1025e-06 | 0.078839
19571.719 | 0.1481 | 0.16523 | 0.16223 | 0.14448 | 0.09689 | 0.075487 | 0.45524 | 6.2 | 3 | 0.79241 | 4.1064e-06 | 4.1064e-06 | 0.078843
19572.719 | 0.14753 | 0.16504 | 0.16277 | 0.14428 | 0.096947 | 0.07545 | 0.45532 | 6.2 | 3 | 0.79201 | 4.1043e-06 | 4.1043e-06 | 0.078847
19573.719 | 0.14777 | 0.165 | 0.1625 | 0.14459 | 0.097119 | 0.075601 | 0.45536 | 6.2 | 3 | 0.79258 | 4.1073e-06 | 4.1073e-06 | 0.078851
19574.719 | 0.14814 | 0.1653 | 0.16248 | 0.14472 | 0.097138 | 0.075373 | 0.45559 | 6.2 | 3 | 0.79316 | 4.1102e-06 | 4.1102e-06 | 0.078855
19575.719 | 0.14798 | 0.16532 | 0.16258 | 0.14467 | 0.096604 | 0.075697 | 0.45551 | 6.2 | 3 | 0.79285 | 4.1087e-06 | 4.1087e-06 | 0.078859
19576.719 | 0.14772 | 0.16496 | 0.16258 | 0.14459 | 0.096948 | 0.075696 | 0.45517 | 6.2 | 3 | 0.79249 | 4.1068e-06 | 4.1068e-06 | 0.078864
19577.719 | 0.14789 | 0.16532 | 0.16284 | 0.14455 | 0.096966 | 0.075467 | 0.45543 | 6.2 | 3 | 0.79304 | 4.1097e-06 | 4.1097e-06 | 0.078868
19578.719 | 0.14783 | 0.1653 | 0.16265 | 0.14474 | 0.096851 | 0.075544 | 0.45547 | 6.2 | 3 | 0.79293 | 4.1091e-06 | 4.1091e-06 | 0.078872
19579.719 | 0.14766 | 0.16511 | 0.16288 | 0.14461 | 0.096623 | 0.075449 | 0.4554 | 6.2 | 3 | 0.79234 | 4.106e-06 | 4.106e-06 | 0.078876
19580.719 | 0.1481 | 0.16542 | 0.16277 | 0.1445 | 0.096738 | 0.075296 | 0.45559 | 6.2 | 3 | 0.79281 | 4.1085e-06 | 4.1085e-06 | 0.07888
19581.719 | 0.14791 | 0.16538 | 0.1626 | 0.14442 | 0.096622 | 0.075373 | 0.45528 | 6.2 | 3 | 0.7923 | 4.1058e-06 | 4.1058e-06 | 0.078884
19582.719 | 0.14783 | 0.16546 | 0.1626 | 0.1443 | 0.096795 | 0.07541 | 0.45528 | 6.2 | 3 | 0.7924 | 4.1063e-06 | 4.1063e-06 | 0.078888
19583.719 | 0.14808 | 0.16527 | 0.16248 | 0.14455 | 0.096564 | 0.0752 | 0.4554 | 6.2 | 3 | 0.79214 | 4.105e-06 | 4.105e-06 | 0.078892
19584.719 | 0.14774 | 0.16538 | 0.16284 | 0.14469 | 0.096661 | 0.075506 | 0.45543 | 6.2 | 3 | 0.79281 | 4.1085e-06 | 4.1085e-06 | 0.078896
19585.719 | 0.14793 | 0.16523 | 0.16298 | 0.14451 | 0.096719 | 0.074763 | 0.45502 | 6.2 | 3 | 0.79213 | 4.1049e-06 | 4.1049e-06 | 0.078901
19586.719 | 0.14808 | 0.16513 | 0.16248 | 0.14434 | 0.096527 | 0.075068 | 0.4549 | 6.2 | 3 | 0.79163 | 4.1024e-06 | 4.1024e-06 | 0.078905
19587.719 | 0.14797 | 0.16528 | 0.16263 | 0.14429 | 0.096527 | 0.074934 | 0.45517 | 6.2 | 3 | 0.79163 | 4.1023e-06 | 4.1023e-06 | 0.078909
19588.719 | 0.14764 | 0.16509 | 0.16294 | 0.14425 | 0.096586 | 0.075258 | 0.45502 | 6.2 | 3 | 0.79177 | 4.103e-06 | 4.103e-06 | 0.078913
19589.719 | 0.14772 | 0.16509 | 0.1625 | 0.14425 | 0.096261 | 0.074591 | 0.45517 | 6.2 | 3 | 0.79041 | 4.096e-06 | 4.096e-06 | 0.078917
19590.719 | 0.14791 | 0.16507 | 0.16254 | 0.14417 | 0.09626 | 0.075163 | 0.45517 | 6.2 | 3 | 0.79112 | 4.0997e-06 | 4.0997e-06 | 0.078921
19591.719 | 0.14791 | 0.16509 | 0.16267 | 0.14411 | 0.096394 | 0.075049 | 0.45509 | 6.2 | 3 | 0.79123 | 4.1003e-06 | 4.1003e-06 | 0.078925
19592.719 | 0.14814 | 0.16507 | 0.16256 | 0.14438 | 0.096413 | 0.074647 | 0.45486 | 6.2 | 3 | 0.79121 | 4.1002e-06 | 4.1002e-06 | 0.078929
19593.719 | 0.14781 | 0.16506 | 0.16256 | 0.14411 | 0.096221 | 0.074761 | 0.45524 | 6.2 | 3 | 0.79052 | 4.0966e-06 | 4.0966e-06 | 0.078933
19594.719 | 0.14777 | 0.16565 | 0.16244 | 0.14419 | 0.096125 | 0.074839 | 0.45498 | 6.2 | 3 | 0.79102 | 4.0992e-06 | 4.0992e-06 | 0.078937
19595.719 | 0.14789 | 0.16531 | 0.16242 | 0.14436 | 0.096279 | 0.074571 | 0.45486 | 6.2 | 3 | 0.79083 | 4.0982e-06 | 4.0982e-06 | 0.078942
19596.719 | 0.14766 | 0.16555 | 0.16248 | 0.14427 | 0.096376 | 0.074229 | 0.45463 | 6.2 | 3 | 0.79057 | 4.0968e-06 | 4.0968e-06 | 0.078946
19597.719 | 0.14791 | 0.16555 | 0.16277 | 0.14408 | 0.096297 | 0.074858 | 0.45475 | 6.2 | 3 | 0.79146 | 4.1014e-06 | 4.1014e-06 | 0.07895
19598.719 | 0.14845 | 0.16536 | 0.16271 | 0.14413 | 0.096164 | 0.074534 | 0.45482 | 6.2 | 3 | 0.79135 | 4.1009e-06 | 4.1009e-06 | 0.078954
19599.719 | 0.14844 | 0.16553 | 0.1629 | 0.14408 | 0.096394 | 0.074667 | 0.45482 | 6.2 | 3 | 0.79202 | 4.1043e-06 | 4.1043e-06 | 0.078958
19600.719 | 0.14812 | 0.16576 | 0.16273 | 0.14451 | 0.096069 | 0.074934 | 0.45502 | 6.2 | 3 | 0.79213 | 4.1049e-06 | 4.1049e-06 | 0.078962
19601.719 | 0.14808 | 0.16571 | 0.1628 | 0.14436 | 0.096375 | 0.074724 | 0.45475 | 6.2 | 3 | 0.79205 | 4.1045e-06 | 4.1045e-06 | 0.078966
19602.72 | 0.14856 | 0.16565 | 0.163 | 0.14419 | 0.096222 | 0.075125 | 0.45509 | 6.2 | 3 | 0.79274 | 4.1081e-06 | 4.1122e-06 | 0.07897
19603.72 | 0.14823 | 0.16548 | 0.1626 | 0.14406 | 0.096546 | 0.074762 | 0.45486 | 6.2 | 3 | 0.79167 | 4.1026e-06 | 4.1026e-06 | 0.078974
19604.72 | 0.14799 | 0.16567 | 0.16292 | 0.14451 | 0.096412 | 0.074705 | 0.45505 | 6.2 | 3 | 0.7922 | 4.1053e-06 | 4.1053e-06 | 0.078978
19605.72 | 0.14818 | 0.16576 | 0.1625 | 0.14438 | 0.096221 | 0.074781 | 0.45502 | 6.2 | 3 | 0.79182 | 4.1033e-06 | 4.1033e-06 | 0.078983
19606.72 | 0.14831 | 0.16551 | 0.16265 | 0.14447 | 0.096433 | 0.074878 | 0.45536 | 6.2 | 3 | 0.79226 | 4.1056e-06 | 4.1056e-06 | 0.078987
19607.72 | 0.14823 | 0.16569 | 0.16275 | 0.14461 | 0.096412 | 0.075049 | 0.45517 | 6.2 | 3 | 0.79274 | 4.1081e-06 | 4.1081e-06 | 0.078991
19608.72 | 0.14814 | 0.16553 | 0.16273 | 0.1445 | 0.096699 | 0.075048 | 0.45505 | 6.2 | 3 | 0.79264 | 4.1076e-06 | 4.1076e-06 | 0.078995
19609.72 | 0.14791 | 0.16544 | 0.16261 | 0.14427 | 0.096642 | 0.074744 | 0.45479 | 6.2 | 3 | 0.79161 | 4.1023e-06 | 4.1023e-06 | 0.078999
19610.72 | 0.14766 | 0.16525 | 0.1625 | 0.14453 | 0.096718 | 0.075069 | 0.45513 | 6.2 | 3 | 0.79173 | 4.1028e-06 | 4.1028e-06 | 0.079003
19611.72 | 0.14789 | 0.16536 | 0.16242 | 0.14432 | 0.096413 | 0.074648 | 0.45505 | 6.2 | 3 | 0.79106 | 4.0994e-06 | 4.0994e-06 | 0.079007
19612.72 | 0.14789 | 0.16515 | 0.1625 | 0.14438 | 0.096738 | 0.075011 | 0.45517 | 6.2 | 3 | 0.79167 | 4.1025e-06 | 4.1025e-06 | 0.079011
19613.72 | 0.1473 | 0.16488 | 0.16246 | 0.14425 | 0.096795 | 0.075182 | 0.45517 | 6.2 | 3 | 0.79087 | 4.0984e-06 | 4.0984e-06 | 0.079015
19614.72 | 0.14783 | 0.16498 | 0.16258 | 0.14465 | 0.096279 | 0.074953 | 0.45521 | 6.2 | 3 | 0.79127 | 4.1005e-06 | 4.1005e-06 | 0.079019
19615.72 | 0.14777 | 0.16508 | 0.16248 | 0.14448 | 0.09689 | 0.075258 | 0.45513 | 6.2 | 3 | 0.79196 | 4.104e-06 | 4.104e-06 | 0.079024
19616.72 | 0.14726 | 0.16532 | 0.16258 | 0.1443 | 0.096679 | 0.075372 | 0.4554 | 6.2 | 3 | 0.79152 | 4.1017e-06 | 4.1017e-06 | 0.079028
19617.72 | 0.1476 | 0.16513 | 0.16265 | 0.14432 | 0.096966 | 0.074896 | 0.45524 | 6.2 | 3 | 0.79157 | 4.102e-06 | 4.102e-06 | 0.079032
19618.72 | 0.14747 | 0.16492 | 0.16261 | 0.14438 | 0.096756 | 0.074991 | 0.45528 | 6.2 | 3 | 0.79113 | 4.0998e-06 | 4.0998e-06 | 0.079036
19619.72 | 0.14741 | 0.16504 | 0.16231 | 0.14427 | 0.09668 | 0.075316 | 0.45543 | 6.2 | 3 | 0.79102 | 4.0992e-06 | 4.0992e-06 | 0.07904
19620.72 | 0.14789 | 0.16506 | 0.16263 | 0.1443 | 0.096623 | 0.074687 | 0.45509 | 6.2 | 3 | 0.79119 | 4.1001e-06 | 4.1001e-06 | 0.079044
19621.72 | 0.14764 | 0.16494 | 0.16235 | 0.14444 | 0.096546 | 0.075143 | 0.45513 | 6.2 | 3 | 0.79106 | 4.0994e-06 | 4.0994e-06 | 0.079048
19622.72 | 0.14777 | 0.16538 | 0.16271 | 0.14438 | 0.096547 | 0.074972 | 0.45486 | 6.2 | 3 | 0.79177 | 4.103e-06 | 4.103e-06 | 0.079052
19623.72 | 0.14812 | 0.16582 | 0.16254 | 0.1445 | 0.096299 | 0.074533 | 0.45517 | 6.2 | 3 | 0.79181 | 4.1033e-06 | 4.1033e-06 | 0.079056
19624.72 | 0.14789 | 0.16529 | 0.16265 | 0.14404 | 0.09628 | 0.074496 | 0.45517 | 6.2 | 3 | 0.79064 | 4.0972e-06 | 4.0972e-06 | 0.079061
19625.72 | 0.14797 | 0.16532 | 0.16279 | 0.14419 | 0.096107 | 0.074591 | 0.45494 | 6.2 | 3 | 0.79096 | 4.0989e-06 | 4.0989e-06 | 0.079065
19626.72 | 0.14791 | 0.16555 | 0.16269 | 0.14448 | 0.096565 | 0.074649 | 0.45482 | 6.2 | 3 | 0.79184 | 4.1034e-06 | 4.1034e-06 | 0.079069
19627.72 | 0.14856 | 0.16574 | 0.16246 | 0.14457 | 0.096203 | 0.074667 | 0.45498 | 6.2 | 3 | 0.79221 | 4.1053e-06 | 4.1053e-06 | 0.079073
19628.72 | 0.14825 | 0.16552 | 0.16275 | 0.14436 | 0.096298 | 0.074744 | 0.45498 | 6.2 | 3 | 0.79192 | 4.1038e-06 | 4.1038e-06 | 0.079077
19629.72 | 0.1481 | 0.16544 | 0.16301 | 0.14463 | 0.096432 | 0.074534 | 0.45494 | 6.2 | 3 | 0.79215 | 4.105e-06 | 4.105e-06 | 0.079081
19630.72 | 0.14816 | 0.16567 | 0.1629 | 0.14476 | 0.096241 | 0.074191 | 0.45498 | 6.2 | 3 | 0.79192 | 4.1038e-06 | 4.1038e-06 | 0.079085
19631.72 | 0.14829 | 0.16555 | 0.16258 | 0.14432 | 0.096088 | 0.074687 | 0.45498 | 6.2 | 3 | 0.79152 | 4.1017e-06 | 4.1017e-06 | 0.079089
19632.72 | 0.148 | 0.16582 | 0.16267 | 0.14453 | 0.096051 | 0.074535 | 0.45494 | 6.2 | 3 | 0.79161 | 4.1023e-06 | 4.1023e-06 | 0.079093
19633.72 | 0.14825 | 0.16555 | 0.16284 | 0.14434 | 0.096281 | 0.074496 | 0.45475 | 6.2 | 3 | 0.79177 | 4.1031e-06 | 4.1031e-06 | 0.079097
19634.72 | 0.14833 | 0.16569 | 0.16294 | 0.14455 | 0.096184 | 0.074496 | 0.45494 | 6.2 | 3 | 0.79219 | 4.1052e-06 | 4.1052e-06 | 0.079102
19635.72 | 0.14799 | 0.16563 | 0.163 | 0.1445 | 0.096031 | 0.074724 | 0.45502 | 6.2 | 3 | 0.79186 | 4.1035e-06 | 4.1035e-06 | 0.079106
19636.72 | 0.14831 | 0.16553 | 0.1629 | 0.1445 | 0.096259 | 0.074516 | 0.45486 | 6.2 | 3 | 0.79202 | 4.1043e-06 | 4.1043e-06 | 0.07911
19637.72 | 0.14823 | 0.16557 | 0.16284 | 0.14459 | 0.096125 | 0.074306 | 0.4549 | 6.2 | 3 | 0.79167 | 4.1025e-06 | 4.1025e-06 | 0.079114
19638.72 | 0.148 | 0.16593 | 0.16301 | 0.14446 | 0.096069 | 0.074744 | 0.4549 | 6.2 | 3 | 0.79222 | 4.1054e-06 | 4.1054e-06 | 0.079118
19639.72 | 0.14837 | 0.16574 | 0.16282 | 0.14423 | 0.096031 | 0.07419 | 0.45513 | 6.2 | 3 | 0.79139 | 4.1011e-06 | 4.1011e-06 | 0.079122
19640.72 | 0.14835 | 0.16584 | 0.1625 | 0.14453 | 0.096318 | 0.074648 | 0.45498 | 6.2 | 3 | 0.79219 | 4.1052e-06 | 4.1052e-06 | 0.079126
19641.72 | 0.14821 | 0.16548 | 0.16309 | 0.14411 | 0.096069 | 0.074572 | 0.45498 | 6.2 | 3 | 0.79154 | 4.1018e-06 | 4.1018e-06 | 0.07913
19642.72 | 0.14835 | 0.16542 | 0.16263 | 0.14421 | 0.095858 | 0.074286 | 0.45502 | 6.2 | 3 | 0.79075 | 4.0978e-06 | 4.0978e-06 | 0.079134
19643.72 | 0.14822 | 0.16536 | 0.16288 | 0.14428 | 0.095781 | 0.074534 | 0.45467 | 6.2 | 3 | 0.79106 | 4.0994e-06 | 4.0994e-06 | 0.079138
19644.72 | 0.14795 | 0.16557 | 0.16273 | 0.14419 | 0.09559 | 0.074096 | 0.45494 | 6.2 | 3 | 0.79012 | 4.0945e-06 | 4.0945e-06 | 0.079143
19645.72 | 0.14781 | 0.16544 | 0.16277 | 0.14429 | 0.095762 | 0.074496 | 0.45502 | 6.2 | 3 | 0.79056 | 4.0968e-06 | 4.0968e-06 | 0.079147
19646.72 | 0.14787 | 0.16542 | 0.16275 | 0.14429 | 0.096126 | 0.074496 | 0.45441 | 6.2 | 3 | 0.79095 | 4.0988e-06 | 4.0988e-06 | 0.079151
19647.72 | 0.14819 | 0.16548 | 0.16265 | 0.14406 | 0.095782 | 0.074189 | 0.45463 | 6.2 | 3 | 0.79035 | 4.0957e-06 | 4.0957e-06 | 0.079155
19648.72 | 0.14798 | 0.16565 | 0.16258 | 0.14411 | 0.095724 | 0.074076 | 0.45482 | 6.2 | 3 | 0.79012 | 4.0945e-06 | 4.0945e-06 | 0.079159
19649.72 | 0.14816 | 0.16557 | 0.16277 | 0.14396 | 0.095916 | 0.073905 | 0.45452 | 6.2 | 3 | 0.79028 | 4.0953e-06 | 4.0953e-06 | 0.079163
19650.72 | 0.14783 | 0.16544 | 0.16296 | 0.14413 | 0.095649 | 0.073886 | 0.45471 | 6.2 | 3 | 0.78989 | 4.0933e-06 | 4.0933e-06 | 0.079167
19651.72 | 0.14831 | 0.16548 | 0.16284 | 0.14425 | 0.095915 | 0.074057 | 0.45456 | 6.2 | 3 | 0.79085 | 4.0983e-06 | 4.0983e-06 | 0.079171
19652.72 | 0.14835 | 0.16567 | 0.16292 | 0.1444 | 0.095877 | 0.073809 | 0.45456 | 6.2 | 3 | 0.79102 | 4.0992e-06 | 4.0992e-06 | 0.079175
19653.72 | 0.14844 | 0.16567 | 0.16269 | 0.14463 | 0.095705 | 0.074114 | 0.45479 | 6.2 | 3 | 0.79125 | 4.1004e-06 | 4.1004e-06 | 0.079179
19654.721 | 0.1481 | 0.16559 | 0.16292 | 0.14425 | 0.09582 | 0.073809 | 0.4546 | 6.2 | 3 | 0.79049 | 4.0964e-06 | 4.1005e-06 | 0.079184
19655.721 | 0.14841 | 0.16592 | 0.16284 | 0.14434 | 0.095821 | 0.073791 | 0.45463 | 6.2 | 3 | 0.79112 | 4.0997e-06 | 4.0997e-06 | 0.079188
19656.721 | 0.14825 | 0.16582 | 0.16279 | 0.1444 | 0.095609 | 0.074057 | 0.45486 | 6.2 | 3 | 0.79093 | 4.0987e-06 | 4.0987e-06 | 0.079192
19657.721 | 0.14856 | 0.1658 | 0.16332 | 0.1443 | 0.096144 | 0.074172 | 0.45463 | 6.2 | 3 | 0.7923 | 4.1058e-06 | 4.1058e-06 | 0.079196
19658.721 | 0.14865 | 0.16605 | 0.16275 | 0.14451 | 0.095916 | 0.074153 | 0.45486 | 6.2 | 3 | 0.79204 | 4.1044e-06 | 4.1044e-06 | 0.0792
19659.721 | 0.14808 | 0.1658 | 0.16321 | 0.14465 | 0.095974 | 0.074039 | 0.45456 | 6.2 | 3 | 0.79175 | 4.1029e-06 | 4.1029e-06 | 0.079204
19660.721 | 0.14873 | 0.16555 | 0.16307 | 0.14453 | 0.095992 | 0.073581 | 0.45486 | 6.2 | 3 | 0.79146 | 4.1015e-06 | 4.1015e-06 | 0.079208
19661.721 | 0.14825 | 0.1658 | 0.163 | 0.14459 | 0.095859 | 0.074114 | 0.45482 | 6.2 | 3 | 0.79161 | 4.1022e-06 | 4.1022e-06 | 0.079212
19662.721 | 0.14871 | 0.16588 | 0.1633 | 0.14453 | 0.095991 | 0.074154 | 0.45444 | 6.2 | 3 | 0.79257 | 4.1072e-06 | 4.1072e-06 | 0.079216
19663.721 | 0.14848 | 0.16576 | 0.16288 | 0.14436 | 0.095743 | 0.074095 | 0.45463 | 6.2 | 3 | 0.79133 | 4.1008e-06 | 4.1008e-06 | 0.07922
19664.721 | 0.14856 | 0.16565 | 0.16313 | 0.1445 | 0.096089 | 0.074076 | 0.45479 | 6.2 | 3 | 0.792 | 4.1042e-06 | 4.1042e-06 | 0.079225
19665.721 | 0.14806 | 0.16571 | 0.16338 | 0.14489 | 0.096087 | 0.07381 | 0.45475 | 6.2 | 3 | 0.79193 | 4.1039e-06 | 4.1039e-06 | 0.079229
19666.721 | 0.14848 | 0.16588 | 0.16311 | 0.14476 | 0.095916 | 0.074114 | 0.45482 | 6.2 | 3 | 0.79226 | 4.1056e-06 | 4.1056e-06 | 0.079233
19667.721 | 0.14812 | 0.16601 | 0.16294 | 0.14467 | 0.096012 | 0.073981 | 0.45475 | 6.2 | 3 | 0.79173 | 4.1029e-06 | 4.1029e-06 | 0.079237
19668.721 | 0.14814 | 0.16565 | 0.16304 | 0.14436 | 0.0958 | 0.074305 | 0.45482 | 6.2 | 3 | 0.79129 | 4.1006e-06 | 4.1006e-06 | 0.079241
19669.721 | 0.14839 | 0.1659 | 0.16282 | 0.14474 | 0.096011 | 0.073752 | 0.45498 | 6.2 | 3 | 0.79161 | 4.1022e-06 | 4.1022e-06 | 0.079245
19670.721 | 0.14779 | 0.16567 | 0.16315 | 0.14469 | 0.096241 | 0.074227 | 0.45517 | 6.2 | 3 | 0.79176 | 4.103e-06 | 4.103e-06 | 0.079249
19671.721 | 0.14781 | 0.16534 | 0.16273 | 0.14488 | 0.096356 | 0.074114 | 0.45498 | 6.2 | 3 | 0.79123 | 4.1003e-06 | 4.1003e-06 | 0.079253
19672.721 | 0.14766 | 0.16538 | 0.16282 | 0.14495 | 0.096699 | 0.074362 | 0.45505 | 6.2 | 3 | 0.79188 | 4.1036e-06 | 4.1036e-06 | 0.079257
19673.721 | 0.14774 | 0.16502 | 0.16288 | 0.1448 | 0.096852 | 0.074839 | 0.45536 | 6.2 | 3 | 0.79213 | 4.1049e-06 | 4.1049e-06 | 0.079261
19674.721 | 0.14762 | 0.16517 | 0.16309 | 0.14511 | 0.096756 | 0.074725 | 0.45589 | 6.2 | 3 | 0.79247 | 4.1067e-06 | 4.1067e-06 | 0.079266
19675.721 | 0.14747 | 0.16529 | 0.16269 | 0.14484 | 0.096871 | 0.074915 | 0.45547 | 6.2 | 3 | 0.79207 | 4.1046e-06 | 4.1046e-06 | 0.07927
19676.721 | 0.14777 | 0.16506 | 0.16298 | 0.14486 | 0.096851 | 0.07482 | 0.45555 | 6.2 | 3 | 0.79233 | 4.106e-06 | 4.106e-06 | 0.079274
19677.721 | 0.14718 | 0.1653 | 0.16284 | 0.14467 | 0.096812 | 0.074781 | 0.45597 | 6.2 | 3 | 0.79159 | 4.1021e-06 | 4.1021e-06 | 0.079278
19678.721 | 0.14749 | 0.16515 | 0.16288 | 0.1447 | 0.097063 | 0.074725 | 0.45536 | 6.2 | 3 | 0.79201 | 4.1043e-06 | 4.1043e-06 | 0.079282
19679.721 | 0.14795 | 0.16523 | 0.16298 | 0.14484 | 0.096775 | 0.074706 | 0.45543 | 6.2 | 3 | 0.79247 | 4.1067e-06 | 4.1067e-06 | 0.079286
19680.721 | 0.14768 | 0.165 | 0.16282 | 0.14511 | 0.096832 | 0.074839 | 0.45574 | 6.2 | 3 | 0.79228 | 4.1057e-06 | 4.1057e-06 | 0.07929
19681.721 | 0.14756 | 0.1649 | 0.16282 | 0.14484 | 0.096775 | 0.075031 | 0.45543 | 6.2 | 3 | 0.79193 | 4.1039e-06 | 4.1039e-06 | 0.079294
19682.721 | 0.14785 | 0.16515 | 0.16275 | 0.14484 | 0.096757 | 0.075126 | 0.45547 | 6.2 | 3 | 0.79247 | 4.1067e-06 | 4.1067e-06 | 0.079298
19683.721 | 0.14755 | 0.16488 | 0.16281 | 0.14486 | 0.096604 | 0.074839 | 0.45532 | 6.2 | 3 | 0.79153 | 4.1018e-06 | 4.1018e-06 | 0.079303
19684.721 | 0.14764 | 0.16515 | 0.16282 | 0.1452 | 0.096547 | 0.074916 | 0.45582 | 6.2 | 3 | 0.79228 | 4.1057e-06 | 4.1057e-06 | 0.079307
19685.721 | 0.14777 | 0.16517 | 0.16315 | 0.14501 | 0.097024 | 0.074993 | 0.45551 | 6.2 | 3 | 0.79312 | 4.11e-06 | 4.11e-06 | 0.079311
19686.721 | 0.14751 | 0.165 | 0.16288 | 0.14505 | 0.096891 | 0.074896 | 0.45532 | 6.2 | 3 | 0.79222 | 4.1054e-06 | 4.1054e-06 | 0.079315
19687.721 | 0.14747 | 0.16519 | 0.16292 | 0.14489 | 0.096623 | 0.074858 | 0.4554 | 6.2 | 3 | 0.79195 | 4.104e-06 | 4.104e-06 | 0.079319
19688.721 | 0.14783 | 0.16504 | 0.16307 | 0.14522 | 0.097005 | 0.074973 | 0.45578 | 6.2 | 3 | 0.79314 | 4.1101e-06 | 4.1101e-06 | 0.079323
19689.721 | 0.14766 | 0.16515 | 0.16281 | 0.14526 | 0.096487 | 0.075086 | 0.45536 | 6.2 | 3 | 0.79245 | 4.1066e-06 | 4.1066e-06 | 0.079327
19690.721 | 0.14774 | 0.16548 | 0.16307 | 0.1448 | 0.096548 | 0.074744 | 0.4554 | 6.2 | 3 | 0.79238 | 4.1062e-06 | 4.1062e-06 | 0.079331
19691.721 | 0.14751 | 0.1654 | 0.16292 | 0.14467 | 0.096775 | 0.074724 | 0.45566 | 6.2 | 3 | 0.79199 | 4.1042e-06 | 4.1042e-06 | 0.079335
19692.721 | 0.14804 | 0.16552 | 0.16311 | 0.14472 | 0.096584 | 0.074839 | 0.45566 | 6.2 | 3 | 0.79282 | 4.1085e-06 | 4.1085e-06 | 0.079339
19693.721 | 0.14762 | 0.16527 | 0.16296 | 0.14491 | 0.096832 | 0.074534 | 0.45532 | 6.2 | 3 | 0.79213 | 4.1049e-06 | 4.1049e-06 | 0.079344
19694.721 | 0.14768 | 0.16532 | 0.16263 | 0.14497 | 0.096585 | 0.074819 | 0.45578 | 6.2 | 3 | 0.79201 | 4.1043e-06 | 4.1043e-06 | 0.079348
19695.721 | 0.14777 | 0.16573 | 0.16281 | 0.1449 | 0.096585 | 0.074761 | 0.45551 | 6.2 | 3 | 0.79255 | 4.1071e-06 | 4.1071e-06 | 0.079352
19696.721 | 0.14821 | 0.16534 | 0.163 | 0.14503 | 0.096699 | 0.075087 | 0.4554 | 6.2 | 3 | 0.79336 | 4.1113e-06 | 4.1113e-06 | 0.079356
19697.721 | 0.14793 | 0.16553 | 0.16284 | 0.14505 | 0.09645 | 0.074648 | 0.45505 | 6.2 | 3 | 0.79245 | 4.1066e-06 | 4.1066e-06 | 0.07936
19698.721 | 0.14804 | 0.16571 | 0.16313 | 0.14495 | 0.096928 | 0.074743 | 0.4557 | 6.2 | 3 | 0.7935 | 4.112e-06 | 4.112e-06 | 0.079364
19699.721 | 0.14802 | 0.16544 | 0.16307 | 0.14533 | 0.096509 | 0.074724 | 0.45559 | 6.2 | 3 | 0.7931 | 4.1099e-06 | 4.1099e-06 | 0.079368
19700.721 | 0.14825 | 0.16544 | 0.1633 | 0.14499 | 0.096623 | 0.074381 | 0.45536 | 6.2 | 3 | 0.79299 | 4.1094e-06 | 4.1094e-06 | 0.079372
19701.721 | 0.14816 | 0.16538 | 0.16317 | 0.14497 | 0.096679 | 0.074629 | 0.45547 | 6.2 | 3 | 0.79298 | 4.1093e-06 | 4.1093e-06 | 0.079376
19702.721 | 0.14776 | 0.16563 | 0.1629 | 0.14531 | 0.096678 | 0.074629 | 0.45524 | 6.2 | 3 | 0.79291 | 4.1089e-06 | 4.1089e-06 | 0.079381
19703.721 | 0.14776 | 0.16532 | 0.16303 | 0.14507 | 0.096527 | 0.074953 | 0.45524 | 6.2 | 3 | 0.79266 | 4.1077e-06 | 4.1077e-06 | 0.079385
19704.721 | 0.14799 | 0.16548 | 0.16321 | 0.14484 | 0.096489 | 0.074686 | 0.45528 | 6.2 | 3 | 0.79268 | 4.1078e-06 | 4.1078e-06 | 0.079389
19705.721 | 0.14789 | 0.16555 | 0.16317 | 0.14509 | 0.096469 | 0.074572 | 0.45547 | 6.2 | 3 | 0.79274 | 4.1081e-06 | 4.1081e-06 | 0.079393
19706.722 | 0.14778 | 0.16576 | 0.16336 | 0.14501 | 0.096661 | 0.074743 | 0.45505 | 6.2 | 3 | 0.79331 | 4.111e-06 | 4.1152e-06 | 0.079397
19707.722 | 0.14823 | 0.16573 | 0.16288 | 0.14511 | 0.096642 | 0.074704 | 0.45555 | 6.2 | 3 | 0.79329 | 4.1109e-06 | 4.1109e-06 | 0.079401
19708.722 | 0.14764 | 0.16538 | 0.16322 | 0.1451 | 0.096527 | 0.074668 | 0.45536 | 6.2 | 3 | 0.79255 | 4.1071e-06 | 4.1071e-06 | 0.079405
19709.722 | 0.14814 | 0.16555 | 0.16309 | 0.14493 | 0.096681 | 0.074591 | 0.45551 | 6.2 | 3 | 0.79299 | 4.1094e-06 | 4.1094e-06 | 0.079409
19710.722 | 0.14806 | 0.16557 | 0.16307 | 0.14501 | 0.096221 | 0.074648 | 0.45513 | 6.2 | 3 | 0.79258 | 4.1073e-06 | 4.1073e-06 | 0.079413
19711.722 | 0.14793 | 0.1655 | 0.16296 | 0.14526 | 0.096699 | 0.074267 | 0.4554 | 6.2 | 3 | 0.7926 | 4.1074e-06 | 4.1074e-06 | 0.079418
19712.722 | 0.14804 | 0.16532 | 0.16324 | 0.14508 | 0.096546 | 0.074668 | 0.4554 | 6.2 | 3 | 0.79291 | 4.109e-06 | 4.109e-06 | 0.079422
19713.722 | 0.14808 | 0.16553 | 0.163 | 0.14513 | 0.096471 | 0.074591 | 0.45551 | 6.2 | 3 | 0.7928 | 4.1084e-06 | 4.1084e-06 | 0.079426
19714.722 | 0.14802 | 0.16532 | 0.16307 | 0.14513 | 0.096661 | 0.074477 | 0.4554 | 6.2 | 3 | 0.79268 | 4.1078e-06 | 4.1078e-06 | 0.07943
19715.722 | 0.14778 | 0.16551 | 0.16284 | 0.14509 | 0.096623 | 0.074325 | 0.45547 | 6.2 | 3 | 0.79217 | 4.1051e-06 | 4.1051e-06 | 0.079434
19716.722 | 0.14804 | 0.1657 | 0.16311 | 0.14486 | 0.096432 | 0.074229 | 0.45479 | 6.2 | 3 | 0.79237 | 4.1062e-06 | 4.1062e-06 | 0.079438
19717.722 | 0.14818 | 0.16576 | 0.16324 | 0.14482 | 0.095934 | 0.074171 | 0.4549 | 6.2 | 3 | 0.79211 | 4.1048e-06 | 4.1048e-06 | 0.079442
19718.722 | 0.14818 | 0.16588 | 0.16317 | 0.1448 | 0.095916 | 0.074037 | 0.45494 | 6.2 | 3 | 0.79197 | 4.1041e-06 | 4.1041e-06 | 0.079446
19719.722 | 0.14799 | 0.16557 | 0.16319 | 0.14447 | 0.096013 | 0.073733 | 0.45505 | 6.2 | 3 | 0.79097 | 4.0989e-06 | 4.0989e-06 | 0.07945
19720.722 | 0.14835 | 0.16559 | 0.16324 | 0.14444 | 0.095686 | 0.073867 | 0.45494 | 6.2 | 3 | 0.79117 | 4.1e-06 | 4.1e-06 | 0.079454
19721.722 | 0.14818 | 0.16561 | 0.16307 | 0.14463 | 0.095839 | 0.074154 | 0.45486 | 6.2 | 3 | 0.79148 | 4.1016e-06 | 4.1016e-06 | 0.079459
19722.722 | 0.14841 | 0.16563 | 0.16324 | 0.14476 | 0.095876 | 0.073658 | 0.45463 | 6.2 | 3 | 0.79158 | 4.102e-06 | 4.102e-06 | 0.079463
19723.722 | 0.14835 | 0.16576 | 0.16288 | 0.14463 | 0.095955 | 0.073848 | 0.45471 | 6.2 | 3 | 0.79142 | 4.1013e-06 | 4.1013e-06 | 0.079467
19724.722 | 0.14814 | 0.16555 | 0.16309 | 0.14478 | 0.095992 | 0.074115 | 0.45475 | 6.2 | 3 | 0.79167 | 4.1026e-06 | 4.1026e-06 | 0.079471
19725.722 | 0.14827 | 0.16563 | 0.16294 | 0.1443 | 0.095896 | 0.073619 | 0.45509 | 6.2 | 3 | 0.79066 | 4.0973e-06 | 4.0973e-06 | 0.079475
19726.722 | 0.14785 | 0.16544 | 0.163 | 0.14455 | 0.095877 | 0.073637 | 0.45471 | 6.2 | 3 | 0.79035 | 4.0957e-06 | 4.0957e-06 | 0.079479
19727.722 | 0.14808 | 0.16553 | 0.16294 | 0.14461 | 0.095725 | 0.073733 | 0.45479 | 6.2 | 3 | 0.79062 | 4.0971e-06 | 4.0971e-06 | 0.079483
19728.722 | 0.14825 | 0.16555 | 0.16309 | 0.14452 | 0.095857 | 0.073886 | 0.45486 | 6.2 | 3 | 0.79116 | 4.0999e-06 | 4.0999e-06 | 0.079487
19729.722 | 0.14833 | 0.16546 | 0.16286 | 0.14442 | 0.095877 | 0.073658 | 0.45482 | 6.2 | 3 | 0.7906 | 4.097e-06 | 4.097e-06 | 0.079491
19730.722 | 0.14802 | 0.16544 | 0.16304 | 0.1444 | 0.095858 | 0.073733 | 0.4549 | 6.2 | 3 | 0.79049 | 4.0964e-06 | 4.0964e-06 | 0.079495
19731.722 | 0.14821 | 0.1657 | 0.16273 | 0.14446 | 0.095571 | 0.073638 | 0.45502 | 6.2 | 3 | 0.79031 | 4.0955e-06 | 4.0955e-06 | 0.0795
19732.722 | 0.14839 | 0.16559 | 0.16288 | 0.14457 | 0.095858 | 0.073771 | 0.45479 | 6.2 | 3 | 0.79106 | 4.0994e-06 | 4.0994e-06 | 0.079504
19733.722 | 0.1481 | 0.16544 | 0.1629 | 0.14457 | 0.095896 | 0.073772 | 0.45467 | 6.2 | 3 | 0.79068 | 4.0974e-06 | 4.0974e-06 | 0.079508
19734.722 | 0.14835 | 0.16573 | 0.16298 | 0.14457 | 0.095994 | 0.073676 | 0.45498 | 6.2 | 3 | 0.79129 | 4.1006e-06 | 4.1006e-06 | 0.079512
19735.722 | 0.14797 | 0.16548 | 0.16294 | 0.14406 | 0.095896 | 0.073885 | 0.45502 | 6.2 | 3 | 0.79022 | 4.095e-06 | 4.095e-06 | 0.079516
19736.722 | 0.14814 | 0.16546 | 0.16319 | 0.14427 | 0.095686 | 0.073791 | 0.45498 | 6.2 | 3 | 0.79053 | 4.0966e-06 | 4.0966e-06 | 0.07952
19737.722 | 0.14835 | 0.16578 | 0.16298 | 0.14459 | 0.095648 | 0.073884 | 0.45437 | 6.2 | 3 | 0.79123 | 4.1003e-06 | 4.1003e-06 | 0.079524
19738.722 | 0.14789 | 0.16549 | 0.163 | 0.14465 | 0.095917 | 0.073524 | 0.45479 | 6.2 | 3 | 0.79047 | 4.0963e-06 | 4.0963e-06 | 0.079528
19739.722 | 0.14821 | 0.16576 | 0.16309 | 0.1447 | 0.095743 | 0.073943 | 0.45479 | 6.2 | 3 | 0.79146 | 4.1014e-06 | 4.1014e-06 | 0.079532
19740.722 | 0.14804 | 0.16571 | 0.1629 | 0.1444 | 0.095821 | 0.073581 | 0.45498 | 6.2 | 3 | 0.79045 | 4.0962e-06 | 4.0962e-06 | 0.079536
19741.722 | 0.148 | 0.1654 | 0.16315 | 0.1443 | 0.095916 | 0.073561 | 0.45486 | 6.2 | 3 | 0.79033 | 4.0956e-06 | 4.0956e-06 | 0.079541
19742.722 | 0.14772 | 0.16544 | 0.1629 | 0.1443 | 0.095381 | 0.073581 | 0.45486 | 6.2 | 3 | 0.78932 | 4.0904e-06 | 4.0904e-06 | 0.079545
19743.722 | 0.1484 | 0.16563 | 0.16309 | 0.14455 | 0.095973 | 0.073771 | 0.45475 | 6.2 | 3 | 0.79142 | 4.1012e-06 | 4.1012e-06 | 0.079549
19744.722 | 0.14812 | 0.16555 | 0.16307 | 0.14455 | 0.095916 | 0.073562 | 0.45482 | 6.2 | 3 | 0.79077 | 4.0979e-06 | 4.0979e-06 | 0.079553
19745.722 | 0.14824 | 0.16582 | 0.16317 | 0.14463 | 0.095876 | 0.073428 | 0.45437 | 6.2 | 3 | 0.79116 | 4.0999e-06 | 4.0999e-06 | 0.079557
19746.722 | 0.1481 | 0.16573 | 0.16284 | 0.1445 | 0.095743 | 0.073503 | 0.45502 | 6.2 | 3 | 0.79041 | 4.096e-06 | 4.096e-06 | 0.079561
19747.722 | 0.14802 | 0.16548 | 0.16294 | 0.14463 | 0.095801 | 0.073467 | 0.4546 | 6.2 | 3 | 0.79034 | 4.0956e-06 | 4.0956e-06 | 0.079565
19748.722 | 0.14837 | 0.16563 | 0.16313 | 0.14457 | 0.095799 | 0.073599 | 0.45486 | 6.2 | 3 | 0.79109 | 4.0996e-06 | 4.0996e-06 | 0.079569
19749.722 | 0.14818 | 0.1654 | 0.16307 | 0.14438 | 0.095668 | 0.073428 | 0.45482 | 6.2 | 3 | 0.79012 | 4.0945e-06 | 4.0945e-06 | 0.079573
19750.722 | 0.14818 | 0.16553 | 0.16324 | 0.14459 | 0.095609 | 0.073943 | 0.45498 | 6.2 | 3 | 0.7911 | 4.0996e-06 | 4.0996e-06 | 0.079577
19751.722 | 0.14804 | 0.16555 | 0.16292 | 0.14472 | 0.095629 | 0.073428 | 0.4546 | 6.2 | 3 | 0.79029 | 4.0954e-06 | 4.0954e-06 | 0.079582
19752.722 | 0.14842 | 0.16576 | 0.16288 | 0.14451 | 0.095552 | 0.073237 | 0.45482 | 6.2 | 3 | 0.79037 | 4.0958e-06 | 4.0958e-06 | 0.079586
19753.722 | 0.14804 | 0.1655 | 0.16311 | 0.14465 | 0.095686 | 0.07379 | 0.45482 | 6.2 | 3 | 0.79077 | 4.0979e-06 | 4.0979e-06 | 0.07959
19754.722 | 0.14804 | 0.16553 | 0.16326 | 0.14421 | 0.095917 | 0.073619 | 0.45498 | 6.2 | 3 | 0.79058 | 4.0969e-06 | 4.0969e-06 | 0.079594
19755.722 | 0.14837 | 0.1655 | 0.16319 | 0.14476 | 0.095954 | 0.073714 | 0.4549 | 6.2 | 3 | 0.79148 | 4.1016e-06 | 4.1016e-06 | 0.079598
19756.722 | 0.14816 | 0.16597 | 0.163 | 0.1447 | 0.095858 | 0.073447 | 0.45475 | 6.2 | 3 | 0.79113 | 4.0998e-06 | 4.0998e-06 | 0.079602
19757.722 | 0.14852 | 0.16553 | 0.1632 | 0.1448 | 0.095819 | 0.073543 | 0.45482 | 6.2 | 3 | 0.79142 | 4.1012e-06 | 4.1012e-06 | 0.079606
19758.723 | 0.1481 | 0.16576 | 0.16294 | 0.14446 | 0.095762 | 0.073599 | 0.45505 | 6.2 | 3 | 0.79062 | 4.0971e-06 | 4.1012e-06 | 0.07961
19759.723 | 0.1481 | 0.16567 | 0.16315 | 0.1445 | 0.095744 | 0.073179 | 0.45502 | 6.2 | 3 | 0.79034 | 4.0956e-06 | 4.0956e-06 | 0.079614
19760.723 | 0.14835 | 0.16594 | 0.163 | 0.14471 | 0.095973 | 0.073466 | 0.45486 | 6.2 | 3 | 0.79143 | 4.1013e-06 | 4.1013e-06 | 0.079618
19761.723 | 0.14823 | 0.16574 | 0.1633 | 0.14465 | 0.095992 | 0.073981 | 0.45498 | 6.2 | 3 | 0.7919 | 4.1037e-06 | 4.1037e-06 | 0.079623
19762.723 | 0.14797 | 0.16567 | 0.16322 | 0.14472 | 0.095916 | 0.073657 | 0.45505 | 6.2 | 3 | 0.79115 | 4.0999e-06 | 4.0999e-06 | 0.079627
19763.723 | 0.14848 | 0.16565 | 0.16319 | 0.14474 | 0.096297 | 0.074056 | 0.45475 | 6.2 | 3 | 0.79241 | 4.1064e-06 | 4.1064e-06 | 0.079631
19764.723 | 0.14808 | 0.16538 | 0.16315 | 0.14476 | 0.096204 | 0.073791 | 0.45532 | 6.2 | 3 | 0.79137 | 4.101e-06 | 4.101e-06 | 0.079635
19765.723 | 0.14797 | 0.16538 | 0.16313 | 0.14484 | 0.096221 | 0.073848 | 0.45482 | 6.2 | 3 | 0.79138 | 4.1011e-06 | 4.1011e-06 | 0.079639
19766.723 | 0.14827 | 0.16521 | 0.16305 | 0.14508 | 0.096184 | 0.073999 | 0.45532 | 6.2 | 3 | 0.7918 | 4.1032e-06 | 4.1032e-06 | 0.079643
19767.723 | 0.148 | 0.16561 | 0.16326 | 0.14505 | 0.096392 | 0.074285 | 0.45502 | 6.2 | 3 | 0.7926 | 4.1074e-06 | 4.1074e-06 | 0.079647
19768.723 | 0.14799 | 0.16553 | 0.16319 | 0.14488 | 0.096107 | 0.074172 | 0.45559 | 6.2 | 3 | 0.79186 | 4.1035e-06 | 4.1035e-06 | 0.079651
19769.723 | 0.14804 | 0.16552 | 0.16305 | 0.14495 | 0.096603 | 0.073828 | 0.45521 | 6.2 | 3 | 0.79199 | 4.1042e-06 | 4.1042e-06 | 0.079655
19770.723 | 0.14787 | 0.1657 | 0.16311 | 0.14499 | 0.096528 | 0.07421 | 0.45528 | 6.2 | 3 | 0.79241 | 4.1064e-06 | 4.1064e-06 | 0.079659
19771.723 | 0.14772 | 0.16548 | 0.16296 | 0.14545 | 0.096451 | 0.074458 | 0.45521 | 6.2 | 3 | 0.79251 | 4.1069e-06 | 4.1069e-06 | 0.079664
19772.723 | 0.14797 | 0.16574 | 0.16328 | 0.14516 | 0.096432 | 0.074421 | 0.45509 | 6.2 | 3 | 0.79301 | 4.1095e-06 | 4.1095e-06 | 0.079668
19773.723 | 0.14758 | 0.1654 | 0.16301 | 0.14497 | 0.096547 | 0.073905 | 0.45574 | 6.2 | 3 | 0.79142 | 4.1012e-06 | 4.1012e-06 | 0.079672
19774.723 | 0.1482 | 0.16504 | 0.16319 | 0.14503 | 0.096355 | 0.074076 | 0.45532 | 6.2 | 3 | 0.79188 | 4.1036e-06 | 4.1036e-06 | 0.079676
19775.723 | 0.14787 | 0.16544 | 0.16319 | 0.14497 | 0.096452 | 0.074019 | 0.45524 | 6.2 | 3 | 0.79194 | 4.1039e-06 | 4.1039e-06 | 0.07968
19776.723 | 0.14787 | 0.16534 | 0.16319 | 0.14522 | 0.096469 | 0.074324 | 0.45551 | 6.2 | 3 | 0.79241 | 4.1064e-06 | 4.1064e-06 | 0.079684
19777.723 | 0.14779 | 0.16534 | 0.163 | 0.14476 | 0.096394 | 0.074094 | 0.45528 | 6.2 | 3 | 0.79138 | 4.1011e-06 | 4.1011e-06 | 0.079688
19778.723 | 0.14797 | 0.16571 | 0.16313 | 0.14528 | 0.096433 | 0.074114 | 0.4554 | 6.2 | 3 | 0.79262 | 4.1075e-06 | 4.1075e-06 | 0.079692
19779.723 | 0.14789 | 0.16521 | 0.1633 | 0.14514 | 0.096297 | 0.073982 | 0.45536 | 6.2 | 3 | 0.79182 | 4.1033e-06 | 4.1033e-06 | 0.079696
19780.723 | 0.14806 | 0.16551 | 0.16338 | 0.14503 | 0.096661 | 0.074533 | 0.45532 | 6.2 | 3 | 0.79317 | 4.1103e-06 | 4.1103e-06 | 0.079701
19781.723 | 0.1481 | 0.16565 | 0.16319 | 0.14493 | 0.096547 | 0.074458 | 0.45524 | 6.2 | 3 | 0.79287 | 4.1088e-06 | 4.1088e-06 | 0.079705
19782.723 | 0.14797 | 0.16536 | 0.16281 | 0.14501 | 0.096336 | 0.074381 | 0.45563 | 6.2 | 3 | 0.79186 | 4.1035e-06 | 4.1035e-06 | 0.079709
19783.723 | 0.14804 | 0.16515 | 0.16292 | 0.14501 | 0.096414 | 0.074018 | 0.4554 | 6.2 | 3 | 0.79155 | 4.1019e-06 | 4.1019e-06 | 0.079713
19784.723 | 0.14783 | 0.16523 | 0.16317 | 0.1449 | 0.096469 | 0.074591 | 0.45543 | 6.2 | 3 | 0.79219 | 4.1052e-06 | 4.1052e-06 | 0.079717
19785.723 | 0.14775 | 0.16515 | 0.16317 | 0.14528 | 0.096318 | 0.074115 | 0.45532 | 6.2 | 3 | 0.79178 | 4.1031e-06 | 4.1031e-06 | 0.079721
19786.723 | 0.14795 | 0.16555 | 0.16328 | 0.14528 | 0.096356 | 0.074172 | 0.45524 | 6.2 | 3 | 0.79259 | 4.1073e-06 | 4.1073e-06 | 0.079725
19787.723 | 0.1476 | 0.16528 | 0.16328 | 0.14501 | 0.096508 | 0.074456 | 0.45543 | 6.2 | 3 | 0.79214 | 4.105e-06 | 4.105e-06 | 0.079729
19788.723 | 0.14768 | 0.16548 | 0.16296 | 0.14505 | 0.096337 | 0.074571 | 0.4554 | 6.2 | 3 | 0.79207 | 4.1046e-06 | 4.1046e-06 | 0.079733
19789.723 | 0.14772 | 0.16559 | 0.16313 | 0.14522 | 0.096356 | 0.074228 | 0.45563 | 6.2 | 3 | 0.79224 | 4.1055e-06 | 4.1055e-06 | 0.079737
19790.723 | 0.14749 | 0.16548 | 0.16319 | 0.14505 | 0.096701 | 0.07463 | 0.45517 | 6.2 | 3 | 0.79253 | 4.107e-06 | 4.107e-06 | 0.079742
19791.723 | 0.1476 | 0.16515 | 0.16315 | 0.14514 | 0.096929 | 0.074457 | 0.45547 | 6.2 | 3 | 0.79243 | 4.1065e-06 | 4.1065e-06 | 0.079746
19792.723 | 0.1476 | 0.16508 | 0.16305 | 0.14497 | 0.096871 | 0.07442 | 0.45563 | 6.2 | 3 | 0.792 | 4.1042e-06 | 4.1042e-06 | 0.07975
19793.723 | 0.14768 | 0.16523 | 0.16313 | 0.14566 | 0.096622 | 0.074648 | 0.45555 | 6.2 | 3 | 0.79296 | 4.1092e-06 | 4.1092e-06 | 0.079754
19794.723 | 0.14766 | 0.16544 | 0.16319 | 0.14531 | 0.096987 | 0.074401 | 0.45566 | 6.2 | 3 | 0.79299 | 4.1094e-06 | 4.1094e-06 | 0.079758
19795.723 | 0.14778 | 0.16532 | 0.16292 | 0.14535 | 0.096891 | 0.074096 | 0.45555 | 6.2 | 3 | 0.79236 | 4.1061e-06 | 4.1061e-06 | 0.079762
19796.723 | 0.14808 | 0.16509 | 0.1629 | 0.14543 | 0.097062 | 0.074362 | 0.45547 | 6.2 | 3 | 0.79293 | 4.1091e-06 | 4.1091e-06 | 0.079766
19797.723 | 0.14777 | 0.16548 | 0.16298 | 0.14549 | 0.096794 | 0.074323 | 0.45563 | 6.2 | 3 | 0.79283 | 4.1086e-06 | 4.1086e-06 | 0.07977
19798.723 | 0.14789 | 0.16565 | 0.16353 | 0.14543 | 0.096623 | 0.074 | 0.4554 | 6.2 | 3 | 0.79312 | 4.1101e-06 | 4.1101e-06 | 0.079774
19799.723 | 0.14764 | 0.16538 | 0.16315 | 0.14535 | 0.096891 | 0.074247 | 0.45551 | 6.2 | 3 | 0.79266 | 4.1077e-06 | 4.1077e-06 | 0.079779
19800.723 | 0.14768 | 0.16521 | 0.16303 | 0.14568 | 0.096738 | 0.073962 | 0.45566 | 6.2 | 3 | 0.7923 | 4.1058e-06 | 4.1058e-06 | 0.079783
19801.723 | 0.14791 | 0.16521 | 0.16315 | 0.14539 | 0.096814 | 0.074267 | 0.45555 | 6.2 | 3 | 0.79274 | 4.1081e-06 | 4.1081e-06 | 0.079787
19802.723 | 0.14814 | 0.16523 | 0.16336 | 0.14562 | 0.096891 | 0.074514 | 0.45566 | 6.2 | 3 | 0.79375 | 4.1133e-06 | 4.1133e-06 | 0.079791
19803.723 | 0.14766 | 0.16538 | 0.16296 | 0.14556 | 0.096622 | 0.074096 | 0.45578 | 6.2 | 3 | 0.79228 | 4.1057e-06 | 4.1057e-06 | 0.079795
19804.723 | 0.14779 | 0.16536 | 0.1633 | 0.14556 | 0.096756 | 0.074191 | 0.45559 | 6.2 | 3 | 0.79297 | 4.1093e-06 | 4.1093e-06 | 0.079799
19805.723 | 0.14787 | 0.16525 | 0.16324 | 0.14551 | 0.096756 | 0.073657 | 0.45551 | 6.2 | 3 | 0.79228 | 4.1057e-06 | 4.1057e-06 | 0.079803
19806.723 | 0.14791 | 0.16523 | 0.16317 | 0.14543 | 0.096909 | 0.074077 | 0.45559 | 6.2 | 3 | 0.79272 | 4.108e-06 | 4.108e-06 | 0.079807
19807.723 | 0.14797 | 0.16561 | 0.16343 | 0.14531 | 0.096699 | 0.074132 | 0.45582 | 6.2 | 3 | 0.79316 | 4.1102e-06 | 4.1102e-06 | 0.079811
19808.723 | 0.14776 | 0.16548 | 0.16317 | 0.14535 | 0.096889 | 0.074286 | 0.45543 | 6.2 | 3 | 0.79293 | 4.1091e-06 | 4.1091e-06 | 0.079816
19809.723 | 0.14791 | 0.16569 | 0.16309 | 0.14535 | 0.096641 | 0.074304 | 0.45536 | 6.2 | 3 | 0.79298 | 4.1093e-06 | 4.1093e-06 | 0.07982
19810.724 | 0.14781 | 0.16576 | 0.16317 | 0.14573 | 0.096527 | 0.074153 | 0.45543 | 6.2 | 3 | 0.79316 | 4.1102e-06 | 4.1144e-06 | 0.079824
19811.724 | 0.14806 | 0.16553 | 0.16299 | 0.14564 | 0.096737 | 0.073809 | 0.45563 | 6.2 | 3 | 0.79278 | 4.1083e-06 | 4.1083e-06 | 0.079828
19812.724 | 0.1477 | 0.16569 | 0.16313 | 0.14558 | 0.096756 | 0.074247 | 0.45574 | 6.2 | 3 | 0.7931 | 4.1099e-06 | 4.1099e-06 | 0.079832
19813.724 | 0.14827 | 0.16551 | 0.16332 | 0.1456 | 0.096756 | 0.074019 | 0.45536 | 6.2 | 3 | 0.79348 | 4.1119e-06 | 4.1119e-06 | 0.079836
19814.724 | 0.14785 | 0.16555 | 0.16345 | 0.14511 | 0.09647 | 0.07421 | 0.45528 | 6.2 | 3 | 0.79265 | 4.1076e-06 | 4.1076e-06 | 0.07984
19815.724 | 0.14798 | 0.16523 | 0.16334 | 0.14551 | 0.096508 | 0.073886 | 0.45555 | 6.2 | 3 | 0.79245 | 4.1066e-06 | 4.1066e-06 | 0.079844
19816.724 | 0.14785 | 0.16592 | 0.16345 | 0.14543 | 0.096584 | 0.074342 | 0.45532 | 6.2 | 3 | 0.79358 | 4.1124e-06 | 4.1124e-06 | 0.079848
19817.724 | 0.14793 | 0.1655 | 0.16309 | 0.1452 | 0.096985 | 0.073791 | 0.45543 | 6.2 | 3 | 0.79249 | 4.1068e-06 | 4.1068e-06 | 0.079852
19818.724 | 0.14812 | 0.1655 | 0.16324 | 0.14541 | 0.096604 | 0.074134 | 0.45524 | 6.2 | 3 | 0.793 | 4.1095e-06 | 4.1095e-06 | 0.079857
19819.724 | 0.14768 | 0.16548 | 0.16323 | 0.1453 | 0.096451 | 0.074381 | 0.45547 | 6.2 | 3 | 0.79251 | 4.1069e-06 | 4.1069e-06 | 0.079861
19820.724 | 0.14776 | 0.16555 | 0.1633 | 0.14545 | 0.096719 | 0.074039 | 0.45566 | 6.2 | 3 | 0.79282 | 4.1085e-06 | 4.1085e-06 | 0.079865
19821.724 | 0.14814 | 0.16563 | 0.16336 | 0.14541 | 0.09647 | 0.074323 | 0.45543 | 6.2 | 3 | 0.79333 | 4.1111e-06 | 4.1111e-06 | 0.079869
19822.724 | 0.14783 | 0.16553 | 0.16368 | 0.14572 | 0.096738 | 0.074171 | 0.45555 | 6.2 | 3 | 0.79367 | 4.1129e-06 | 4.1129e-06 | 0.079873
19823.724 | 0.14793 | 0.16565 | 0.1632 | 0.14558 | 0.096642 | 0.073923 | 0.45528 | 6.2 | 3 | 0.79293 | 4.1091e-06 | 4.1091e-06 | 0.079877
19824.724 | 0.14821 | 0.16548 | 0.16319 | 0.14556 | 0.096547 | 0.073904 | 0.45555 | 6.2 | 3 | 0.79289 | 4.1089e-06 | 4.1089e-06 | 0.079881
19825.724 | 0.14799 | 0.16565 | 0.16315 | 0.14516 | 0.096451 | 0.074095 | 0.45566 | 6.2 | 3 | 0.79249 | 4.1068e-06 | 4.1068e-06 | 0.079885
19826.724 | 0.14795 | 0.16542 | 0.16338 | 0.14531 | 0.096661 | 0.074019 | 0.45551 | 6.2 | 3 | 0.79274 | 4.1081e-06 | 4.1081e-06 | 0.079889
19827.724 | 0.14825 | 0.16525 | 0.1633 | 0.14554 | 0.096624 | 0.073905 | 0.45528 | 6.2 | 3 | 0.79287 | 4.1088e-06 | 4.1088e-06 | 0.079894
19828.724 | 0.14798 | 0.16555 | 0.16315 | 0.14554 | 0.096642 | 0.074267 | 0.45559 | 6.2 | 3 | 0.79314 | 4.1101e-06 | 4.1101e-06 | 0.079898
19829.724 | 0.14795 | 0.16555 | 0.16326 | 0.1453 | 0.096699 | 0.074096 | 0.45532 | 6.2 | 3 | 0.79285 | 4.1087e-06 | 4.1087e-06 | 0.079902
19830.724 | 0.14823 | 0.16549 | 0.1633 | 0.14554 | 0.096564 | 0.073904 | 0.45543 | 6.2 | 3 | 0.79304 | 4.1096e-06 | 4.1096e-06 | 0.079906
19831.724 | 0.14814 | 0.16576 | 0.16328 | 0.14558 | 0.096565 | 0.073866 | 0.45536 | 6.2 | 3 | 0.7932 | 4.1105e-06 | 4.1105e-06 | 0.07991
19832.724 | 0.14808 | 0.16563 | 0.16343 | 0.14554 | 0.096471 | 0.073924 | 0.45547 | 6.2 | 3 | 0.79308 | 4.1099e-06 | 4.1099e-06 | 0.079914
19833.724 | 0.14825 | 0.16542 | 0.163 | 0.14551 | 0.096318 | 0.074001 | 0.45536 | 6.2 | 3 | 0.79249 | 4.1068e-06 | 4.1068e-06 | 0.079918
19834.724 | 0.14789 | 0.16563 | 0.16305 | 0.14552 | 0.096489 | 0.073791 | 0.45536 | 6.2 | 3 | 0.79238 | 4.1062e-06 | 4.1062e-06 | 0.079922
19835.724 | 0.14808 | 0.16563 | 0.16353 | 0.14568 | 0.096488 | 0.073715 | 0.45551 | 6.2 | 3 | 0.79312 | 4.1101e-06 | 4.1101e-06 | 0.079926
19836.724 | 0.14821 | 0.16565 | 0.16351 | 0.1452 | 0.096279 | 0.073924 | 0.45555 | 6.2 | 3 | 0.79278 | 4.1083e-06 | 4.1083e-06 | 0.079931
19837.724 | 0.14785 | 0.16567 | 0.16319 | 0.14545 | 0.096566 | 0.073811 | 0.45513 | 6.2 | 3 | 0.79253 | 4.107e-06 | 4.107e-06 | 0.079935
19838.724 | 0.1481 | 0.16551 | 0.16351 | 0.14545 | 0.096431 | 0.073733 | 0.4554 | 6.2 | 3 | 0.79274 | 4.1081e-06 | 4.1081e-06 | 0.079939
19839.724 | 0.14804 | 0.1655 | 0.16342 | 0.14539 | 0.096527 | 0.074076 | 0.45559 | 6.2 | 3 | 0.79295 | 4.1092e-06 | 4.1092e-06 | 0.079943
19840.724 | 0.14819 | 0.16586 | 0.16355 | 0.14554 | 0.096433 | 0.073963 | 0.4554 | 6.2 | 3 | 0.79354 | 4.1122e-06 | 4.1122e-06 | 0.079947
19841.724 | 0.14818 | 0.16563 | 0.16368 | 0.14545 | 0.096451 | 0.073791 | 0.45547 | 6.2 | 3 | 0.79318 | 4.1103e-06 | 4.1103e-06 | 0.079951
19842.724 | 0.14793 | 0.16576 | 0.16347 | 0.14552 | 0.096602 | 0.073809 | 0.45524 | 6.2 | 3 | 0.7931 | 4.1099e-06 | 4.1099e-06 | 0.079955
19843.724 | 0.14783 | 0.16546 | 0.16336 | 0.14537 | 0.096355 | 0.07381 | 0.45524 | 6.2 | 3 | 0.79218 | 4.1052e-06 | 4.1052e-06 | 0.079959
19844.724 | 0.14804 | 0.16546 | 0.16334 | 0.14531 | 0.096547 | 0.073694 | 0.45513 | 6.2 | 3 | 0.7924 | 4.1063e-06 | 4.1063e-06 | 0.079963
19845.724 | 0.1476 | 0.1655 | 0.16326 | 0.14552 | 0.096584 | 0.073619 | 0.45543 | 6.2 | 3 | 0.79209 | 4.1047e-06 | 4.1047e-06 | 0.079968
19846.724 | 0.14785 | 0.16542 | 0.16328 | 0.14522 | 0.096107 | 0.073618 | 0.45543 | 6.2 | 3 | 0.7915 | 4.1016e-06 | 4.1016e-06 | 0.079972
19847.724 | 0.14783 | 0.16544 | 0.1632 | 0.1457 | 0.096508 | 0.073923 | 0.45517 | 6.2 | 3 | 0.79261 | 4.1074e-06 | 4.1074e-06 | 0.079976
19848.724 | 0.1481 | 0.16574 | 0.16353 | 0.14547 | 0.096526 | 0.073771 | 0.45547 | 6.2 | 3 | 0.79314 | 4.1101e-06 | 4.1101e-06 | 0.07998
19849.724 | 0.14793 | 0.16594 | 0.1632 | 0.14531 | 0.096508 | 0.073484 | 0.4554 | 6.2 | 3 | 0.79237 | 4.1062e-06 | 4.1062e-06 | 0.079984
19850.724 | 0.14795 | 0.16542 | 0.1633 | 0.14537 | 0.096565 | 0.073753 | 0.45563 | 6.2 | 3 | 0.79236 | 4.1061e-06 | 4.1061e-06 | 0.079988
19851.724 | 0.14814 | 0.16584 | 0.16328 | 0.14541 | 0.096164 | 0.073562 | 0.45524 | 6.2 | 3 | 0.79239 | 4.1063e-06 | 4.1063e-06 | 0.079992
19852.724 | 0.14779 | 0.16559 | 0.16313 | 0.14556 | 0.096299 | 0.074133 | 0.45524 | 6.2 | 3 | 0.79251 | 4.1069e-06 | 4.1069e-06 | 0.079996
19853.724 | 0.14806 | 0.16548 | 0.16349 | 0.14541 | 0.096356 | 0.073657 | 0.45524 | 6.2 | 3 | 0.79245 | 4.1066e-06 | 4.1066e-06 | 0.08
19854.724 | 0.14789 | 0.16563 | 0.1634 | 0.14541 | 0.096297 | 0.074078 | 0.45517 | 6.2 | 3 | 0.7927 | 4.1079e-06 | 4.1079e-06 | 0.080005
19855.724 | 0.14823 | 0.16553 | 0.16342 | 0.14539 | 0.096356 | 0.073809 | 0.45536 | 6.2 | 3 | 0.79274 | 4.1081e-06 | 4.1081e-06 | 0.080009
19856.724 | 0.14777 | 0.16559 | 0.16323 | 0.14507 | 0.096164 | 0.074019 | 0.45543 | 6.2 | 3 | 0.79184 | 4.1034e-06 | 4.1034e-06 | 0.080013
19857.724 | 0.14789 | 0.1653 | 0.16353 | 0.14541 | 0.096471 | 0.074017 | 0.45551 | 6.2 | 3 | 0.79262 | 4.1075e-06 | 4.1075e-06 | 0.080017
19858.724 | 0.14783 | 0.16529 | 0.16322 | 0.14579 | 0.096776 | 0.07362 | 0.45563 | 6.2 | 3 | 0.79253 | 4.107e-06 | 4.107e-06 | 0.080021
19859.724 | 0.14797 | 0.16557 | 0.16311 | 0.14566 | 0.096452 | 0.074229 | 0.45559 | 6.2 | 3 | 0.79299 | 4.1094e-06 | 4.1094e-06 | 0.080025
19860.724 | 0.14804 | 0.1654 | 0.16322 | 0.14577 | 0.096928 | 0.074115 | 0.45566 | 6.2 | 3 | 0.79348 | 4.1119e-06 | 4.1119e-06 | 0.080029
19861.724 | 0.14777 | 0.16546 | 0.16351 | 0.14554 | 0.096948 | 0.073981 | 0.4557 | 6.2 | 3 | 0.79322 | 4.1105e-06 | 4.1105e-06 | 0.080033
19862.725 | 0.14779 | 0.16519 | 0.16309 | 0.14549 | 0.096908 | 0.074381 | 0.45563 | 6.2 | 3 | 0.79285 | 4.1087e-06 | 4.1128e-06 | 0.080037
19863.725 | 0.14781 | 0.165 | 0.16343 | 0.14575 | 0.096854 | 0.074533 | 0.45593 | 6.2 | 3 | 0.79338 | 4.1114e-06 | 4.1114e-06 | 0.080041
19864.725 | 0.14775 | 0.16517 | 0.16334 | 0.14558 | 0.096813 | 0.074133 | 0.45578 | 6.2 | 3 | 0.79279 | 4.1084e-06 | 4.1084e-06 | 0.080046
19865.725 | 0.14783 | 0.16506 | 0.16322 | 0.14579 | 0.096871 | 0.074267 | 0.45555 | 6.2 | 3 | 0.79304 | 4.1097e-06 | 4.1097e-06 | 0.08005
19866.725 | 0.14772 | 0.16555 | 0.1632 | 0.14551 | 0.097232 | 0.074457 | 0.45555 | 6.2 | 3 | 0.79367 | 4.1129e-06 | 4.1129e-06 | 0.080054
19867.725 | 0.14802 | 0.1653 | 0.16334 | 0.14589 | 0.096909 | 0.074287 | 0.45578 | 6.2 | 3 | 0.79375 | 4.1133e-06 | 4.1133e-06 | 0.080058
19868.725 | 0.14776 | 0.16521 | 0.16319 | 0.1457 | 0.096834 | 0.07442 | 0.4557 | 6.2 | 3 | 0.7931 | 4.11e-06 | 4.11e-06 | 0.080062
19869.725 | 0.14756 | 0.1654 | 0.16292 | 0.14577 | 0.096966 | 0.074552 | 0.45601 | 6.2 | 3 | 0.79317 | 4.1103e-06 | 4.1103e-06 | 0.080066
19870.725 | 0.14749 | 0.16504 | 0.16336 | 0.14589 | 0.097005 | 0.074191 | 0.45593 | 6.2 | 3 | 0.79297 | 4.1093e-06 | 4.1093e-06 | 0.08007
19871.725 | 0.14777 | 0.16534 | 0.16332 | 0.14581 | 0.097042 | 0.074649 | 0.45582 | 6.2 | 3 | 0.79394 | 4.1143e-06 | 4.1143e-06 | 0.080074
19872.725 | 0.14781 | 0.1653 | 0.16324 | 0.14602 | 0.097443 | 0.074381 | 0.45589 | 6.2 | 3 | 0.7942 | 4.1157e-06 | 4.1157e-06 | 0.080078
19873.725 | 0.14758 | 0.16546 | 0.16338 | 0.14566 | 0.097121 | 0.074285 | 0.45612 | 6.2 | 3 | 0.79348 | 4.1119e-06 | 4.1119e-06 | 0.080083
19874.725 | 0.14772 | 0.16509 | 0.16313 | 0.14556 | 0.097082 | 0.074172 | 0.45593 | 6.2 | 3 | 0.79276 | 4.1082e-06 | 4.1082e-06 | 0.080087
19875.725 | 0.14751 | 0.16532 | 0.16351 | 0.14568 | 0.096719 | 0.07442 | 0.4557 | 6.2 | 3 | 0.79316 | 4.1103e-06 | 4.1103e-06 | 0.080091
19876.725 | 0.14787 | 0.16538 | 0.1633 | 0.14579 | 0.097156 | 0.073868 | 0.45555 | 6.2 | 3 | 0.79337 | 4.1113e-06 | 4.1113e-06 | 0.080095
19877.725 | 0.14738 | 0.16548 | 0.16351 | 0.14539 | 0.096604 | 0.074152 | 0.45593 | 6.2 | 3 | 0.79251 | 4.1069e-06 | 4.1069e-06 | 0.080099
19878.725 | 0.14758 | 0.16523 | 0.1632 | 0.1457 | 0.096795 | 0.073904 | 0.4554 | 6.2 | 3 | 0.79241 | 4.1064e-06 | 4.1064e-06 | 0.080103
19879.725 | 0.14762 | 0.16521 | 0.16309 | 0.14573 | 0.096795 | 0.074019 | 0.45589 | 6.2 | 3 | 0.79247 | 4.1067e-06 | 4.1067e-06 | 0.080107
19880.725 | 0.1477 | 0.16525 | 0.1633 | 0.14539 | 0.096756 | 0.073581 | 0.45547 | 6.2 | 3 | 0.79198 | 4.1041e-06 | 4.1041e-06 | 0.080111
19881.725 | 0.14785 | 0.16527 | 0.16307 | 0.14535 | 0.096776 | 0.073656 | 0.45563 | 6.2 | 3 | 0.79197 | 4.1041e-06 | 4.1041e-06 | 0.080115
19882.725 | 0.14733 | 0.16494 | 0.16323 | 0.14535 | 0.096661 | 0.073771 | 0.45559 | 6.2 | 3 | 0.79129 | 4.1005e-06 | 4.1005e-06 | 0.08012
19883.725 | 0.14768 | 0.16519 | 0.1629 | 0.14562 | 0.096471 | 0.073581 | 0.45547 | 6.2 | 3 | 0.79144 | 4.1014e-06 | 4.1014e-06 | 0.080124
19884.725 | 0.14753 | 0.165 | 0.16324 | 0.14537 | 0.096394 | 0.073389 | 0.45574 | 6.2 | 3 | 0.79092 | 4.0987e-06 | 4.0987e-06 | 0.080128
19885.725 | 0.14766 | 0.1653 | 0.16313 | 0.14558 | 0.096527 | 0.073619 | 0.45551 | 6.2 | 3 | 0.79182 | 4.1033e-06 | 4.1033e-06 | 0.080132
19886.725 | 0.14758 | 0.16544 | 0.16321 | 0.14535 | 0.096642 | 0.073752 | 0.4554 | 6.2 | 3 | 0.79197 | 4.1041e-06 | 4.1041e-06 | 0.080136
19887.725 | 0.14774 | 0.16511 | 0.16305 | 0.14528 | 0.096661 | 0.07318 | 0.45547 | 6.2 | 3 | 0.79102 | 4.0992e-06 | 4.0992e-06 | 0.08014
19888.725 | 0.14756 | 0.16523 | 0.16296 | 0.14535 | 0.096737 | 0.07341 | 0.45528 | 6.2 | 3 | 0.79125 | 4.1004e-06 | 4.1004e-06 | 0.080144
19889.725 | 0.14776 | 0.16527 | 0.16303 | 0.14524 | 0.096508 | 0.073486 | 0.45543 | 6.2 | 3 | 0.79129 | 4.1006e-06 | 4.1006e-06 | 0.080148
19890.725 | 0.14777 | 0.16538 | 0.16313 | 0.1455 | 0.096508 | 0.073447 | 0.45547 | 6.2 | 3 | 0.79174 | 4.1029e-06 | 4.1029e-06 | 0.080152
19891.725 | 0.14776 | 0.16552 | 0.16303 | 0.14491 | 0.096146 | 0.073694 | 0.45547 | 6.2 | 3 | 0.79106 | 4.0994e-06 | 4.0994e-06 | 0.080156
19892.725 | 0.14778 | 0.16525 | 0.16338 | 0.14522 | 0.096318 | 0.073599 | 0.45543 | 6.2 | 3 | 0.79154 | 4.1019e-06 | 4.1019e-06 | 0.080161
19893.725 | 0.14774 | 0.16534 | 0.16328 | 0.1453 | 0.096164 | 0.073447 | 0.45532 | 6.2 | 3 | 0.79127 | 4.1004e-06 | 4.1004e-06 | 0.080165
19894.725 | 0.14785 | 0.16532 | 0.16323 | 0.14526 | 0.096184 | 0.07379 | 0.45505 | 6.2 | 3 | 0.79163 | 4.1023e-06 | 4.1023e-06 | 0.080169
19895.725 | 0.14793 | 0.1655 | 0.16317 | 0.14509 | 0.096489 | 0.073695 | 0.45524 | 6.2 | 3 | 0.79186 | 4.1035e-06 | 4.1035e-06 | 0.080173
19896.725 | 0.14793 | 0.16517 | 0.16343 | 0.14511 | 0.096184 | 0.073542 | 0.45498 | 6.2 | 3 | 0.79136 | 4.101e-06 | 4.101e-06 | 0.080177
19897.725 | 0.14768 | 0.1654 | 0.16334 | 0.14526 | 0.09603 | 0.073429 | 0.45505 | 6.2 | 3 | 0.79113 | 4.0998e-06 | 4.0998e-06 | 0.080181
19898.725 | 0.148 | 0.16567 | 0.1632 | 0.14528 | 0.096164 | 0.073543 | 0.45521 | 6.2 | 3 | 0.79186 | 4.1035e-06 | 4.1035e-06 | 0.080185
19899.725 | 0.14774 | 0.16557 | 0.16324 | 0.1453 | 0.096184 | 0.073084 | 0.45532 | 6.2 | 3 | 0.79111 | 4.0997e-06 | 4.0997e-06 | 0.080189
19900.725 | 0.14829 | 0.16538 | 0.16332 | 0.14505 | 0.096298 | 0.073047 | 0.45505 | 6.2 | 3 | 0.79139 | 4.1011e-06 | 4.1011e-06 | 0.080193
19901.725 | 0.14816 | 0.1658 | 0.16368 | 0.14507 | 0.096124 | 0.073047 | 0.45498 | 6.2 | 3 | 0.79188 | 4.1036e-06 | 4.1036e-06 | 0.080197
19902.725 | 0.14816 | 0.16552 | 0.16345 | 0.14516 | 0.095915 | 0.073219 | 0.45498 | 6.2 | 3 | 0.79142 | 4.1012e-06 | 4.1012e-06 | 0.080202
19903.725 | 0.14819 | 0.16563 | 0.16359 | 0.14554 | 0.096106 | 0.073256 | 0.45521 | 6.2 | 3 | 0.79231 | 4.1059e-06 | 4.1059e-06 | 0.080206
19904.725 | 0.14808 | 0.16551 | 0.16322 | 0.14514 | 0.09582 | 0.072837 | 0.45517 | 6.2 | 3 | 0.79062 | 4.0971e-06 | 4.0971e-06 | 0.08021
19905.725 | 0.14814 | 0.16551 | 0.16351 | 0.14512 | 0.095936 | 0.072704 | 0.45486 | 6.2 | 3 | 0.79093 | 4.0987e-06 | 4.0987e-06 | 0.080214
19906.725 | 0.1485 | 0.16565 | 0.16355 | 0.14528 | 0.096012 | 0.073009 | 0.45471 | 6.2 | 3 | 0.792 | 4.1042e-06 | 4.1042e-06 | 0.080218
19907.725 | 0.14833 | 0.16599 | 0.16342 | 0.14537 | 0.095971 | 0.07301 | 0.45494 | 6.2 | 3 | 0.79209 | 4.1047e-06 | 4.1047e-06 | 0.080222
19908.725 | 0.14835 | 0.16624 | 0.1634 | 0.14524 | 0.096069 | 0.072589 | 0.45502 | 6.2 | 3 | 0.79188 | 4.1036e-06 | 4.1036e-06 | 0.080226
19909.725 | 0.14831 | 0.16567 | 0.16355 | 0.14539 | 0.096069 | 0.072569 | 0.4549 | 6.2 | 3 | 0.79156 | 4.102e-06 | 4.102e-06 | 0.08023
19910.725 | 0.14843 | 0.16595 | 0.16364 | 0.14526 | 0.095839 | 0.073257 | 0.45498 | 6.2 | 3 | 0.79238 | 4.1062e-06 | 4.1062e-06 | 0.080234
19911.725 | 0.14833 | 0.1658 | 0.16349 | 0.14558 | 0.096088 | 0.072817 | 0.45467 | 6.2 | 3 | 0.79211 | 4.1048e-06 | 4.1048e-06 | 0.080239
19912.725 | 0.1481 | 0.1658 | 0.16357 | 0.14535 | 0.096299 | 0.073046 | 0.45505 | 6.2 | 3 | 0.79216 | 4.1051e-06 | 4.1051e-06 | 0.080243
19913.725 | 0.14892 | 0.16567 | 0.16345 | 0.14541 | 0.096241 | 0.072952 | 0.45498 | 6.2 | 3 | 0.79265 | 4.1076e-06 | 4.1076e-06 | 0.080247
19914.726 | 0.14864 | 0.16573 | 0.16345 | 0.1453 | 0.096165 | 0.072989 | 0.45517 | 6.2 | 3 | 0.79226 | 4.1056e-06 | 4.1097e-06 | 0.080251
19915.726 | 0.14831 | 0.16592 | 0.16357 | 0.14551 | 0.096012 | 0.073256 | 0.45517 | 6.2 | 3 | 0.79257 | 4.1072e-06 | 4.1072e-06 | 0.080255
19916.726 | 0.14802 | 0.16573 | 0.1637 | 0.14531 | 0.096012 | 0.072799 | 0.45498 | 6.2 | 3 | 0.79158 | 4.1021e-06 | 4.1021e-06 | 0.080259
19917.726 | 0.14829 | 0.16573 | 0.16376 | 0.14556 | 0.096165 | 0.073047 | 0.45494 | 6.2 | 3 | 0.79255 | 4.1071e-06 | 4.1071e-06 | 0.080263
19918.726 | 0.14804 | 0.1654 | 0.16364 | 0.14562 | 0.096049 | 0.073047 | 0.45509 | 6.2 | 3 | 0.7918 | 4.1032e-06 | 4.1032e-06 | 0.080267
19919.726 | 0.1481 | 0.16551 | 0.1638 | 0.14579 | 0.096489 | 0.073656 | 0.45505 | 6.2 | 3 | 0.79335 | 4.1112e-06 | 4.1112e-06 | 0.080271
19920.726 | 0.1478 | 0.16549 | 0.16349 | 0.14549 | 0.096469 | 0.073409 | 0.45505 | 6.2 | 3 | 0.79214 | 4.105e-06 | 4.105e-06 | 0.080275
19921.726 | 0.1477 | 0.16532 | 0.1634 | 0.14579 | 0.096776 | 0.073714 | 0.45578 | 6.2 | 3 | 0.7927 | 4.1079e-06 | 4.1079e-06 | 0.08028
19922.726 | 0.14825 | 0.16555 | 0.16332 | 0.1452 | 0.096508 | 0.073523 | 0.45555 | 6.2 | 3 | 0.79236 | 4.1061e-06 | 4.1061e-06 | 0.080284
19923.726 | 0.14776 | 0.16536 | 0.16303 | 0.14572 | 0.096776 | 0.073696 | 0.45547 | 6.2 | 3 | 0.79234 | 4.106e-06 | 4.106e-06 | 0.080288
19924.726 | 0.14808 | 0.16575 | 0.1632 | 0.14589 | 0.096375 | 0.073103 | 0.45536 | 6.2 | 3 | 0.79239 | 4.1063e-06 | 4.1063e-06 | 0.080292
19925.726 | 0.14795 | 0.16565 | 0.16359 | 0.14577 | 0.096318 | 0.073122 | 0.45521 | 6.2 | 3 | 0.79239 | 4.1063e-06 | 4.1063e-06 | 0.080296
19926.726 | 0.14812 | 0.16563 | 0.16361 | 0.14549 | 0.096355 | 0.073086 | 0.45505 | 6.2 | 3 | 0.79228 | 4.1057e-06 | 4.1057e-06 | 0.0803
19927.726 | 0.14806 | 0.16565 | 0.16347 | 0.14539 | 0.095992 | 0.072837 | 0.45524 | 6.2 | 3 | 0.7914 | 4.1012e-06 | 4.1012e-06 | 0.080304
19928.726 | 0.14829 | 0.16565 | 0.1634 | 0.14541 | 0.095933 | 0.073009 | 0.45543 | 6.2 | 3 | 0.79169 | 4.1026e-06 | 4.1026e-06 | 0.080308
19929.726 | 0.14819 | 0.1658 | 0.16364 | 0.1456 | 0.095858 | 0.073142 | 0.45502 | 6.2 | 3 | 0.79224 | 4.1055e-06 | 4.1055e-06 | 0.080312
19930.726 | 0.14829 | 0.16582 | 0.16355 | 0.14543 | 0.095858 | 0.072532 | 0.45509 | 6.2 | 3 | 0.79148 | 4.1015e-06 | 4.1015e-06 | 0.080317
19931.726 | 0.148 | 0.16553 | 0.16355 | 0.14539 | 0.095974 | 0.072399 | 0.45517 | 6.2 | 3 | 0.79085 | 4.0983e-06 | 4.0983e-06 | 0.080321
19932.726 | 0.14833 | 0.16563 | 0.16362 | 0.14552 | 0.095935 | 0.072685 | 0.45532 | 6.2 | 3 | 0.79173 | 4.1028e-06 | 4.1028e-06 | 0.080325
19933.726 | 0.14829 | 0.16567 | 0.16347 | 0.14526 | 0.095991 | 0.072741 | 0.45498 | 6.2 | 3 | 0.79142 | 4.1012e-06 | 4.1012e-06 | 0.080329
19934.726 | 0.14781 | 0.16561 | 0.16326 | 0.14528 | 0.096221 | 0.072895 | 0.45536 | 6.2 | 3 | 0.79108 | 4.0995e-06 | 4.0995e-06 | 0.080333
19935.726 | 0.14783 | 0.16536 | 0.16328 | 0.14549 | 0.096029 | 0.073086 | 0.45517 | 6.2 | 3 | 0.79108 | 4.0995e-06 | 4.0995e-06 | 0.080337
19936.726 | 0.14798 | 0.16553 | 0.16321 | 0.14524 | 0.095838 | 0.072951 | 0.45505 | 6.2 | 3 | 0.79075 | 4.0978e-06 | 4.0978e-06 | 0.080341
19937.726 | 0.14798 | 0.16573 | 0.16319 | 0.14533 | 0.096088 | 0.072684 | 0.45521 | 6.2 | 3 | 0.791 | 4.0991e-06 | 4.0991e-06 | 0.080345
19938.726 | 0.14806 | 0.16553 | 0.16343 | 0.14524 | 0.095973 | 0.072742 | 0.45521 | 6.2 | 3 | 0.79099 | 4.099e-06 | 4.099e-06 | 0.080349
19939.726 | 0.1481 | 0.16536 | 0.16361 | 0.14516 | 0.09582 | 0.072894 | 0.45524 | 6.2 | 3 | 0.79094 | 4.0988e-06 | 4.0988e-06 | 0.080353
19940.726 | 0.14814 | 0.16515 | 0.16334 | 0.14509 | 0.096106 | 0.072876 | 0.45521 | 6.2 | 3 | 0.7907 | 4.0975e-06 | 4.0975e-06 | 0.080358
19941.726 | 0.14785 | 0.16557 | 0.16338 | 0.14539 | 0.095973 | 0.072666 | 0.45498 | 6.2 | 3 | 0.79083 | 4.0982e-06 | 4.0982e-06 | 0.080362
19942.726 | 0.14837 | 0.16557 | 0.16355 | 0.14522 | 0.095934 | 0.072932 | 0.45482 | 6.2 | 3 | 0.79157 | 4.102e-06 | 4.102e-06 | 0.080366
19943.726 | 0.14843 | 0.16559 | 0.16319 | 0.14535 | 0.096032 | 0.07257 | 0.45509 | 6.2 | 3 | 0.79116 | 4.0999e-06 | 4.0999e-06 | 0.08037
19944.726 | 0.14846 | 0.16561 | 0.16347 | 0.14518 | 0.095935 | 0.072399 | 0.45513 | 6.2 | 3 | 0.79106 | 4.0994e-06 | 4.0994e-06 | 0.080374
19945.726 | 0.1481 | 0.16536 | 0.16347 | 0.14516 | 0.095857 | 0.072456 | 0.4549 | 6.2 | 3 | 0.79041 | 4.096e-06 | 4.096e-06 | 0.080378
19946.726 | 0.14823 | 0.1659 | 0.16349 | 0.14518 | 0.095858 | 0.072456 | 0.4549 | 6.2 | 3 | 0.79112 | 4.0997e-06 | 4.0997e-06 | 0.080382
19947.726 | 0.14823 | 0.16559 | 0.16361 | 0.1457 | 0.095666 | 0.072608 | 0.45524 | 6.2 | 3 | 0.7914 | 4.1011e-06 | 4.1011e-06 | 0.080386
19948.726 | 0.1481 | 0.16569 | 0.16343 | 0.1453 | 0.095821 | 0.072341 | 0.45486 | 6.2 | 3 | 0.79068 | 4.0974e-06 | 4.0974e-06 | 0.08039
19949.726 | 0.14802 | 0.16563 | 0.16343 | 0.14531 | 0.095763 | 0.072456 | 0.45494 | 6.2 | 3 | 0.79062 | 4.0971e-06 | 4.0971e-06 | 0.080394
19950.726 | 0.14812 | 0.16548 | 0.16338 | 0.1448 | 0.095685 | 0.072227 | 0.4549 | 6.2 | 3 | 0.78969 | 4.0923e-06 | 4.0923e-06 | 0.080398
19951.726 | 0.14804 | 0.1658 | 0.16353 | 0.14516 | 0.095647 | 0.072456 | 0.45486 | 6.2 | 3 | 0.79064 | 4.0972e-06 | 4.0972e-06 | 0.080403
19952.726 | 0.14816 | 0.16599 | 0.16376 | 0.14533 | 0.095571 | 0.072323 | 0.45502 | 6.2 | 3 | 0.79113 | 4.0998e-06 | 4.0998e-06 | 0.080407
19953.726 | 0.1482 | 0.16573 | 0.16382 | 0.14539 | 0.095668 | 0.072418 | 0.4549 | 6.2 | 3 | 0.79121 | 4.1002e-06 | 4.1002e-06 | 0.080411
19954.726 | 0.14795 | 0.16599 | 0.16353 | 0.14514 | 0.095571 | 0.072264 | 0.45463 | 6.2 | 3 | 0.79045 | 4.0962e-06 | 4.0962e-06 | 0.080415
19955.726 | 0.14827 | 0.16552 | 0.1637 | 0.14512 | 0.095439 | 0.072704 | 0.45486 | 6.2 | 3 | 0.79076 | 4.0978e-06 | 4.0978e-06 | 0.080419
19956.726 | 0.14848 | 0.16592 | 0.16357 | 0.14526 | 0.095285 | 0.072171 | 0.45482 | 6.2 | 3 | 0.79068 | 4.0974e-06 | 4.0974e-06 | 0.080423
19957.726 | 0.14814 | 0.16563 | 0.16374 | 0.14516 | 0.095437 | 0.072589 | 0.45482 | 6.2 | 3 | 0.7907 | 4.0975e-06 | 4.0975e-06 | 0.080427
19958.726 | 0.14825 | 0.16609 | 0.16362 | 0.14512 | 0.095857 | 0.072456 | 0.45482 | 6.2 | 3 | 0.7914 | 4.1012e-06 | 4.1012e-06 | 0.080431
19959.726 | 0.14846 | 0.16557 | 0.16357 | 0.14532 | 0.095668 | 0.072188 | 0.45475 | 6.2 | 3 | 0.79077 | 4.0979e-06 | 4.0979e-06 | 0.080435
19960.726 | 0.14831 | 0.16599 | 0.16378 | 0.14541 | 0.095207 | 0.072399 | 0.4549 | 6.2 | 3 | 0.79109 | 4.0996e-06 | 4.0996e-06 | 0.080439
19961.726 | 0.1486 | 0.16597 | 0.16372 | 0.14552 | 0.095666 | 0.072226 | 0.45479 | 6.2 | 3 | 0.79171 | 4.1027e-06 | 4.1027e-06 | 0.080444
19962.726 | 0.1485 | 0.16594 | 0.16359 | 0.14549 | 0.095743 | 0.072341 | 0.45517 | 6.2 | 3 | 0.79159 | 4.1021e-06 | 4.1021e-06 | 0.080448
19963.726 | 0.14856 | 0.16616 | 0.16362 | 0.14528 | 0.0954 | 0.07236 | 0.45456 | 6.2 | 3 | 0.79138 | 4.101e-06 | 4.101e-06 | 0.080452
19964.726 | 0.14837 | 0.1659 | 0.1637 | 0.14566 | 0.095609 | 0.072208 | 0.45486 | 6.2 | 3 | 0.79144 | 4.1014e-06 | 4.1014e-06 | 0.080456
19965.726 | 0.1486 | 0.16626 | 0.16353 | 0.14545 | 0.09582 | 0.072361 | 0.45505 | 6.2 | 3 | 0.79202 | 4.1043e-06 | 4.1043e-06 | 0.08046
19966.727 | 0.14854 | 0.16595 | 0.16387 | 0.14558 | 0.095897 | 0.072381 | 0.45498 | 6.2 | 3 | 0.79223 | 4.1054e-06 | 4.1095e-06 | 0.080464
19967.727 | 0.14873 | 0.16597 | 0.16359 | 0.14528 | 0.095323 | 0.072952 | 0.4549 | 6.2 | 3 | 0.79184 | 4.1034e-06 | 4.1034e-06 | 0.080468
19968.727 | 0.14863 | 0.16595 | 0.16362 | 0.14547 | 0.095782 | 0.072532 | 0.45479 | 6.2 | 3 | 0.79199 | 4.1042e-06 | 4.1042e-06 | 0.080472
19969.727 | 0.14858 | 0.16603 | 0.1637 | 0.14541 | 0.095783 | 0.072227 | 0.45471 | 6.2 | 3 | 0.79173 | 4.1028e-06 | 4.1028e-06 | 0.080476
19970.727 | 0.14829 | 0.16586 | 0.16382 | 0.14554 | 0.095973 | 0.072607 | 0.45509 | 6.2 | 3 | 0.79209 | 4.1047e-06 | 4.1047e-06 | 0.080481
19971.727 | 0.14831 | 0.16594 | 0.16383 | 0.14533 | 0.096031 | 0.072666 | 0.45505 | 6.2 | 3 | 0.79211 | 4.1048e-06 | 4.1048e-06 | 0.080485
19972.727 | 0.14856 | 0.16586 | 0.16351 | 0.14564 | 0.095743 | 0.072685 | 0.45498 | 6.2 | 3 | 0.79199 | 4.1042e-06 | 4.1042e-06 | 0.080489
19973.727 | 0.14806 | 0.16563 | 0.16353 | 0.14547 | 0.095724 | 0.072436 | 0.45502 | 6.2 | 3 | 0.79085 | 4.0983e-06 | 4.0983e-06 | 0.080493
19974.727 | 0.14825 | 0.16605 | 0.16387 | 0.14556 | 0.095744 | 0.072456 | 0.45513 | 6.2 | 3 | 0.79194 | 4.1039e-06 | 4.1039e-06 | 0.080497
19975.727 | 0.14846 | 0.16574 | 0.16368 | 0.14556 | 0.095859 | 0.072685 | 0.45521 | 6.2 | 3 | 0.79199 | 4.1042e-06 | 4.1042e-06 | 0.080501
19976.727 | 0.14825 | 0.16554 | 0.16355 | 0.14592 | 0.095686 | 0.072666 | 0.45532 | 6.2 | 3 | 0.79161 | 4.1023e-06 | 4.1023e-06 | 0.080505
19977.727 | 0.1486 | 0.16576 | 0.16357 | 0.14551 | 0.096051 | 0.07257 | 0.45528 | 6.2 | 3 | 0.79205 | 4.1045e-06 | 4.1045e-06 | 0.080509
19978.727 | 0.14848 | 0.16592 | 0.16345 | 0.14558 | 0.096126 | 0.072837 | 0.45513 | 6.2 | 3 | 0.7924 | 4.1063e-06 | 4.1063e-06 | 0.080513
19979.727 | 0.14848 | 0.16565 | 0.16366 | 0.1455 | 0.09624 | 0.072723 | 0.45513 | 6.2 | 3 | 0.79226 | 4.1056e-06 | 4.1056e-06 | 0.080517
19980.727 | 0.14856 | 0.16588 | 0.1637 | 0.14573 | 0.095859 | 0.072933 | 0.45524 | 6.2 | 3 | 0.79266 | 4.1077e-06 | 4.1077e-06 | 0.080522
19981.727 | 0.14808 | 0.16559 | 0.16351 | 0.14549 | 0.096107 | 0.072894 | 0.45509 | 6.2 | 3 | 0.79167 | 4.1025e-06 | 4.1025e-06 | 0.080526
19982.727 | 0.14808 | 0.16546 | 0.16336 | 0.14537 | 0.096202 | 0.072761 | 0.45482 | 6.2 | 3 | 0.79123 | 4.1003e-06 | 4.1003e-06 | 0.08053
19983.727 | 0.14808 | 0.1658 | 0.16357 | 0.1455 | 0.096107 | 0.073124 | 0.45532 | 6.2 | 3 | 0.79218 | 4.1052e-06 | 4.1052e-06 | 0.080534
19984.727 | 0.14787 | 0.16565 | 0.16336 | 0.14556 | 0.096412 | 0.073123 | 0.45498 | 6.2 | 3 | 0.79197 | 4.1041e-06 | 4.1041e-06 | 0.080538
19985.727 | 0.14816 | 0.16553 | 0.16328 | 0.1456 | 0.096336 | 0.072779 | 0.45536 | 6.2 | 3 | 0.79169 | 4.1026e-06 | 4.1026e-06 | 0.080542
19986.727 | 0.14823 | 0.16519 | 0.16359 | 0.14552 | 0.096508 | 0.073104 | 0.45517 | 6.2 | 3 | 0.79215 | 4.105e-06 | 4.105e-06 | 0.080546
19987.727 | 0.14772 | 0.16534 | 0.16342 | 0.14547 | 0.096031 | 0.072647 | 0.45521 | 6.2 | 3 | 0.79062 | 4.0971e-06 | 4.0971e-06 | 0.08055
19988.727 | 0.14793 | 0.1654 | 0.16298 | 0.14556 | 0.096279 | 0.073066 | 0.45505 | 6.2 | 3 | 0.79121 | 4.1002e-06 | 4.1002e-06 | 0.080554
19989.727 | 0.14785 | 0.16559 | 0.16374 | 0.14554 | 0.095839 | 0.072952 | 0.45502 | 6.2 | 3 | 0.79152 | 4.1018e-06 | 4.1018e-06 | 0.080558
19990.727 | 0.14799 | 0.16538 | 0.16336 | 0.14531 | 0.095801 | 0.072436 | 0.45498 | 6.2 | 3 | 0.79027 | 4.0953e-06 | 4.0953e-06 | 0.080563
19991.727 | 0.14789 | 0.16552 | 0.16342 | 0.14526 | 0.095877 | 0.072418 | 0.45521 | 6.2 | 3 | 0.79037 | 4.0958e-06 | 4.0958e-06 | 0.080567
19992.727 | 0.14795 | 0.16572 | 0.16319 | 0.14566 | 0.095686 | 0.072628 | 0.45517 | 6.2 | 3 | 0.79083 | 4.0982e-06 | 4.0982e-06 | 0.080571
19993.727 | 0.14835 | 0.16548 | 0.16366 | 0.14501 | 0.095915 | 0.072684 | 0.45486 | 6.2 | 3 | 0.7911 | 4.0996e-06 | 4.0996e-06 | 0.080575
19994.727 | 0.14827 | 0.16538 | 0.16349 | 0.14512 | 0.095706 | 0.072896 | 0.45502 | 6.2 | 3 | 0.79087 | 4.0984e-06 | 4.0984e-06 | 0.080579
19995.727 | 0.14825 | 0.16567 | 0.16328 | 0.14545 | 0.096012 | 0.072151 | 0.45486 | 6.2 | 3 | 0.79081 | 4.0981e-06 | 4.0981e-06 | 0.080583
19996.727 | 0.14799 | 0.16553 | 0.16328 | 0.14526 | 0.096222 | 0.072913 | 0.45513 | 6.2 | 3 | 0.79119 | 4.1001e-06 | 4.1001e-06 | 0.080587
19997.727 | 0.14823 | 0.16544 | 0.16338 | 0.14524 | 0.095629 | 0.072741 | 0.45475 | 6.2 | 3 | 0.79066 | 4.0973e-06 | 4.0973e-06 | 0.080591
19998.727 | 0.14852 | 0.16584 | 0.1634 | 0.14541 | 0.096012 | 0.073009 | 0.45494 | 6.2 | 3 | 0.79219 | 4.1052e-06 | 4.1052e-06 | 0.080595
19999.727 | 0.14789 | 0.16515 | 0.16345 | 0.14539 | 0.095896 | 0.073008 | 0.45482 | 6.2 | 3 | 0.79079 | 4.098e-06 | 4.098e-06 | 0.080599
20000.727 | 0.14819 | 0.16513 | 0.16313 | 0.14564 | 0.09605 | 0.072781 | 0.45498 | 6.2 | 3 | 0.79093 | 4.0987e-06 | 4.0987e-06 | 0.080604
20001.727 | 0.14776 | 0.1653 | 0.16349 | 0.14535 | 0.095877 | 0.072951 | 0.4549 | 6.2 | 3 | 0.79073 | 4.0977e-06 | 4.0977e-06 | 0.080608
20002.727 | 0.14827 | 0.1653 | 0.16343 | 0.1452 | 0.09578 | 0.072798 | 0.45475 | 6.2 | 3 | 0.79079 | 4.098e-06 | 4.098e-06 | 0.080612
20003.727 | 0.14837 | 0.16548 | 0.16334 | 0.14556 | 0.095954 | 0.072685 | 0.45502 | 6.2 | 3 | 0.79138 | 4.1011e-06 | 4.1011e-06 | 0.080616
20004.727 | 0.14829 | 0.16559 | 0.16336 | 0.14562 | 0.095877 | 0.072857 | 0.45521 | 6.2 | 3 | 0.79159 | 4.1021e-06 | 4.1021e-06 | 0.08062
20005.727 | 0.14825 | 0.16572 | 0.16345 | 0.1455 | 0.096107 | 0.073104 | 0.45486 | 6.2 | 3 | 0.79214 | 4.105e-06 | 4.105e-06 | 0.080624
20006.727 | 0.14839 | 0.16565 | 0.16328 | 0.14522 | 0.09622 | 0.073028 | 0.45502 | 6.2 | 3 | 0.79178 | 4.1031e-06 | 4.1031e-06 | 0.080628
20007.727 | 0.14827 | 0.16569 | 0.16345 | 0.14543 | 0.096337 | 0.072856 | 0.45505 | 6.2 | 3 | 0.79203 | 4.1044e-06 | 4.1044e-06 | 0.080632
20008.727 | 0.14846 | 0.16563 | 0.16366 | 0.1455 | 0.096107 | 0.073104 | 0.45528 | 6.2 | 3 | 0.79247 | 4.1067e-06 | 4.1067e-06 | 0.080636
20009.727 | 0.14818 | 0.16563 | 0.16338 | 0.14554 | 0.095993 | 0.073011 | 0.45513 | 6.2 | 3 | 0.79173 | 4.1028e-06 | 4.1028e-06 | 0.08064
20010.727 | 0.14827 | 0.16584 | 0.16362 | 0.14547 | 0.096069 | 0.073389 | 0.45475 | 6.2 | 3 | 0.79266 | 4.1077e-06 | 4.1077e-06 | 0.080645
20011.727 | 0.14839 | 0.16567 | 0.16311 | 0.14524 | 0.096183 | 0.073408 | 0.45498 | 6.2 | 3 | 0.79199 | 4.1042e-06 | 4.1042e-06 | 0.080649
20012.727 | 0.14842 | 0.16586 | 0.16355 | 0.14535 | 0.095744 | 0.072723 | 0.45463 | 6.2 | 3 | 0.79165 | 4.1024e-06 | 4.1024e-06 | 0.080653
20013.727 | 0.14835 | 0.16596 | 0.16355 | 0.14549 | 0.095802 | 0.072455 | 0.45456 | 6.2 | 3 | 0.7916 | 4.1022e-06 | 4.1022e-06 | 0.080657
20014.727 | 0.14835 | 0.16569 | 0.16343 | 0.14528 | 0.095724 | 0.072323 | 0.45452 | 6.2 | 3 | 0.79079 | 4.098e-06 | 4.098e-06 | 0.080661
20015.727 | 0.14814 | 0.16596 | 0.16326 | 0.14528 | 0.095552 | 0.072399 | 0.45486 | 6.2 | 3 | 0.79059 | 4.0969e-06 | 4.0969e-06 | 0.080665
20016.727 | 0.14839 | 0.16578 | 0.16341 | 0.14545 | 0.095572 | 0.072323 | 0.45448 | 6.2 | 3 | 0.79093 | 4.0987e-06 | 4.0987e-06 | 0.080669
20017.727 | 0.14825 | 0.16607 | 0.16345 | 0.14554 | 0.095169 | 0.07238 | 0.45448 | 6.2 | 3 | 0.79087 | 4.0984e-06 | 4.0984e-06 | 0.080673
20018.727 | 0.14818 | 0.16578 | 0.16326 | 0.1453 | 0.095762 | 0.072628 | 0.45452 | 6.2 | 3 | 0.79091 | 4.0986e-06 | 4.0986e-06 | 0.080677
20019.728 | 0.14862 | 0.16607 | 0.16345 | 0.14541 | 0.09561 | 0.072418 | 0.45475 | 6.2 | 3 | 0.79158 | 4.1021e-06 | 4.1062e-06 | 0.080681
20020.728 | 0.14839 | 0.16611 | 0.16338 | 0.14539 | 0.095762 | 0.072208 | 0.45475 | 6.2 | 3 | 0.79123 | 4.1003e-06 | 4.1003e-06 | 0.080686
20021.728 | 0.14839 | 0.16593 | 0.1638 | 0.1453 | 0.095342 | 0.072361 | 0.45441 | 6.2 | 3 | 0.79112 | 4.0997e-06 | 4.0997e-06 | 0.08069
20022.728 | 0.14852 | 0.16574 | 0.16338 | 0.1452 | 0.09559 | 0.072342 | 0.4546 | 6.2 | 3 | 0.79077 | 4.0979e-06 | 4.0979e-06 | 0.080694
20023.728 | 0.1485 | 0.16601 | 0.16317 | 0.14526 | 0.095532 | 0.072628 | 0.45425 | 6.2 | 3 | 0.7911 | 4.0996e-06 | 4.0996e-06 | 0.080698
20024.728 | 0.14846 | 0.1658 | 0.16351 | 0.14518 | 0.095685 | 0.072589 | 0.45475 | 6.2 | 3 | 0.79123 | 4.1003e-06 | 4.1003e-06 | 0.080702
20025.728 | 0.14852 | 0.16574 | 0.16364 | 0.14516 | 0.095705 | 0.072512 | 0.45448 | 6.2 | 3 | 0.79129 | 4.1005e-06 | 4.1005e-06 | 0.080706
20026.728 | 0.14829 | 0.16569 | 0.1634 | 0.14528 | 0.095476 | 0.072533 | 0.45482 | 6.2 | 3 | 0.79066 | 4.0973e-06 | 4.0973e-06 | 0.08071
20027.728 | 0.14823 | 0.16574 | 0.16343 | 0.14526 | 0.09542 | 0.072341 | 0.45448 | 6.2 | 3 | 0.79043 | 4.0961e-06 | 4.0961e-06 | 0.080714
20028.728 | 0.14835 | 0.16578 | 0.16322 | 0.14497 | 0.095762 | 0.072417 | 0.45452 | 6.2 | 3 | 0.79051 | 4.0965e-06 | 4.0965e-06 | 0.080718
20029.728 | 0.14827 | 0.16569 | 0.16315 | 0.14486 | 0.095723 | 0.072341 | 0.45479 | 6.2 | 3 | 0.79003 | 4.094e-06 | 4.094e-06 | 0.080722
20030.728 | 0.14835 | 0.16571 | 0.1633 | 0.14509 | 0.095286 | 0.072132 | 0.45444 | 6.2 | 3 | 0.78986 | 4.0932e-06 | 4.0932e-06 | 0.080727
20031.728 | 0.148 | 0.16578 | 0.16357 | 0.14486 | 0.095457 | 0.072266 | 0.45448 | 6.2 | 3 | 0.78993 | 4.0935e-06 | 4.0935e-06 | 0.080731
20032.728 | 0.14808 | 0.16578 | 0.16324 | 0.14495 | 0.095553 | 0.072417 | 0.45437 | 6.2 | 3 | 0.79003 | 4.094e-06 | 4.094e-06 | 0.080735
20033.728 | 0.14833 | 0.16573 | 0.16361 | 0.14501 | 0.095783 | 0.072151 | 0.45452 | 6.2 | 3 | 0.79061 | 4.097e-06 | 4.097e-06 | 0.080739
20034.728 | 0.14833 | 0.16586 | 0.16313 | 0.14518 | 0.095265 | 0.072151 | 0.45433 | 6.2 | 3 | 0.78991 | 4.0934e-06 | 4.0934e-06 | 0.080743
20035.728 | 0.14848 | 0.16553 | 0.16324 | 0.14505 | 0.095553 | 0.072132 | 0.45441 | 6.2 | 3 | 0.78999 | 4.0939e-06 | 4.0939e-06 | 0.080747
20036.728 | 0.1481 | 0.16553 | 0.16347 | 0.1453 | 0.095647 | 0.072208 | 0.45467 | 6.2 | 3 | 0.79026 | 4.0952e-06 | 4.0952e-06 | 0.080751
20037.728 | 0.14829 | 0.16569 | 0.16338 | 0.14499 | 0.095437 | 0.072228 | 0.45463 | 6.2 | 3 | 0.79001 | 4.094e-06 | 4.094e-06 | 0.080755
20038.728 | 0.14837 | 0.16571 | 0.16345 | 0.14509 | 0.095495 | 0.072265 | 0.45452 | 6.2 | 3 | 0.79037 | 4.0958e-06 | 4.0958e-06 | 0.080759
20039.728 | 0.1482 | 0.16582 | 0.16341 | 0.14509 | 0.095457 | 0.072266 | 0.45444 | 6.2 | 3 | 0.79024 | 4.0951e-06 | 4.0951e-06 | 0.080763
20040.728 | 0.14856 | 0.16542 | 0.16364 | 0.14505 | 0.095591 | 0.072266 | 0.45482 | 6.2 | 3 | 0.79053 | 4.0966e-06 | 4.0966e-06 | 0.080768
20041.728 | 0.14839 | 0.16561 | 0.16336 | 0.14495 | 0.095362 | 0.072476 | 0.45475 | 6.2 | 3 | 0.79014 | 4.0946e-06 | 4.0946e-06 | 0.080772
20042.728 | 0.14829 | 0.16557 | 0.1634 | 0.14545 | 0.09582 | 0.072343 | 0.45444 | 6.2 | 3 | 0.79087 | 4.0984e-06 | 4.0984e-06 | 0.080776
20043.728 | 0.14818 | 0.16582 | 0.16325 | 0.14539 | 0.095553 | 0.072457 | 0.4546 | 6.2 | 3 | 0.79064 | 4.0972e-06 | 4.0972e-06 | 0.08078
20044.728 | 0.14839 | 0.16551 | 0.16328 | 0.14518 | 0.095916 | 0.072704 | 0.45437 | 6.2 | 3 | 0.79099 | 4.099e-06 | 4.099e-06 | 0.080784
20045.728 | 0.14844 | 0.16588 | 0.16332 | 0.14541 | 0.095743 | 0.073047 | 0.45517 | 6.2 | 3 | 0.79184 | 4.1034e-06 | 4.1034e-06 | 0.080788
20046.728 | 0.14802 | 0.16542 | 0.16338 | 0.14541 | 0.095916 | 0.073084 | 0.45482 | 6.2 | 3 | 0.79123 | 4.1002e-06 | 4.1002e-06 | 0.080792
20047.728 | 0.14821 | 0.16561 | 0.16305 | 0.14558 | 0.095974 | 0.073276 | 0.4549 | 6.2 | 3 | 0.79171 | 4.1027e-06 | 4.1027e-06 | 0.080796
20048.728 | 0.14816 | 0.16574 | 0.1633 | 0.1453 | 0.096183 | 0.073027 | 0.45494 | 6.2 | 3 | 0.7917 | 4.1027e-06 | 4.1027e-06 | 0.0808
20049.728 | 0.14808 | 0.16548 | 0.16345 | 0.1457 | 0.09603 | 0.07339 | 0.45502 | 6.2 | 3 | 0.79212 | 4.1049e-06 | 4.1049e-06 | 0.080804
20050.728 | 0.14843 | 0.16559 | 0.16359 | 0.1456 | 0.096279 | 0.07341 | 0.45513 | 6.2 | 3 | 0.79289 | 4.1089e-06 | 4.1089e-06 | 0.080809
20051.728 | 0.14846 | 0.16567 | 0.16357 | 0.14583 | 0.096565 | 0.073256 | 0.45486 | 6.2 | 3 | 0.79335 | 4.1112e-06 | 4.1112e-06 | 0.080813
20052.728 | 0.14823 | 0.1654 | 0.16353 | 0.14569 | 0.095973 | 0.073009 | 0.45505 | 6.2 | 3 | 0.79184 | 4.1034e-06 | 4.1034e-06 | 0.080817
20053.728 | 0.14829 | 0.16551 | 0.16345 | 0.14592 | 0.096107 | 0.073333 | 0.45532 | 6.2 | 3 | 0.79262 | 4.1075e-06 | 4.1075e-06 | 0.080821
20054.728 | 0.14833 | 0.16538 | 0.16311 | 0.1456 | 0.096413 | 0.07339 | 0.45532 | 6.2 | 3 | 0.79222 | 4.1054e-06 | 4.1054e-06 | 0.080825
20055.728 | 0.14823 | 0.16582 | 0.16317 | 0.14568 | 0.096183 | 0.073429 | 0.4557 | 6.2 | 3 | 0.79251 | 4.1069e-06 | 4.1069e-06 | 0.080829
20056.728 | 0.14819 | 0.16553 | 0.16359 | 0.14566 | 0.096566 | 0.073447 | 0.45517 | 6.2 | 3 | 0.79299 | 4.1094e-06 | 4.1094e-06 | 0.080833
20057.728 | 0.14804 | 0.16559 | 0.16351 | 0.14556 | 0.096374 | 0.073733 | 0.4554 | 6.2 | 3 | 0.79281 | 4.1085e-06 | 4.1085e-06 | 0.080837
20058.728 | 0.14841 | 0.16553 | 0.16322 | 0.14587 | 0.096699 | 0.073447 | 0.45585 | 6.2 | 3 | 0.79318 | 4.1104e-06 | 4.1104e-06 | 0.080841
20059.728 | 0.14802 | 0.16515 | 0.16307 | 0.14575 | 0.096775 | 0.073351 | 0.45524 | 6.2 | 3 | 0.79213 | 4.1049e-06 | 4.1049e-06 | 0.080845
20060.728 | 0.14829 | 0.16508 | 0.16362 | 0.14577 | 0.096106 | 0.073656 | 0.4554 | 6.2 | 3 | 0.79253 | 4.107e-06 | 4.107e-06 | 0.08085
20061.728 | 0.14802 | 0.16517 | 0.16336 | 0.14545 | 0.096393 | 0.073658 | 0.45547 | 6.2 | 3 | 0.79205 | 4.1045e-06 | 4.1045e-06 | 0.080854
20062.728 | 0.14766 | 0.16534 | 0.1628 | 0.14558 | 0.096299 | 0.073409 | 0.45555 | 6.2 | 3 | 0.7911 | 4.0996e-06 | 4.0996e-06 | 0.080858
20063.728 | 0.14802 | 0.16498 | 0.16334 | 0.14556 | 0.096336 | 0.073447 | 0.45547 | 6.2 | 3 | 0.79169 | 4.1026e-06 | 4.1026e-06 | 0.080862
20064.728 | 0.14793 | 0.16504 | 0.16324 | 0.14549 | 0.096354 | 0.073638 | 0.45555 | 6.2 | 3 | 0.79169 | 4.1026e-06 | 4.1026e-06 | 0.080866
20065.728 | 0.14779 | 0.16475 | 0.1632 | 0.14543 | 0.096335 | 0.073543 | 0.45547 | 6.2 | 3 | 0.79105 | 4.0994e-06 | 4.0994e-06 | 0.08087
20066.728 | 0.14791 | 0.16496 | 0.16326 | 0.14532 | 0.096432 | 0.073504 | 0.45543 | 6.2 | 3 | 0.79138 | 4.1011e-06 | 4.1011e-06 | 0.080874
20067.728 | 0.14776 | 0.16523 | 0.16305 | 0.1456 | 0.096394 | 0.073733 | 0.4554 | 6.2 | 3 | 0.79177 | 4.103e-06 | 4.103e-06 | 0.080878
20068.728 | 0.14775 | 0.16534 | 0.16347 | 0.1456 | 0.096393 | 0.073466 | 0.45547 | 6.2 | 3 | 0.79203 | 4.1044e-06 | 4.1044e-06 | 0.080882
20069.728 | 0.14756 | 0.16538 | 0.16343 | 0.14522 | 0.096088 | 0.073162 | 0.45513 | 6.2 | 3 | 0.79085 | 4.0983e-06 | 4.0983e-06 | 0.080887
20070.728 | 0.14812 | 0.16548 | 0.16296 | 0.14568 | 0.095895 | 0.073047 | 0.45517 | 6.2 | 3 | 0.79117 | 4.1e-06 | 4.1e-06 | 0.080891
20071.729 | 0.14781 | 0.16548 | 0.16338 | 0.14549 | 0.096069 | 0.072914 | 0.45502 | 6.2 | 3 | 0.79114 | 4.0998e-06 | 4.1039e-06 | 0.080895
20072.729 | 0.14791 | 0.16521 | 0.16325 | 0.14539 | 0.096069 | 0.073296 | 0.45524 | 6.2 | 3 | 0.79112 | 4.0997e-06 | 4.0997e-06 | 0.080899
20073.729 | 0.14818 | 0.16546 | 0.16315 | 0.14533 | 0.095532 | 0.073046 | 0.45502 | 6.2 | 3 | 0.7907 | 4.0975e-06 | 4.0975e-06 | 0.080903
20074.729 | 0.14822 | 0.16559 | 0.16301 | 0.14541 | 0.096127 | 0.072991 | 0.45471 | 6.2 | 3 | 0.79135 | 4.1009e-06 | 4.1009e-06 | 0.080907
20075.729 | 0.14825 | 0.16517 | 0.16361 | 0.14526 | 0.095955 | 0.073142 | 0.45502 | 6.2 | 3 | 0.79138 | 4.1011e-06 | 4.1011e-06 | 0.080911
20076.729 | 0.14804 | 0.16567 | 0.16341 | 0.14547 | 0.096202 | 0.072991 | 0.45494 | 6.2 | 3 | 0.79178 | 4.1031e-06 | 4.1031e-06 | 0.080915
20077.729 | 0.14812 | 0.16555 | 0.16296 | 0.14564 | 0.095896 | 0.0732 | 0.45521 | 6.2 | 3 | 0.79137 | 4.101e-06 | 4.101e-06 | 0.080919
20078.729 | 0.14835 | 0.16561 | 0.16319 | 0.14556 | 0.096126 | 0.073029 | 0.45521 | 6.2 | 3 | 0.79186 | 4.1035e-06 | 4.1035e-06 | 0.080923
20079.729 | 0.14856 | 0.16576 | 0.1636 | 0.14564 | 0.095973 | 0.072952 | 0.45467 | 6.2 | 3 | 0.79249 | 4.1068e-06 | 4.1068e-06 | 0.080928
20080.729 | 0.14852 | 0.16598 | 0.16326 | 0.14501 | 0.095572 | 0.072359 | 0.45421 | 6.2 | 3 | 0.7907 | 4.0975e-06 | 4.0975e-06 | 0.080932
20081.729 | 0.14854 | 0.16592 | 0.16345 | 0.14531 | 0.095783 | 0.07137 | 0.45433 | 6.2 | 3 | 0.79038 | 4.0958e-06 | 4.0958e-06 | 0.080936
20082.729 | 0.14888 | 0.1663 | 0.16282 | 0.1448 | 0.095992 | 0.070644 | 0.45383 | 6.2 | 3 | 0.78944 | 4.091e-06 | 4.091e-06 | 0.08094
20083.729 | 0.14948 | 0.16639 | 0.16288 | 0.1448 | 0.095916 | 0.070644 | 0.45383 | 6.2 | 3 | 0.79011 | 4.0945e-06 | 4.0945e-06 | 0.080944
20084.729 | 0.14898 | 0.16593 | 0.16284 | 0.14482 | 0.096106 | 0.070701 | 0.45379 | 6.2 | 3 | 0.78938 | 4.0907e-06 | 4.0907e-06 | 0.080948
20085.729 | 0.14906 | 0.16578 | 0.16246 | 0.14457 | 0.09626 | 0.07135 | 0.45337 | 6.2 | 3 | 0.78948 | 4.0912e-06 | 4.0912e-06 | 0.080952
20086.729 | 0.14915 | 0.16603 | 0.16273 | 0.1444 | 0.096586 | 0.071656 | 0.45425 | 6.2 | 3 | 0.79055 | 4.0968e-06 | 4.0968e-06 | 0.080956
20087.729 | 0.14909 | 0.16611 | 0.16238 | 0.14446 | 0.096776 | 0.071979 | 0.45391 | 6.2 | 3 | 0.7908 | 4.098e-06 | 4.098e-06 | 0.08096
20088.729 | 0.14902 | 0.1659 | 0.16218 | 0.14467 | 0.096624 | 0.071445 | 0.45368 | 6.2 | 3 | 0.78982 | 4.093e-06 | 4.093e-06 | 0.080964
20089.729 | 0.14881 | 0.16576 | 0.16237 | 0.14455 | 0.096699 | 0.072131 | 0.45368 | 6.2 | 3 | 0.79032 | 4.0956e-06 | 4.0956e-06 | 0.080968
20090.729 | 0.14875 | 0.16559 | 0.16221 | 0.14442 | 0.096794 | 0.072474 | 0.45364 | 6.2 | 3 | 0.79024 | 4.0951e-06 | 4.0951e-06 | 0.080973
20091.729 | 0.14875 | 0.16586 | 0.16269 | 0.14459 | 0.096489 | 0.07217 | 0.45399 | 6.2 | 3 | 0.79055 | 4.0967e-06 | 4.0967e-06 | 0.080977
20092.729 | 0.14908 | 0.16565 | 0.16239 | 0.14429 | 0.096622 | 0.071808 | 0.45376 | 6.2 | 3 | 0.78983 | 4.093e-06 | 4.093e-06 | 0.080981
20093.729 | 0.14858 | 0.16561 | 0.16195 | 0.14457 | 0.096908 | 0.071961 | 0.4536 | 6.2 | 3 | 0.78958 | 4.0917e-06 | 4.0917e-06 | 0.080985
20094.729 | 0.14894 | 0.16544 | 0.16223 | 0.14442 | 0.096679 | 0.072094 | 0.45368 | 6.2 | 3 | 0.7898 | 4.0929e-06 | 4.0929e-06 | 0.080989
20095.729 | 0.14881 | 0.16584 | 0.16221 | 0.14391 | 0.096604 | 0.071979 | 0.45387 | 6.2 | 3 | 0.78935 | 4.0905e-06 | 4.0905e-06 | 0.080993
20096.729 | 0.14877 | 0.16542 | 0.16218 | 0.14408 | 0.096774 | 0.072361 | 0.45376 | 6.2 | 3 | 0.78958 | 4.0917e-06 | 4.0917e-06 | 0.080997
20097.729 | 0.14831 | 0.16532 | 0.16197 | 0.14467 | 0.096909 | 0.072646 | 0.45395 | 6.2 | 3 | 0.78982 | 4.093e-06 | 4.093e-06 | 0.081001
20098.729 | 0.14816 | 0.16492 | 0.16183 | 0.14444 | 0.097271 | 0.072856 | 0.45414 | 6.2 | 3 | 0.78947 | 4.0912e-06 | 4.0912e-06 | 0.081005
20099.729 | 0.14802 | 0.16475 | 0.16198 | 0.14459 | 0.097328 | 0.073181 | 0.45406 | 6.2 | 3 | 0.78985 | 4.0931e-06 | 4.0931e-06 | 0.081009
20100.729 | 0.14781 | 0.16521 | 0.16195 | 0.1445 | 0.097672 | 0.073448 | 0.45391 | 6.2 | 3 | 0.79058 | 4.0969e-06 | 4.0969e-06 | 0.081014
20101.729 | 0.14795 | 0.16477 | 0.16195 | 0.14472 | 0.097634 | 0.073314 | 0.45467 | 6.2 | 3 | 0.79033 | 4.0956e-06 | 4.0956e-06 | 0.081018
20102.729 | 0.14802 | 0.16481 | 0.16162 | 0.14478 | 0.097672 | 0.073656 | 0.45444 | 6.2 | 3 | 0.79056 | 4.0968e-06 | 4.0968e-06 | 0.081022
20103.729 | 0.14776 | 0.16484 | 0.16204 | 0.14474 | 0.097614 | 0.073314 | 0.45437 | 6.2 | 3 | 0.79031 | 4.0955e-06 | 4.0955e-06 | 0.081026
20104.729 | 0.14814 | 0.16471 | 0.16204 | 0.1447 | 0.097863 | 0.073523 | 0.45456 | 6.2 | 3 | 0.79098 | 4.099e-06 | 4.099e-06 | 0.08103
20105.729 | 0.14793 | 0.16483 | 0.16185 | 0.14486 | 0.097711 | 0.073428 | 0.45433 | 6.2 | 3 | 0.7906 | 4.097e-06 | 4.097e-06 | 0.081034
20106.729 | 0.14814 | 0.16465 | 0.16187 | 0.14471 | 0.097576 | 0.07358 | 0.45471 | 6.2 | 3 | 0.79053 | 4.0966e-06 | 4.0966e-06 | 0.081038
20107.729 | 0.14802 | 0.16471 | 0.16193 | 0.14463 | 0.097634 | 0.073676 | 0.45421 | 6.2 | 3 | 0.7906 | 4.097e-06 | 4.097e-06 | 0.081042
20108.729 | 0.14802 | 0.16454 | 0.16187 | 0.14461 | 0.097825 | 0.073543 | 0.45479 | 6.2 | 3 | 0.79041 | 4.096e-06 | 4.096e-06 | 0.081046
20109.729 | 0.14781 | 0.16485 | 0.16191 | 0.14497 | 0.097748 | 0.073962 | 0.45452 | 6.2 | 3 | 0.79125 | 4.1004e-06 | 4.1004e-06 | 0.08105
20110.729 | 0.1481 | 0.1646 | 0.1617 | 0.14501 | 0.097615 | 0.073638 | 0.45441 | 6.2 | 3 | 0.79066 | 4.0973e-06 | 4.0973e-06 | 0.081054
20111.729 | 0.1477 | 0.1646 | 0.162 | 0.14478 | 0.097672 | 0.073447 | 0.45463 | 6.2 | 3 | 0.7902 | 4.0949e-06 | 4.0949e-06 | 0.081059
20112.729 | 0.148 | 0.16462 | 0.16162 | 0.14501 | 0.09771 | 0.073312 | 0.45482 | 6.2 | 3 | 0.79028 | 4.0953e-06 | 4.0953e-06 | 0.081063
20113.729 | 0.14785 | 0.1646 | 0.16185 | 0.14453 | 0.097615 | 0.073484 | 0.45456 | 6.2 | 3 | 0.78993 | 4.0935e-06 | 4.0935e-06 | 0.081067
20114.729 | 0.14776 | 0.16462 | 0.16185 | 0.14484 | 0.097787 | 0.074229 | 0.45505 | 6.2 | 3 | 0.79108 | 4.0995e-06 | 4.0995e-06 | 0.081071
20115.729 | 0.1477 | 0.16485 | 0.16189 | 0.14453 | 0.097977 | 0.073582 | 0.45421 | 6.2 | 3 | 0.79053 | 4.0966e-06 | 4.0966e-06 | 0.081075
20116.729 | 0.14793 | 0.16454 | 0.1616 | 0.14472 | 0.097633 | 0.073658 | 0.45448 | 6.2 | 3 | 0.79008 | 4.0943e-06 | 4.0943e-06 | 0.081079
20117.729 | 0.14797 | 0.16439 | 0.16189 | 0.14482 | 0.097596 | 0.073733 | 0.45456 | 6.2 | 3 | 0.79039 | 4.0959e-06 | 4.0959e-06 | 0.081083
20118.729 | 0.14818 | 0.16444 | 0.16178 | 0.14469 | 0.09788 | 0.073809 | 0.45475 | 6.2 | 3 | 0.79077 | 4.0979e-06 | 4.0979e-06 | 0.081087
20119.729 | 0.14802 | 0.16494 | 0.16208 | 0.14461 | 0.097784 | 0.073734 | 0.4546 | 6.2 | 3 | 0.79117 | 4.1e-06 | 4.1e-06 | 0.081091
20120.729 | 0.14821 | 0.16507 | 0.16185 | 0.14446 | 0.097595 | 0.073637 | 0.45448 | 6.2 | 3 | 0.79083 | 4.0982e-06 | 4.0982e-06 | 0.081095
20121.729 | 0.14776 | 0.16515 | 0.16172 | 0.14495 | 0.097671 | 0.073353 | 0.45475 | 6.2 | 3 | 0.7906 | 4.097e-06 | 4.097e-06 | 0.0811
20122.729 | 0.1481 | 0.16517 | 0.1621 | 0.14511 | 0.097785 | 0.073924 | 0.45467 | 6.2 | 3 | 0.79219 | 4.1052e-06 | 4.1052e-06 | 0.081104
20123.73 | 0.14804 | 0.16506 | 0.16197 | 0.14491 | 0.097613 | 0.073619 | 0.45479 | 6.2 | 3 | 0.79121 | 4.1002e-06 | 4.1043e-06 | 0.081108
20124.73 | 0.14791 | 0.16481 | 0.16202 | 0.1448 | 0.09771 | 0.073771 | 0.45452 | 6.2 | 3 | 0.79102 | 4.0992e-06 | 4.0992e-06 | 0.081112
20125.73 | 0.14841 | 0.16509 | 0.16221 | 0.14488 | 0.097729 | 0.073543 | 0.45475 | 6.2 | 3 | 0.79186 | 4.1035e-06 | 4.1035e-06 | 0.081116
20126.73 | 0.14795 | 0.16511 | 0.16225 | 0.14497 | 0.097862 | 0.073715 | 0.4546 | 6.2 | 3 | 0.79186 | 4.1035e-06 | 4.1035e-06 | 0.08112
20127.73 | 0.148 | 0.16492 | 0.16195 | 0.14486 | 0.097634 | 0.073905 | 0.45448 | 6.2 | 3 | 0.79127 | 4.1005e-06 | 4.1005e-06 | 0.081124
20128.73 | 0.14822 | 0.16504 | 0.16218 | 0.14501 | 0.097653 | 0.073848 | 0.45467 | 6.2 | 3 | 0.79194 | 4.1039e-06 | 4.1039e-06 | 0.081128
20129.73 | 0.14806 | 0.16486 | 0.16197 | 0.14486 | 0.09771 | 0.073466 | 0.45505 | 6.2 | 3 | 0.79092 | 4.0987e-06 | 4.0987e-06 | 0.081132
20130.73 | 0.148 | 0.16498 | 0.16185 | 0.14478 | 0.097863 | 0.073886 | 0.45467 | 6.2 | 3 | 0.79136 | 4.101e-06 | 4.101e-06 | 0.081136
20131.73 | 0.14806 | 0.16507 | 0.16185 | 0.14469 | 0.098034 | 0.074019 | 0.45463 | 6.2 | 3 | 0.79173 | 4.1028e-06 | 4.1028e-06 | 0.081141
20132.73 | 0.14802 | 0.165 | 0.16212 | 0.14526 | 0.097861 | 0.073829 | 0.45463 | 6.2 | 3 | 0.79209 | 4.1047e-06 | 4.1047e-06 | 0.081145
20133.73 | 0.1481 | 0.16492 | 0.16197 | 0.14495 | 0.097995 | 0.073713 | 0.45471 | 6.2 | 3 | 0.79165 | 4.1024e-06 | 4.1024e-06 | 0.081149
20134.73 | 0.14818 | 0.16498 | 0.16218 | 0.14467 | 0.097748 | 0.073772 | 0.45482 | 6.2 | 3 | 0.79152 | 4.1018e-06 | 4.1018e-06 | 0.081153
20135.73 | 0.14797 | 0.16475 | 0.16202 | 0.14495 | 0.097691 | 0.073752 | 0.45482 | 6.2 | 3 | 0.79114 | 4.0998e-06 | 4.0998e-06 | 0.081157
20136.73 | 0.14797 | 0.16496 | 0.1624 | 0.14482 | 0.097844 | 0.074019 | 0.45437 | 6.2 | 3 | 0.79201 | 4.1043e-06 | 4.1043e-06 | 0.081161
20137.73 | 0.14829 | 0.16532 | 0.16204 | 0.14493 | 0.097653 | 0.073848 | 0.45448 | 6.2 | 3 | 0.79209 | 4.1047e-06 | 4.1047e-06 | 0.081165
20138.73 | 0.14844 | 0.16484 | 0.16191 | 0.14491 | 0.097825 | 0.073923 | 0.45494 | 6.2 | 3 | 0.79186 | 4.1035e-06 | 4.1035e-06 | 0.081169
20139.73 | 0.14793 | 0.16486 | 0.16206 | 0.14505 | 0.0979 | 0.073982 | 0.4549 | 6.2 | 3 | 0.79178 | 4.1031e-06 | 4.1031e-06 | 0.081173
20140.73 | 0.14827 | 0.16506 | 0.162 | 0.14507 | 0.097595 | 0.073598 | 0.45471 | 6.2 | 3 | 0.79159 | 4.1021e-06 | 4.1021e-06 | 0.081177
20141.73 | 0.148 | 0.16483 | 0.1617 | 0.14484 | 0.097729 | 0.073829 | 0.45444 | 6.2 | 3 | 0.79092 | 4.0987e-06 | 4.0987e-06 | 0.081182
20142.73 | 0.14806 | 0.16471 | 0.16183 | 0.14497 | 0.097957 | 0.07358 | 0.45463 | 6.2 | 3 | 0.79111 | 4.0997e-06 | 4.0997e-06 | 0.081186
20143.73 | 0.14808 | 0.16475 | 0.162 | 0.14476 | 0.097481 | 0.073677 | 0.45444 | 6.2 | 3 | 0.79076 | 4.0978e-06 | 4.0978e-06 | 0.08119
20144.73 | 0.14806 | 0.16477 | 0.16197 | 0.14495 | 0.097728 | 0.073734 | 0.45463 | 6.2 | 3 | 0.79121 | 4.1002e-06 | 4.1002e-06 | 0.081194
20145.73 | 0.1481 | 0.16507 | 0.16189 | 0.14474 | 0.097863 | 0.073677 | 0.45471 | 6.2 | 3 | 0.79135 | 4.1009e-06 | 4.1009e-06 | 0.081198
20146.73 | 0.14808 | 0.16462 | 0.16206 | 0.14495 | 0.098014 | 0.073562 | 0.45467 | 6.2 | 3 | 0.79129 | 4.1006e-06 | 4.1006e-06 | 0.081202
20147.73 | 0.14821 | 0.16488 | 0.16195 | 0.14495 | 0.09771 | 0.074114 | 0.45471 | 6.2 | 3 | 0.79182 | 4.1033e-06 | 4.1033e-06 | 0.081206
20148.73 | 0.14831 | 0.16502 | 0.16197 | 0.14484 | 0.097634 | 0.073733 | 0.4546 | 6.2 | 3 | 0.7915 | 4.1017e-06 | 4.1017e-06 | 0.08121
20149.73 | 0.14814 | 0.16471 | 0.16199 | 0.14501 | 0.0979 | 0.073753 | 0.45482 | 6.2 | 3 | 0.7915 | 4.1017e-06 | 4.1017e-06 | 0.081214
20150.73 | 0.14818 | 0.16458 | 0.16185 | 0.14463 | 0.097481 | 0.073467 | 0.45452 | 6.2 | 3 | 0.79019 | 4.0948e-06 | 4.0948e-06 | 0.081218
20151.73 | 0.14806 | 0.1644 | 0.16166 | 0.1448 | 0.097672 | 0.073657 | 0.45429 | 6.2 | 3 | 0.79026 | 4.0952e-06 | 4.0952e-06 | 0.081223
20152.73 | 0.14827 | 0.16431 | 0.1617 | 0.14507 | 0.097842 | 0.073981 | 0.45425 | 6.2 | 3 | 0.79117 | 4.1e-06 | 4.1e-06 | 0.081227
20153.73 | 0.14831 | 0.16431 | 0.16183 | 0.14499 | 0.097709 | 0.073695 | 0.45414 | 6.2 | 3 | 0.79085 | 4.0983e-06 | 4.0983e-06 | 0.081231
20154.73 | 0.148 | 0.16433 | 0.16155 | 0.14482 | 0.097901 | 0.073828 | 0.45414 | 6.2 | 3 | 0.79043 | 4.0961e-06 | 4.0961e-06 | 0.081235
20155.73 | 0.1518 | 0.16782 | 0.16263 | 0.14101 | 0.090708 | 0.069269 | 0.44998 | 6.2 | 3 | 0.78324 | 4.0589e-06 | 4.0589e-06 | 0.081239
20156.73 | 0.15538 | 0.17202 | 0.16576 | 0.1385 | 0.081441 | 0.060896 | 0.44456 | 6.2 | 3 | 0.77401 | 4.011e-06 | 4.011e-06 | 0.081243
20157.73 | 0.15706 | 0.17328 | 0.16641 | 0.13837 | 0.07915 | 0.056224 | 0.44296 | 6.2 | 3 | 0.7705 | 3.9928e-06 | 3.9928e-06 | 0.081247
20158.73 | 0.15434 | 0.17093 | 0.16467 | 0.13831 | 0.084719 | 0.062596 | 0.44567 | 6.2 | 3 | 0.77557 | 4.0191e-06 | 4.0191e-06 | 0.081251
20159.73 | 0.15348 | 0.16973 | 0.16387 | 0.13837 | 0.087812 | 0.064558 | 0.44704 | 6.2 | 3 | 0.77782 | 4.0308e-06 | 4.0308e-06 | 0.081255
20160.73 | 0.15313 | 0.16962 | 0.16345 | 0.13871 | 0.088402 | 0.064521 | 0.44742 | 6.2 | 3 | 0.77784 | 4.0309e-06 | 4.0309e-06 | 0.081259
20161.73 | 0.15304 | 0.16935 | 0.16345 | 0.13852 | 0.088917 | 0.065207 | 0.4472 | 6.2 | 3 | 0.77849 | 4.0342e-06 | 4.0342e-06 | 0.081263
20162.73 | 0.15283 | 0.16887 | 0.16309 | 0.13871 | 0.089374 | 0.065608 | 0.448 | 6.2 | 3 | 0.77849 | 4.0342e-06 | 4.0342e-06 | 0.081267
20163.73 | 0.15291 | 0.16876 | 0.16284 | 0.13881 | 0.089508 | 0.065893 | 0.44784 | 6.2 | 3 | 0.77872 | 4.0354e-06 | 4.0354e-06 | 0.081271
20164.73 | 0.15254 | 0.16843 | 0.16299 | 0.13894 | 0.090005 | 0.066769 | 0.44803 | 6.2 | 3 | 0.77969 | 4.0404e-06 | 4.0404e-06 | 0.081275
20165.73 | 0.15209 | 0.16851 | 0.16273 | 0.13908 | 0.090079 | 0.067114 | 0.44864 | 6.2 | 3 | 0.7796 | 4.04e-06 | 4.04e-06 | 0.081279
20166.73 | 0.15201 | 0.16849 | 0.16286 | 0.13936 | 0.090594 | 0.067781 | 0.44872 | 6.2 | 3 | 0.7811 | 4.0478e-06 | 4.0478e-06 | 0.081283
20167.73 | 0.15205 | 0.16828 | 0.16257 | 0.13952 | 0.090652 | 0.06759 | 0.44899 | 6.2 | 3 | 0.78067 | 4.0455e-06 | 4.0455e-06 | 0.081287
20168.73 | 0.15203 | 0.16822 | 0.16263 | 0.13954 | 0.091032 | 0.068296 | 0.44922 | 6.2 | 3 | 0.78175 | 4.0511e-06 | 4.0511e-06 | 0.081291
20169.73 | 0.15191 | 0.16805 | 0.16246 | 0.13986 | 0.09107 | 0.068677 | 0.44956 | 6.2 | 3 | 0.78204 | 4.0526e-06 | 4.0526e-06 | 0.081295
20170.73 | 0.1518 | 0.16796 | 0.1624 | 0.13965 | 0.091604 | 0.068696 | 0.44937 | 6.2 | 3 | 0.78212 | 4.053e-06 | 4.053e-06 | 0.081299
20171.73 | 0.15119 | 0.16748 | 0.16269 | 0.14001 | 0.091642 | 0.069039 | 0.44971 | 6.2 | 3 | 0.78205 | 4.0527e-06 | 4.0527e-06 | 0.081304
20172.73 | 0.15142 | 0.16767 | 0.16246 | 0.14 | 0.091776 | 0.069535 | 0.44998 | 6.2 | 3 | 0.78286 | 4.0569e-06 | 4.0569e-06 | 0.081308
20173.73 | 0.15115 | 0.16763 | 0.16246 | 0.14026 | 0.092081 | 0.069268 | 0.44998 | 6.2 | 3 | 0.78286 | 4.0569e-06 | 4.0569e-06 | 0.081312
20174.73 | 0.15104 | 0.16752 | 0.16227 | 0.14038 | 0.092061 | 0.06965 | 0.45036 | 6.2 | 3 | 0.78292 | 4.0572e-06 | 4.0572e-06 | 0.081316
20175.731 | 0.15127 | 0.16809 | 0.16216 | 0.14047 | 0.092328 | 0.069708 | 0.4504 | 6.2 | 3 | 0.78402 | 4.0629e-06 | 4.067e-06 | 0.08132
20176.731 | 0.15087 | 0.16737 | 0.16227 | 0.14047 | 0.092462 | 0.070263 | 0.45055 | 6.2 | 3 | 0.7837 | 4.0613e-06 | 4.0613e-06 | 0.081324
20177.731 | 0.15108 | 0.16748 | 0.16237 | 0.14024 | 0.0929 | 0.070358 | 0.45101 | 6.2 | 3 | 0.78442 | 4.065e-06 | 4.065e-06 | 0.081328
20178.731 | 0.15087 | 0.16739 | 0.16248 | 0.14053 | 0.092786 | 0.070549 | 0.45089 | 6.2 | 3 | 0.7846 | 4.0659e-06 | 4.0659e-06 | 0.081332
20179.731 | 0.15062 | 0.16719 | 0.16241 | 0.14062 | 0.092729 | 0.070567 | 0.45101 | 6.2 | 3 | 0.78414 | 4.0635e-06 | 4.0635e-06 | 0.081336
20180.731 | 0.15092 | 0.1674 | 0.16252 | 0.14104 | 0.093206 | 0.071408 | 0.45105 | 6.2 | 3 | 0.78651 | 4.0758e-06 | 4.0758e-06 | 0.08134
20181.731 | 0.15115 | 0.16742 | 0.16244 | 0.14116 | 0.093034 | 0.071064 | 0.45132 | 6.2 | 3 | 0.78627 | 4.0746e-06 | 4.0746e-06 | 0.081344
20182.731 | 0.15043 | 0.167 | 0.16256 | 0.14081 | 0.093167 | 0.071007 | 0.45154 | 6.2 | 3 | 0.78498 | 4.0679e-06 | 4.0679e-06 | 0.081348
20183.731 | 0.1507 | 0.16698 | 0.16244 | 0.14078 | 0.093129 | 0.07114 | 0.45124 | 6.2 | 3 | 0.78517 | 4.0689e-06 | 4.0689e-06 | 0.081352
20184.731 | 0.15087 | 0.16733 | 0.16246 | 0.14106 | 0.093148 | 0.071159 | 0.45105 | 6.2 | 3 | 0.78602 | 4.0733e-06 | 4.0733e-06 | 0.081356
20185.731 | 0.15089 | 0.16697 | 0.16246 | 0.14089 | 0.093206 | 0.071446 | 0.45105 | 6.2 | 3 | 0.78586 | 4.0724e-06 | 4.0724e-06 | 0.08136
20186.731 | 0.15083 | 0.16746 | 0.16235 | 0.1408 | 0.093264 | 0.07095 | 0.45124 | 6.2 | 3 | 0.78565 | 4.0713e-06 | 4.0713e-06 | 0.081365
20187.731 | 0.1509 | 0.16687 | 0.16248 | 0.14093 | 0.093188 | 0.071083 | 0.45147 | 6.2 | 3 | 0.78545 | 4.0703e-06 | 4.0703e-06 | 0.081369
20188.731 | 0.1509 | 0.16708 | 0.1624 | 0.14118 | 0.09332 | 0.071084 | 0.4512 | 6.2 | 3 | 0.78597 | 4.073e-06 | 4.073e-06 | 0.081373
20189.731 | 0.15058 | 0.167 | 0.1624 | 0.14108 | 0.093053 | 0.071311 | 0.45166 | 6.2 | 3 | 0.78544 | 4.0702e-06 | 4.0702e-06 | 0.081377
20190.731 | 0.15052 | 0.16706 | 0.16244 | 0.14089 | 0.093453 | 0.071255 | 0.45162 | 6.2 | 3 | 0.78563 | 4.0712e-06 | 4.0712e-06 | 0.081381
20191.731 | 0.15039 | 0.16693 | 0.16239 | 0.14129 | 0.093664 | 0.071579 | 0.45162 | 6.2 | 3 | 0.78624 | 4.0744e-06 | 4.0744e-06 | 0.081385
20192.731 | 0.15056 | 0.16693 | 0.16229 | 0.14152 | 0.094006 | 0.072131 | 0.45185 | 6.2 | 3 | 0.78744 | 4.0806e-06 | 4.0806e-06 | 0.081389
20193.731 | 0.15049 | 0.16664 | 0.16261 | 0.1416 | 0.094101 | 0.072264 | 0.45189 | 6.2 | 3 | 0.7877 | 4.082e-06 | 4.082e-06 | 0.081393
20194.731 | 0.15045 | 0.16672 | 0.16256 | 0.14156 | 0.094026 | 0.071846 | 0.45181 | 6.2 | 3 | 0.78715 | 4.0791e-06 | 4.0791e-06 | 0.081397
20195.731 | 0.15045 | 0.16674 | 0.16235 | 0.14137 | 0.09414 | 0.072131 | 0.45211 | 6.2 | 3 | 0.78717 | 4.0792e-06 | 4.0792e-06 | 0.081401
20196.731 | 0.15026 | 0.16639 | 0.16233 | 0.1416 | 0.094597 | 0.072533 | 0.45242 | 6.2 | 3 | 0.78771 | 4.082e-06 | 4.082e-06 | 0.081405
20197.731 | 0.15003 | 0.16714 | 0.16214 | 0.14145 | 0.094063 | 0.072266 | 0.45254 | 6.2 | 3 | 0.78708 | 4.0787e-06 | 4.0787e-06 | 0.081409
20198.731 | 0.15005 | 0.16649 | 0.16225 | 0.14184 | 0.094369 | 0.072266 | 0.45246 | 6.2 | 3 | 0.78726 | 4.0797e-06 | 4.0797e-06 | 0.081413
20199.731 | 0.14976 | 0.16655 | 0.16237 | 0.14171 | 0.094311 | 0.072743 | 0.45242 | 6.2 | 3 | 0.78744 | 4.0806e-06 | 4.0806e-06 | 0.081418
20200.731 | 0.14972 | 0.16637 | 0.16221 | 0.14145 | 0.094427 | 0.072513 | 0.45223 | 6.2 | 3 | 0.7867 | 4.0768e-06 | 4.0768e-06 | 0.081422
20201.731 | 0.14999 | 0.16647 | 0.16235 | 0.14152 | 0.094578 | 0.072513 | 0.45208 | 6.2 | 3 | 0.78742 | 4.0805e-06 | 4.0805e-06 | 0.081426
20202.731 | 0.14986 | 0.1662 | 0.16214 | 0.14158 | 0.094407 | 0.072989 | 0.45257 | 6.2 | 3 | 0.78717 | 4.0792e-06 | 4.0792e-06 | 0.08143
20203.731 | 0.14976 | 0.16628 | 0.16202 | 0.14116 | 0.094445 | 0.072952 | 0.45234 | 6.2 | 3 | 0.78662 | 4.0764e-06 | 4.0764e-06 | 0.081434
20204.731 | 0.14991 | 0.16643 | 0.16231 | 0.14185 | 0.094215 | 0.072666 | 0.45261 | 6.2 | 3 | 0.78738 | 4.0803e-06 | 4.0803e-06 | 0.081438
20205.731 | 0.15014 | 0.16656 | 0.16246 | 0.1415 | 0.094388 | 0.072762 | 0.4525 | 6.2 | 3 | 0.78782 | 4.0826e-06 | 4.0826e-06 | 0.081442
20206.731 | 0.14986 | 0.16636 | 0.16233 | 0.14169 | 0.094369 | 0.072913 | 0.4525 | 6.2 | 3 | 0.78751 | 4.081e-06 | 4.081e-06 | 0.081446
20207.731 | 0.14993 | 0.16664 | 0.16237 | 0.14171 | 0.094674 | 0.072761 | 0.45257 | 6.2 | 3 | 0.78809 | 4.084e-06 | 4.084e-06 | 0.08145
20208.731 | 0.15005 | 0.16624 | 0.16214 | 0.14164 | 0.094522 | 0.072704 | 0.45276 | 6.2 | 3 | 0.78729 | 4.0798e-06 | 4.0798e-06 | 0.081454
20209.731 | 0.14997 | 0.1663 | 0.16239 | 0.14143 | 0.094559 | 0.072646 | 0.45269 | 6.2 | 3 | 0.78729 | 4.0798e-06 | 4.0798e-06 | 0.081458
20210.731 | 0.14963 | 0.16632 | 0.16214 | 0.14137 | 0.094387 | 0.072704 | 0.45246 | 6.2 | 3 | 0.78654 | 4.076e-06 | 4.076e-06 | 0.081462
20211.731 | 0.14991 | 0.16637 | 0.16206 | 0.14152 | 0.094541 | 0.072551 | 0.45254 | 6.2 | 3 | 0.78696 | 4.0781e-06 | 4.0781e-06 | 0.081466
20212.731 | 0.15016 | 0.16639 | 0.16252 | 0.14179 | 0.094693 | 0.072646 | 0.45234 | 6.2 | 3 | 0.7882 | 4.0846e-06 | 4.0846e-06 | 0.081471
20213.731 | 0.14963 | 0.16645 | 0.16233 | 0.14154 | 0.094367 | 0.072685 | 0.45276 | 6.2 | 3 | 0.787 | 4.0783e-06 | 4.0783e-06 | 0.081475
20214.731 | 0.14974 | 0.16611 | 0.16199 | 0.14188 | 0.094502 | 0.072684 | 0.45257 | 6.2 | 3 | 0.7869 | 4.0778e-06 | 4.0778e-06 | 0.081479
20215.731 | 0.14951 | 0.16605 | 0.16235 | 0.1415 | 0.094751 | 0.072991 | 0.45315 | 6.2 | 3 | 0.78716 | 4.0791e-06 | 4.0791e-06 | 0.081483
20216.731 | 0.14972 | 0.16649 | 0.16229 | 0.14196 | 0.094979 | 0.072875 | 0.45288 | 6.2 | 3 | 0.78831 | 4.0852e-06 | 4.0852e-06 | 0.081487
20217.731 | 0.14972 | 0.16584 | 0.16275 | 0.14202 | 0.095302 | 0.073446 | 0.45315 | 6.2 | 3 | 0.78908 | 4.0891e-06 | 4.0891e-06 | 0.081491
20218.731 | 0.14917 | 0.16607 | 0.16239 | 0.14209 | 0.095496 | 0.073771 | 0.45334 | 6.2 | 3 | 0.78898 | 4.0886e-06 | 4.0886e-06 | 0.081495
20219.731 | 0.14951 | 0.1659 | 0.16221 | 0.14247 | 0.095629 | 0.074095 | 0.45353 | 6.2 | 3 | 0.78982 | 4.093e-06 | 4.093e-06 | 0.081499
20220.731 | 0.14953 | 0.16599 | 0.16239 | 0.14232 | 0.09582 | 0.074286 | 0.45349 | 6.2 | 3 | 0.79034 | 4.0956e-06 | 4.0956e-06 | 0.081503
20221.731 | 0.14946 | 0.16578 | 0.16223 | 0.1427 | 0.095974 | 0.074267 | 0.45364 | 6.2 | 3 | 0.79042 | 4.096e-06 | 4.096e-06 | 0.081507
20222.731 | 0.14906 | 0.16599 | 0.1621 | 0.14255 | 0.096011 | 0.074115 | 0.4538 | 6.2 | 3 | 0.78982 | 4.093e-06 | 4.093e-06 | 0.081511
20223.731 | 0.14904 | 0.16574 | 0.16229 | 0.14272 | 0.096068 | 0.074554 | 0.4536 | 6.2 | 3 | 0.79041 | 4.096e-06 | 4.096e-06 | 0.081516
20224.731 | 0.14907 | 0.16595 | 0.16199 | 0.14261 | 0.095897 | 0.074609 | 0.45383 | 6.2 | 3 | 0.79013 | 4.0946e-06 | 4.0946e-06 | 0.08152
20225.731 | 0.14913 | 0.16578 | 0.1622 | 0.1427 | 0.096182 | 0.074801 | 0.45425 | 6.2 | 3 | 0.7908 | 4.098e-06 | 4.098e-06 | 0.081524
20226.731 | 0.14911 | 0.16573 | 0.16225 | 0.14299 | 0.096088 | 0.074553 | 0.45406 | 6.2 | 3 | 0.79072 | 4.0976e-06 | 4.0976e-06 | 0.081528
20227.732 | 0.14898 | 0.16586 | 0.1625 | 0.14276 | 0.096128 | 0.07478 | 0.45429 | 6.2 | 3 | 0.79101 | 4.0991e-06 | 4.1032e-06 | 0.081532
20228.732 | 0.14875 | 0.16571 | 0.16233 | 0.14307 | 0.096202 | 0.074667 | 0.45429 | 6.2 | 3 | 0.79072 | 4.0976e-06 | 4.0976e-06 | 0.081536
20229.732 | 0.14908 | 0.16574 | 0.16233 | 0.14316 | 0.096413 | 0.075086 | 0.45456 | 6.2 | 3 | 0.79181 | 4.1033e-06 | 4.1033e-06 | 0.08154
20230.732 | 0.14881 | 0.16532 | 0.16235 | 0.14295 | 0.096681 | 0.075066 | 0.45429 | 6.2 | 3 | 0.79118 | 4.1e-06 | 4.1e-06 | 0.081544
20231.732 | 0.14867 | 0.16557 | 0.162 | 0.14312 | 0.096814 | 0.075506 | 0.45433 | 6.2 | 3 | 0.79169 | 4.1027e-06 | 4.1027e-06 | 0.081548
20232.732 | 0.149 | 0.1655 | 0.16227 | 0.14331 | 0.096604 | 0.075048 | 0.45467 | 6.2 | 3 | 0.79173 | 4.1029e-06 | 4.1029e-06 | 0.081552
20233.732 | 0.14892 | 0.16553 | 0.16208 | 0.14314 | 0.096661 | 0.075086 | 0.45444 | 6.2 | 3 | 0.79143 | 4.1013e-06 | 4.1013e-06 | 0.081557
20234.732 | 0.14867 | 0.16565 | 0.1625 | 0.14307 | 0.096318 | 0.075257 | 0.45475 | 6.2 | 3 | 0.79146 | 4.1015e-06 | 4.1015e-06 | 0.081561
20235.732 | 0.14894 | 0.1658 | 0.16197 | 0.14297 | 0.096164 | 0.075029 | 0.45433 | 6.2 | 3 | 0.79087 | 4.0984e-06 | 4.0984e-06 | 0.081565
20236.732 | 0.14875 | 0.1658 | 0.16231 | 0.14307 | 0.096165 | 0.075201 | 0.45425 | 6.2 | 3 | 0.79129 | 4.1006e-06 | 4.1006e-06 | 0.081569
20237.732 | 0.14871 | 0.16574 | 0.16199 | 0.14295 | 0.096124 | 0.074838 | 0.45444 | 6.2 | 3 | 0.79035 | 4.0957e-06 | 4.0957e-06 | 0.081573
20238.732 | 0.14877 | 0.1654 | 0.16214 | 0.1428 | 0.096241 | 0.075087 | 0.45444 | 6.2 | 3 | 0.79043 | 4.0961e-06 | 4.0961e-06 | 0.081577
20239.732 | 0.14885 | 0.16559 | 0.16202 | 0.14267 | 0.096356 | 0.074764 | 0.4546 | 6.2 | 3 | 0.79024 | 4.0952e-06 | 4.0952e-06 | 0.081581
20240.732 | 0.14879 | 0.16563 | 0.16202 | 0.14261 | 0.096297 | 0.075011 | 0.45444 | 6.2 | 3 | 0.79036 | 4.0957e-06 | 4.0957e-06 | 0.081585
20241.732 | 0.1486 | 0.16559 | 0.16214 | 0.14282 | 0.096411 | 0.074992 | 0.45441 | 6.2 | 3 | 0.79055 | 4.0967e-06 | 4.0967e-06 | 0.081589
20242.732 | 0.14892 | 0.16536 | 0.16179 | 0.14251 | 0.096259 | 0.074763 | 0.45437 | 6.2 | 3 | 0.78961 | 4.0919e-06 | 4.0919e-06 | 0.081593
20243.732 | 0.14854 | 0.16544 | 0.16195 | 0.14278 | 0.096222 | 0.074896 | 0.4541 | 6.2 | 3 | 0.78982 | 4.093e-06 | 4.093e-06 | 0.081597
20244.732 | 0.14862 | 0.16559 | 0.16201 | 0.14272 | 0.096337 | 0.074667 | 0.45456 | 6.2 | 3 | 0.78994 | 4.0936e-06 | 4.0936e-06 | 0.081602
20245.732 | 0.14863 | 0.16542 | 0.16204 | 0.14286 | 0.096011 | 0.074724 | 0.45429 | 6.2 | 3 | 0.78968 | 4.0923e-06 | 4.0923e-06 | 0.081606
20246.732 | 0.14856 | 0.16519 | 0.16229 | 0.14253 | 0.095973 | 0.07482 | 0.45437 | 6.2 | 3 | 0.78936 | 4.0906e-06 | 4.0906e-06 | 0.08161
20247.732 | 0.14869 | 0.16553 | 0.16197 | 0.14284 | 0.096126 | 0.07501 | 0.45433 | 6.2 | 3 | 0.79017 | 4.0947e-06 | 4.0947e-06 | 0.081614
20248.732 | 0.14852 | 0.16574 | 0.16204 | 0.14274 | 0.095879 | 0.07484 | 0.45448 | 6.2 | 3 | 0.78977 | 4.0927e-06 | 4.0927e-06 | 0.081618
20249.732 | 0.14919 | 0.16542 | 0.16242 | 0.14236 | 0.096298 | 0.074686 | 0.45418 | 6.2 | 3 | 0.79038 | 4.0958e-06 | 4.0958e-06 | 0.081622
20250.732 | 0.14877 | 0.16565 | 0.16193 | 0.14261 | 0.095952 | 0.074839 | 0.45406 | 6.2 | 3 | 0.78974 | 4.0926e-06 | 4.0926e-06 | 0.081626
20251.732 | 0.14881 | 0.16549 | 0.16204 | 0.14259 | 0.096087 | 0.074553 | 0.45433 | 6.2 | 3 | 0.78957 | 4.0917e-06 | 4.0917e-06 | 0.08163
20252.732 | 0.14873 | 0.16527 | 0.16202 | 0.14287 | 0.095781 | 0.074782 | 0.45399 | 6.2 | 3 | 0.78946 | 4.0911e-06 | 4.0911e-06 | 0.081634
20253.732 | 0.14879 | 0.16546 | 0.16183 | 0.14249 | 0.096164 | 0.074609 | 0.45387 | 6.2 | 3 | 0.78934 | 4.0905e-06 | 4.0905e-06 | 0.081638
20254.732 | 0.14881 | 0.16536 | 0.16191 | 0.1427 | 0.096508 | 0.074858 | 0.45414 | 6.2 | 3 | 0.79015 | 4.0947e-06 | 4.0947e-06 | 0.081643
20255.732 | 0.14885 | 0.16567 | 0.1622 | 0.14257 | 0.095915 | 0.074934 | 0.45395 | 6.2 | 3 | 0.79013 | 4.0945e-06 | 4.0945e-06 | 0.081647
20256.732 | 0.14892 | 0.16563 | 0.16225 | 0.14295 | 0.09603 | 0.074629 | 0.45406 | 6.2 | 3 | 0.79041 | 4.096e-06 | 4.096e-06 | 0.081651
20257.732 | 0.14902 | 0.16586 | 0.16237 | 0.14253 | 0.096259 | 0.074687 | 0.45395 | 6.2 | 3 | 0.79072 | 4.0976e-06 | 4.0976e-06 | 0.081655
20258.732 | 0.14929 | 0.16544 | 0.16204 | 0.14255 | 0.096011 | 0.074438 | 0.45421 | 6.2 | 3 | 0.78977 | 4.0927e-06 | 4.0927e-06 | 0.081659
20259.732 | 0.14866 | 0.16574 | 0.16195 | 0.14244 | 0.096012 | 0.074172 | 0.45433 | 6.2 | 3 | 0.78897 | 4.0885e-06 | 4.0885e-06 | 0.081663
20260.732 | 0.14871 | 0.16571 | 0.16206 | 0.14263 | 0.096164 | 0.074571 | 0.45406 | 6.2 | 3 | 0.78984 | 4.0931e-06 | 4.0931e-06 | 0.081667
20261.732 | 0.14885 | 0.16551 | 0.16225 | 0.14255 | 0.096203 | 0.074342 | 0.45456 | 6.2 | 3 | 0.78971 | 4.0924e-06 | 4.0924e-06 | 0.081671
20262.732 | 0.14883 | 0.16563 | 0.16216 | 0.1428 | 0.095935 | 0.074457 | 0.45414 | 6.2 | 3 | 0.7898 | 4.0929e-06 | 4.0929e-06 | 0.081675
20263.732 | 0.14923 | 0.16567 | 0.16227 | 0.14284 | 0.095935 | 0.074591 | 0.45425 | 6.2 | 3 | 0.79053 | 4.0966e-06 | 4.0966e-06 | 0.081679
20264.732 | 0.14885 | 0.16567 | 0.16223 | 0.1428 | 0.095781 | 0.074744 | 0.45448 | 6.2 | 3 | 0.79007 | 4.0942e-06 | 4.0942e-06 | 0.081683
20265.732 | 0.1493 | 0.16542 | 0.16227 | 0.14284 | 0.096069 | 0.074801 | 0.45421 | 6.2 | 3 | 0.7907 | 4.0975e-06 | 4.0975e-06 | 0.081688
20266.732 | 0.14909 | 0.16546 | 0.16235 | 0.14305 | 0.096451 | 0.075125 | 0.45444 | 6.2 | 3 | 0.79152 | 4.1018e-06 | 4.1018e-06 | 0.081692
20267.732 | 0.14898 | 0.16572 | 0.162 | 0.14291 | 0.096566 | 0.074914 | 0.45471 | 6.2 | 3 | 0.7911 | 4.0996e-06 | 4.0996e-06 | 0.081696
20268.732 | 0.1489 | 0.1655 | 0.162 | 0.14322 | 0.09666 | 0.075048 | 0.45463 | 6.2 | 3 | 0.79133 | 4.1008e-06 | 4.1008e-06 | 0.0817
20269.732 | 0.14892 | 0.1654 | 0.16225 | 0.14335 | 0.096699 | 0.075239 | 0.45482 | 6.2 | 3 | 0.79186 | 4.1035e-06 | 4.1035e-06 | 0.081704
20270.732 | 0.14856 | 0.16571 | 0.16246 | 0.14316 | 0.096985 | 0.075087 | 0.45479 | 6.2 | 3 | 0.79196 | 4.104e-06 | 4.104e-06 | 0.081708
20271.732 | 0.14873 | 0.1654 | 0.1621 | 0.14318 | 0.096642 | 0.07541 | 0.45463 | 6.2 | 3 | 0.79146 | 4.1015e-06 | 4.1015e-06 | 0.081712
20272.732 | 0.14886 | 0.16559 | 0.16246 | 0.14326 | 0.096794 | 0.075564 | 0.45502 | 6.2 | 3 | 0.79253 | 4.107e-06 | 4.107e-06 | 0.081716
20273.732 | 0.14873 | 0.16506 | 0.16214 | 0.1431 | 0.096946 | 0.075239 | 0.45517 | 6.2 | 3 | 0.79121 | 4.1002e-06 | 4.1002e-06 | 0.08172
20274.732 | 0.14829 | 0.16544 | 0.16214 | 0.14288 | 0.097023 | 0.075391 | 0.45475 | 6.2 | 3 | 0.79116 | 4.0999e-06 | 4.0999e-06 | 0.081724
20275.732 | 0.14846 | 0.16532 | 0.16223 | 0.14299 | 0.096852 | 0.075372 | 0.45509 | 6.2 | 3 | 0.79123 | 4.1003e-06 | 4.1003e-06 | 0.081729
20276.732 | 0.14888 | 0.16565 | 0.16189 | 0.14335 | 0.096776 | 0.075658 | 0.45521 | 6.2 | 3 | 0.79221 | 4.1053e-06 | 4.1053e-06 | 0.081733
20277.732 | 0.14858 | 0.16538 | 0.16208 | 0.14348 | 0.096947 | 0.075659 | 0.45498 | 6.2 | 3 | 0.79213 | 4.1049e-06 | 4.1049e-06 | 0.081737
20278.732 | 0.14852 | 0.16502 | 0.1622 | 0.14316 | 0.096986 | 0.075677 | 0.45494 | 6.2 | 3 | 0.79156 | 4.102e-06 | 4.102e-06 | 0.081741
20279.733 | 0.14881 | 0.16557 | 0.16204 | 0.14349 | 0.097328 | 0.075829 | 0.45509 | 6.2 | 3 | 0.79307 | 4.1098e-06 | 4.1139e-06 | 0.081745
20280.733 | 0.14844 | 0.16521 | 0.16233 | 0.14354 | 0.0971 | 0.075772 | 0.45502 | 6.2 | 3 | 0.79239 | 4.1063e-06 | 4.1063e-06 | 0.081749
20281.733 | 0.14854 | 0.1653 | 0.16193 | 0.14347 | 0.096851 | 0.075372 | 0.45509 | 6.2 | 3 | 0.79146 | 4.1014e-06 | 4.1014e-06 | 0.081753
20282.733 | 0.14877 | 0.16528 | 0.16231 | 0.14337 | 0.097271 | 0.075831 | 0.45502 | 6.2 | 3 | 0.79284 | 4.1086e-06 | 4.1086e-06 | 0.081757
20283.733 | 0.14841 | 0.16504 | 0.16204 | 0.14368 | 0.097176 | 0.075734 | 0.45505 | 6.2 | 3 | 0.79207 | 4.1046e-06 | 4.1046e-06 | 0.081761
20284.733 | 0.14842 | 0.1654 | 0.16229 | 0.14356 | 0.097176 | 0.075754 | 0.45513 | 6.2 | 3 | 0.79261 | 4.1074e-06 | 4.1074e-06 | 0.081766
20285.733 | 0.14852 | 0.1655 | 0.16227 | 0.14329 | 0.097252 | 0.075468 | 0.45513 | 6.2 | 3 | 0.7923 | 4.1058e-06 | 4.1058e-06 | 0.08177
20286.733 | 0.14863 | 0.16553 | 0.16237 | 0.1435 | 0.096985 | 0.075831 | 0.45532 | 6.2 | 3 | 0.79285 | 4.1087e-06 | 4.1087e-06 | 0.081774
20287.733 | 0.1486 | 0.16519 | 0.16221 | 0.14352 | 0.097119 | 0.076059 | 0.45532 | 6.2 | 3 | 0.7927 | 4.1079e-06 | 4.1079e-06 | 0.081778
20288.733 | 0.14818 | 0.16519 | 0.16189 | 0.14308 | 0.097061 | 0.075716 | 0.45486 | 6.2 | 3 | 0.79112 | 4.0997e-06 | 4.0997e-06 | 0.081782
20289.733 | 0.14833 | 0.16521 | 0.1621 | 0.14354 | 0.096985 | 0.075811 | 0.45536 | 6.2 | 3 | 0.79197 | 4.1041e-06 | 4.1041e-06 | 0.081786
20290.733 | 0.14821 | 0.16521 | 0.16221 | 0.14343 | 0.096928 | 0.076078 | 0.45505 | 6.2 | 3 | 0.79207 | 4.1046e-06 | 4.1046e-06 | 0.08179
20291.733 | 0.14816 | 0.16521 | 0.16216 | 0.14339 | 0.097176 | 0.075869 | 0.45521 | 6.2 | 3 | 0.79196 | 4.104e-06 | 4.104e-06 | 0.081794
20292.733 | 0.14802 | 0.16502 | 0.1622 | 0.14337 | 0.09729 | 0.075811 | 0.45479 | 6.2 | 3 | 0.79171 | 4.1027e-06 | 4.1027e-06 | 0.081798
20293.733 | 0.14831 | 0.16494 | 0.1621 | 0.14343 | 0.097347 | 0.075811 | 0.45532 | 6.2 | 3 | 0.79194 | 4.1039e-06 | 4.1039e-06 | 0.081802
20294.733 | 0.14818 | 0.16488 | 0.16195 | 0.14328 | 0.097328 | 0.075869 | 0.45513 | 6.2 | 3 | 0.79148 | 4.1016e-06 | 4.1016e-06 | 0.081807
20295.733 | 0.14821 | 0.165 | 0.16189 | 0.14335 | 0.09729 | 0.0756 | 0.45563 | 6.2 | 3 | 0.79134 | 4.1009e-06 | 4.1009e-06 | 0.081811
20296.733 | 0.14802 | 0.16519 | 0.16183 | 0.1431 | 0.096946 | 0.075717 | 0.45509 | 6.2 | 3 | 0.79081 | 4.0981e-06 | 4.0981e-06 | 0.081815
20297.733 | 0.1481 | 0.16511 | 0.16208 | 0.14312 | 0.097271 | 0.075563 | 0.45528 | 6.2 | 3 | 0.79125 | 4.1004e-06 | 4.1004e-06 | 0.081819
20298.733 | 0.1481 | 0.165 | 0.16208 | 0.1435 | 0.096909 | 0.075467 | 0.45494 | 6.2 | 3 | 0.79106 | 4.0994e-06 | 4.0994e-06 | 0.081823
20299.733 | 0.14825 | 0.16485 | 0.16227 | 0.1428 | 0.097118 | 0.075734 | 0.45486 | 6.2 | 3 | 0.79102 | 4.0992e-06 | 4.0992e-06 | 0.081827
20300.733 | 0.14795 | 0.16513 | 0.16179 | 0.14305 | 0.097004 | 0.075774 | 0.45505 | 6.2 | 3 | 0.7907 | 4.0975e-06 | 4.0975e-06 | 0.081831
20301.733 | 0.14865 | 0.16521 | 0.16218 | 0.14297 | 0.096738 | 0.075525 | 0.45486 | 6.2 | 3 | 0.79127 | 4.1005e-06 | 4.1005e-06 | 0.081835
20302.733 | 0.14854 | 0.16526 | 0.1621 | 0.1431 | 0.097061 | 0.075564 | 0.45505 | 6.2 | 3 | 0.79163 | 4.1023e-06 | 4.1023e-06 | 0.081839
20303.733 | 0.14827 | 0.16479 | 0.16197 | 0.1432 | 0.096985 | 0.075315 | 0.45521 | 6.2 | 3 | 0.79052 | 4.0966e-06 | 4.0966e-06 | 0.081843
20304.733 | 0.14829 | 0.16496 | 0.16191 | 0.14301 | 0.096927 | 0.075582 | 0.45486 | 6.2 | 3 | 0.79068 | 4.0974e-06 | 4.0974e-06 | 0.081848
20305.733 | 0.14822 | 0.16521 | 0.16242 | 0.14327 | 0.096699 | 0.07543 | 0.45486 | 6.2 | 3 | 0.79125 | 4.1004e-06 | 4.1004e-06 | 0.081852
20306.733 | 0.14844 | 0.16523 | 0.16225 | 0.14303 | 0.097004 | 0.075792 | 0.45467 | 6.2 | 3 | 0.79175 | 4.1029e-06 | 4.1029e-06 | 0.081856
20307.733 | 0.14869 | 0.16525 | 0.16212 | 0.14301 | 0.096451 | 0.075354 | 0.45475 | 6.2 | 3 | 0.79087 | 4.0984e-06 | 4.0984e-06 | 0.08186
20308.733 | 0.14858 | 0.1651 | 0.16212 | 0.1428 | 0.0967 | 0.075183 | 0.45452 | 6.2 | 3 | 0.79047 | 4.0963e-06 | 4.0963e-06 | 0.081864
20309.733 | 0.1486 | 0.16546 | 0.16199 | 0.1431 | 0.09687 | 0.075544 | 0.45456 | 6.2 | 3 | 0.79156 | 4.102e-06 | 4.102e-06 | 0.081868
20310.733 | 0.14837 | 0.16504 | 0.16212 | 0.14293 | 0.096737 | 0.075544 | 0.45486 | 6.2 | 3 | 0.79073 | 4.0977e-06 | 4.0977e-06 | 0.081872
20311.733 | 0.14862 | 0.16536 | 0.16235 | 0.14282 | 0.096774 | 0.075143 | 0.45494 | 6.2 | 3 | 0.79106 | 4.0994e-06 | 4.0994e-06 | 0.081876
20312.733 | 0.14835 | 0.16551 | 0.16227 | 0.14291 | 0.096661 | 0.075467 | 0.45471 | 6.2 | 3 | 0.79117 | 4.1e-06 | 4.1e-06 | 0.08188
20313.733 | 0.14846 | 0.16536 | 0.16239 | 0.14291 | 0.096604 | 0.075221 | 0.45482 | 6.2 | 3 | 0.79095 | 4.0988e-06 | 4.0988e-06 | 0.081884
20314.733 | 0.1486 | 0.16532 | 0.16187 | 0.14289 | 0.096623 | 0.075372 | 0.45479 | 6.2 | 3 | 0.79068 | 4.0974e-06 | 4.0974e-06 | 0.081889
20315.733 | 0.14858 | 0.16546 | 0.1622 | 0.14312 | 0.096566 | 0.075219 | 0.45437 | 6.2 | 3 | 0.79114 | 4.0998e-06 | 4.0998e-06 | 0.081893
20316.733 | 0.14844 | 0.16523 | 0.16212 | 0.1428 | 0.096356 | 0.075334 | 0.45479 | 6.2 | 3 | 0.79028 | 4.0953e-06 | 4.0953e-06 | 0.081897
20317.733 | 0.14861 | 0.16519 | 0.16242 | 0.14307 | 0.096795 | 0.075049 | 0.45486 | 6.2 | 3 | 0.79114 | 4.0998e-06 | 4.0998e-06 | 0.081901
20318.733 | 0.14885 | 0.16527 | 0.16225 | 0.14289 | 0.09647 | 0.074915 | 0.45463 | 6.2 | 3 | 0.79064 | 4.0972e-06 | 4.0972e-06 | 0.081905
20319.733 | 0.14852 | 0.16548 | 0.16225 | 0.14299 | 0.096908 | 0.075411 | 0.45479 | 6.2 | 3 | 0.79156 | 4.102e-06 | 4.102e-06 | 0.081909
20320.733 | 0.14867 | 0.16578 | 0.16241 | 0.14305 | 0.096642 | 0.075105 | 0.45463 | 6.2 | 3 | 0.79166 | 4.1025e-06 | 4.1025e-06 | 0.081913
20321.733 | 0.14854 | 0.16542 | 0.16229 | 0.14287 | 0.096623 | 0.074819 | 0.45437 | 6.2 | 3 | 0.79056 | 4.0968e-06 | 4.0968e-06 | 0.081917
20322.733 | 0.14852 | 0.16538 | 0.16233 | 0.14312 | 0.096488 | 0.075029 | 0.45463 | 6.2 | 3 | 0.79087 | 4.0984e-06 | 4.0984e-06 | 0.081921
20323.733 | 0.14886 | 0.16536 | 0.16252 | 0.14322 | 0.09645 | 0.075373 | 0.45482 | 6.2 | 3 | 0.79179 | 4.1031e-06 | 4.1031e-06 | 0.081925
20324.733 | 0.14852 | 0.16548 | 0.16235 | 0.1432 | 0.096471 | 0.075048 | 0.45475 | 6.2 | 3 | 0.79106 | 4.0994e-06 | 4.0994e-06 | 0.08193
20325.733 | 0.14867 | 0.16551 | 0.16193 | 0.14276 | 0.096642 | 0.074763 | 0.45456 | 6.2 | 3 | 0.79028 | 4.0953e-06 | 4.0953e-06 | 0.081934
20326.733 | 0.14852 | 0.16569 | 0.16227 | 0.14291 | 0.096413 | 0.074953 | 0.45471 | 6.2 | 3 | 0.79076 | 4.0978e-06 | 4.0978e-06 | 0.081938
20327.733 | 0.14883 | 0.16551 | 0.16229 | 0.14301 | 0.096527 | 0.074953 | 0.45475 | 6.2 | 3 | 0.79112 | 4.0997e-06 | 4.0997e-06 | 0.081942
20328.733 | 0.14869 | 0.1658 | 0.16223 | 0.14326 | 0.09668 | 0.075144 | 0.45448 | 6.2 | 3 | 0.79181 | 4.1033e-06 | 4.1033e-06 | 0.081946
20329.733 | 0.149 | 0.16584 | 0.16223 | 0.14303 | 0.096451 | 0.075143 | 0.45482 | 6.2 | 3 | 0.79169 | 4.1027e-06 | 4.1027e-06 | 0.08195
20330.733 | 0.149 | 0.16567 | 0.16244 | 0.14335 | 0.096451 | 0.075201 | 0.45452 | 6.2 | 3 | 0.79211 | 4.1048e-06 | 4.1048e-06 | 0.081954
20331.734 | 0.14863 | 0.16574 | 0.1622 | 0.14287 | 0.096489 | 0.075125 | 0.45471 | 6.2 | 3 | 0.79106 | 4.0994e-06 | 4.1035e-06 | 0.081958
20332.734 | 0.14896 | 0.16536 | 0.16237 | 0.14303 | 0.096584 | 0.075239 | 0.45494 | 6.2 | 3 | 0.79154 | 4.1019e-06 | 4.1019e-06 | 0.081962
20333.734 | 0.14877 | 0.16565 | 0.16237 | 0.1432 | 0.096337 | 0.074762 | 0.4546 | 6.2 | 3 | 0.79108 | 4.0995e-06 | 4.0995e-06 | 0.081966
20334.734 | 0.14864 | 0.1655 | 0.16212 | 0.14293 | 0.096451 | 0.075125 | 0.45467 | 6.2 | 3 | 0.79076 | 4.0978e-06 | 4.0978e-06 | 0.081971
20335.734 | 0.14896 | 0.16567 | 0.1624 | 0.14322 | 0.096355 | 0.074934 | 0.45471 | 6.2 | 3 | 0.79154 | 4.1019e-06 | 4.1019e-06 | 0.081975
20336.734 | 0.14881 | 0.16576 | 0.16235 | 0.14308 | 0.096336 | 0.075106 | 0.45479 | 6.2 | 3 | 0.79144 | 4.1014e-06 | 4.1014e-06 | 0.081979
20337.734 | 0.14877 | 0.16536 | 0.16237 | 0.14318 | 0.096336 | 0.074801 | 0.45448 | 6.2 | 3 | 0.79081 | 4.0981e-06 | 4.0981e-06 | 0.081983
20338.734 | 0.14888 | 0.16538 | 0.16214 | 0.14293 | 0.096679 | 0.07461 | 0.4546 | 6.2 | 3 | 0.79062 | 4.0971e-06 | 4.0971e-06 | 0.081987
20339.734 | 0.14865 | 0.16559 | 0.16229 | 0.14312 | 0.09647 | 0.074914 | 0.45456 | 6.2 | 3 | 0.79104 | 4.0993e-06 | 4.0993e-06 | 0.081991
20340.734 | 0.14871 | 0.16569 | 0.1621 | 0.14308 | 0.096489 | 0.075048 | 0.45471 | 6.2 | 3 | 0.79112 | 4.0997e-06 | 4.0997e-06 | 0.081995
20341.734 | 0.14879 | 0.16571 | 0.16235 | 0.14328 | 0.096297 | 0.075144 | 0.45463 | 6.2 | 3 | 0.79156 | 4.102e-06 | 4.102e-06 | 0.081999
20342.734 | 0.14896 | 0.16546 | 0.16239 | 0.14305 | 0.096603 | 0.074763 | 0.45463 | 6.2 | 3 | 0.79122 | 4.1002e-06 | 4.1002e-06 | 0.082003
20343.734 | 0.14892 | 0.16574 | 0.16233 | 0.14299 | 0.096603 | 0.075142 | 0.4549 | 6.2 | 3 | 0.79173 | 4.1028e-06 | 4.1028e-06 | 0.082007
20344.734 | 0.14871 | 0.16525 | 0.16263 | 0.14335 | 0.096642 | 0.075296 | 0.45482 | 6.2 | 3 | 0.79188 | 4.1036e-06 | 4.1036e-06 | 0.082012
20345.734 | 0.14854 | 0.16536 | 0.16231 | 0.14337 | 0.096508 | 0.075316 | 0.45444 | 6.2 | 3 | 0.7914 | 4.1012e-06 | 4.1012e-06 | 0.082016
20346.734 | 0.14858 | 0.1658 | 0.16218 | 0.14333 | 0.096698 | 0.074954 | 0.4549 | 6.2 | 3 | 0.79154 | 4.1019e-06 | 4.1019e-06 | 0.08202
20347.734 | 0.14863 | 0.16525 | 0.1624 | 0.14314 | 0.096852 | 0.074915 | 0.45448 | 6.2 | 3 | 0.79119 | 4.1001e-06 | 4.1001e-06 | 0.082024
20348.734 | 0.14892 | 0.16555 | 0.16233 | 0.14335 | 0.096777 | 0.075392 | 0.45502 | 6.2 | 3 | 0.79232 | 4.1059e-06 | 4.1059e-06 | 0.082028
20349.734 | 0.14888 | 0.16578 | 0.16223 | 0.14314 | 0.097023 | 0.075411 | 0.45494 | 6.2 | 3 | 0.79248 | 4.1067e-06 | 4.1067e-06 | 0.082032
20350.734 | 0.14852 | 0.16525 | 0.16214 | 0.14318 | 0.096622 | 0.075734 | 0.45471 | 6.2 | 3 | 0.79144 | 4.1013e-06 | 4.1013e-06 | 0.082036
20351.734 | 0.14831 | 0.16507 | 0.1625 | 0.14325 | 0.096737 | 0.075181 | 0.45479 | 6.2 | 3 | 0.79106 | 4.0994e-06 | 4.0994e-06 | 0.08204
20352.734 | 0.14865 | 0.16552 | 0.16233 | 0.14356 | 0.096795 | 0.075048 | 0.45467 | 6.2 | 3 | 0.7919 | 4.1037e-06 | 4.1037e-06 | 0.082044
20353.734 | 0.1484 | 0.16548 | 0.16246 | 0.14314 | 0.097024 | 0.075277 | 0.45475 | 6.2 | 3 | 0.79178 | 4.1031e-06 | 4.1031e-06 | 0.082048
20354.734 | 0.14858 | 0.16534 | 0.16242 | 0.14329 | 0.097024 | 0.075411 | 0.45486 | 6.2 | 3 | 0.79207 | 4.1046e-06 | 4.1046e-06 | 0.082053
20355.734 | 0.14835 | 0.16534 | 0.16225 | 0.1432 | 0.096776 | 0.075049 | 0.45536 | 6.2 | 3 | 0.79096 | 4.0989e-06 | 4.0989e-06 | 0.082057
20356.734 | 0.14881 | 0.16573 | 0.16229 | 0.14339 | 0.096547 | 0.075277 | 0.45494 | 6.2 | 3 | 0.79204 | 4.1044e-06 | 4.1044e-06 | 0.082061
20357.734 | 0.14852 | 0.16521 | 0.16244 | 0.14347 | 0.096756 | 0.075372 | 0.45494 | 6.2 | 3 | 0.79177 | 4.103e-06 | 4.103e-06 | 0.082065
20358.734 | 0.14879 | 0.1653 | 0.16248 | 0.14377 | 0.096756 | 0.075181 | 0.45486 | 6.2 | 3 | 0.79228 | 4.1057e-06 | 4.1057e-06 | 0.082069
20359.734 | 0.1486 | 0.16546 | 0.16221 | 0.14318 | 0.096699 | 0.075258 | 0.4549 | 6.2 | 3 | 0.79141 | 4.1012e-06 | 4.1012e-06 | 0.082073
20360.734 | 0.14881 | 0.1653 | 0.16216 | 0.14312 | 0.096718 | 0.075144 | 0.45494 | 6.2 | 3 | 0.79125 | 4.1004e-06 | 4.1004e-06 | 0.082077
20361.734 | 0.14825 | 0.16531 | 0.16242 | 0.14331 | 0.096699 | 0.075506 | 0.45475 | 6.2 | 3 | 0.7915 | 4.1017e-06 | 4.1017e-06 | 0.082081
20362.734 | 0.14856 | 0.16523 | 0.1624 | 0.14324 | 0.096775 | 0.07499 | 0.45509 | 6.2 | 3 | 0.79119 | 4.1001e-06 | 4.1001e-06 | 0.082085
20363.734 | 0.14856 | 0.16532 | 0.16246 | 0.14337 | 0.096852 | 0.074914 | 0.45502 | 6.2 | 3 | 0.79148 | 4.1016e-06 | 4.1016e-06 | 0.082089
20364.734 | 0.14881 | 0.16559 | 0.16223 | 0.14326 | 0.096717 | 0.075164 | 0.45509 | 6.2 | 3 | 0.79177 | 4.103e-06 | 4.103e-06 | 0.082094
20365.734 | 0.14861 | 0.16517 | 0.1621 | 0.14326 | 0.096813 | 0.075334 | 0.45471 | 6.2 | 3 | 0.79129 | 4.1006e-06 | 4.1006e-06 | 0.082098
20366.734 | 0.14867 | 0.16563 | 0.16208 | 0.14322 | 0.096775 | 0.07503 | 0.45517 | 6.2 | 3 | 0.79141 | 4.1012e-06 | 4.1012e-06 | 0.082102
20367.734 | 0.1482 | 0.16548 | 0.16208 | 0.14345 | 0.096681 | 0.07541 | 0.45521 | 6.2 | 3 | 0.79129 | 4.1006e-06 | 4.1006e-06 | 0.082106
20368.734 | 0.14823 | 0.16555 | 0.1625 | 0.14354 | 0.096679 | 0.074991 | 0.45502 | 6.2 | 3 | 0.7915 | 4.1016e-06 | 4.1016e-06 | 0.08211
20369.734 | 0.14823 | 0.16542 | 0.16219 | 0.14327 | 0.096642 | 0.075677 | 0.45502 | 6.2 | 3 | 0.79144 | 4.1014e-06 | 4.1014e-06 | 0.082114
20370.734 | 0.14814 | 0.1654 | 0.16239 | 0.14345 | 0.096642 | 0.075448 | 0.45502 | 6.2 | 3 | 0.79146 | 4.1015e-06 | 4.1015e-06 | 0.082118
20371.734 | 0.14854 | 0.1654 | 0.16239 | 0.14339 | 0.096929 | 0.074991 | 0.45467 | 6.2 | 3 | 0.79163 | 4.1024e-06 | 4.1024e-06 | 0.082122
20372.734 | 0.14854 | 0.16555 | 0.16189 | 0.14326 | 0.096699 | 0.075372 | 0.45486 | 6.2 | 3 | 0.79131 | 4.1007e-06 | 4.1007e-06 | 0.082126
20373.734 | 0.14829 | 0.16536 | 0.1621 | 0.14335 | 0.096756 | 0.074897 | 0.45475 | 6.2 | 3 | 0.79076 | 4.0978e-06 | 4.0978e-06 | 0.082131
20374.734 | 0.1485 | 0.16534 | 0.16248 | 0.1435 | 0.096814 | 0.075201 | 0.4549 | 6.2 | 3 | 0.79184 | 4.1034e-06 | 4.1034e-06 | 0.082135
20375.734 | 0.1485 | 0.16525 | 0.16214 | 0.14324 | 0.096833 | 0.075126 | 0.45524 | 6.2 | 3 | 0.79108 | 4.0995e-06 | 4.0995e-06 | 0.082139
20376.734 | 0.14835 | 0.16542 | 0.16235 | 0.14345 | 0.096433 | 0.075334 | 0.45498 | 6.2 | 3 | 0.79133 | 4.1008e-06 | 4.1008e-06 | 0.082143
20377.734 | 0.14829 | 0.16509 | 0.16242 | 0.14326 | 0.096431 | 0.075316 | 0.45486 | 6.2 | 3 | 0.79081 | 4.0981e-06 | 4.0981e-06 | 0.082147
20378.734 | 0.14844 | 0.16519 | 0.16202 | 0.14329 | 0.0967 | 0.075201 | 0.45509 | 6.2 | 3 | 0.79085 | 4.0983e-06 | 4.0983e-06 | 0.082151
20379.734 | 0.14814 | 0.16521 | 0.16212 | 0.14358 | 0.096717 | 0.075544 | 0.45528 | 6.2 | 3 | 0.79131 | 4.1007e-06 | 4.1007e-06 | 0.082155
20380.734 | 0.14862 | 0.16515 | 0.1621 | 0.14337 | 0.096929 | 0.075259 | 0.45547 | 6.2 | 3 | 0.79143 | 4.1013e-06 | 4.1013e-06 | 0.082159
20381.734 | 0.14856 | 0.16506 | 0.16244 | 0.14331 | 0.096927 | 0.075028 | 0.4554 | 6.2 | 3 | 0.79132 | 4.1008e-06 | 4.1008e-06 | 0.082163
20382.734 | 0.14829 | 0.16546 | 0.16223 | 0.14331 | 0.096776 | 0.075392 | 0.45498 | 6.2 | 3 | 0.79146 | 4.1015e-06 | 4.1015e-06 | 0.082167
20383.735 | 0.14833 | 0.1649 | 0.16237 | 0.14327 | 0.096489 | 0.074973 | 0.45505 | 6.2 | 3 | 0.79033 | 4.0956e-06 | 4.0997e-06 | 0.082172
20384.735 | 0.14831 | 0.16506 | 0.16214 | 0.1431 | 0.096832 | 0.075183 | 0.45486 | 6.2 | 3 | 0.79062 | 4.0971e-06 | 4.0971e-06 | 0.082176
20385.735 | 0.14856 | 0.16534 | 0.16237 | 0.14286 | 0.096564 | 0.075087 | 0.45513 | 6.2 | 3 | 0.79078 | 4.0979e-06 | 4.0979e-06 | 0.08218
20386.735 | 0.14829 | 0.16525 | 0.16246 | 0.14316 | 0.096604 | 0.074954 | 0.45482 | 6.2 | 3 | 0.79072 | 4.0976e-06 | 4.0976e-06 | 0.082184
20387.735 | 0.14856 | 0.16551 | 0.16229 | 0.1432 | 0.096297 | 0.075087 | 0.45479 | 6.2 | 3 | 0.79095 | 4.0988e-06 | 4.0988e-06 | 0.082188
20388.735 | 0.14837 | 0.16521 | 0.16212 | 0.14324 | 0.096375 | 0.074953 | 0.45475 | 6.2 | 3 | 0.79026 | 4.0952e-06 | 4.0952e-06 | 0.082192
20389.735 | 0.14885 | 0.16542 | 0.1624 | 0.14303 | 0.096373 | 0.074744 | 0.45494 | 6.2 | 3 | 0.79082 | 4.0981e-06 | 4.0981e-06 | 0.082196
20390.735 | 0.14844 | 0.16542 | 0.16227 | 0.14318 | 0.096261 | 0.074839 | 0.4546 | 6.2 | 3 | 0.79041 | 4.096e-06 | 4.096e-06 | 0.0822
20391.735 | 0.14877 | 0.16551 | 0.16237 | 0.14308 | 0.096221 | 0.074896 | 0.45463 | 6.2 | 3 | 0.79085 | 4.0983e-06 | 4.0983e-06 | 0.082204
20392.735 | 0.14881 | 0.16544 | 0.16271 | 0.14328 | 0.09626 | 0.074992 | 0.4546 | 6.2 | 3 | 0.79148 | 4.1016e-06 | 4.1016e-06 | 0.082208
20393.735 | 0.14898 | 0.16548 | 0.16227 | 0.14303 | 0.09626 | 0.075106 | 0.45463 | 6.2 | 3 | 0.79112 | 4.0997e-06 | 4.0997e-06 | 0.082212
20394.735 | 0.1486 | 0.16544 | 0.16248 | 0.14299 | 0.096337 | 0.074744 | 0.45456 | 6.2 | 3 | 0.79058 | 4.0969e-06 | 4.0969e-06 | 0.082217
20395.735 | 0.14841 | 0.16569 | 0.16263 | 0.14322 | 0.096336 | 0.074611 | 0.45452 | 6.2 | 3 | 0.79089 | 4.0985e-06 | 4.0985e-06 | 0.082221
20396.735 | 0.14827 | 0.16551 | 0.16233 | 0.14288 | 0.096221 | 0.074647 | 0.4546 | 6.2 | 3 | 0.78986 | 4.0932e-06 | 4.0932e-06 | 0.082225
20397.735 | 0.14896 | 0.16532 | 0.16223 | 0.14312 | 0.096144 | 0.074229 | 0.45444 | 6.2 | 3 | 0.79001 | 4.0939e-06 | 4.0939e-06 | 0.082229
20398.735 | 0.14894 | 0.16538 | 0.16231 | 0.14295 | 0.096471 | 0.074516 | 0.45448 | 6.2 | 3 | 0.79057 | 4.0968e-06 | 4.0968e-06 | 0.082233
20399.735 | 0.14885 | 0.16536 | 0.1624 | 0.14295 | 0.096375 | 0.074611 | 0.45479 | 6.2 | 3 | 0.79055 | 4.0967e-06 | 4.0967e-06 | 0.082237
20400.735 | 0.14865 | 0.1658 | 0.16244 | 0.14293 | 0.096106 | 0.074591 | 0.45475 | 6.2 | 3 | 0.79053 | 4.0966e-06 | 4.0966e-06 | 0.082241
20401.735 | 0.14911 | 0.16573 | 0.16225 | 0.1431 | 0.095782 | 0.074724 | 0.45429 | 6.2 | 3 | 0.7907 | 4.0975e-06 | 4.0975e-06 | 0.082245
20402.735 | 0.14873 | 0.16544 | 0.16227 | 0.14314 | 0.09603 | 0.074343 | 0.45437 | 6.2 | 3 | 0.78995 | 4.0936e-06 | 4.0936e-06 | 0.082249
20403.735 | 0.14877 | 0.16582 | 0.16221 | 0.14308 | 0.096031 | 0.074306 | 0.45463 | 6.2 | 3 | 0.79022 | 4.0951e-06 | 4.0951e-06 | 0.082253
20404.735 | 0.14877 | 0.1657 | 0.16233 | 0.14341 | 0.096203 | 0.074381 | 0.45452 | 6.2 | 3 | 0.7908 | 4.098e-06 | 4.098e-06 | 0.082258
20405.735 | 0.14844 | 0.16555 | 0.16237 | 0.14337 | 0.096222 | 0.074458 | 0.45437 | 6.2 | 3 | 0.79041 | 4.096e-06 | 4.096e-06 | 0.082262
20406.735 | 0.14888 | 0.16567 | 0.16254 | 0.1431 | 0.096279 | 0.074266 | 0.45456 | 6.2 | 3 | 0.79074 | 4.0977e-06 | 4.0977e-06 | 0.082266
20407.735 | 0.14894 | 0.16569 | 0.16239 | 0.14335 | 0.095877 | 0.074533 | 0.45448 | 6.2 | 3 | 0.79077 | 4.0979e-06 | 4.0979e-06 | 0.08227
20408.735 | 0.14883 | 0.16584 | 0.16214 | 0.14308 | 0.096011 | 0.074325 | 0.45414 | 6.2 | 3 | 0.79023 | 4.0951e-06 | 4.0951e-06 | 0.082274
20409.735 | 0.14886 | 0.16567 | 0.16246 | 0.1431 | 0.096126 | 0.074667 | 0.45437 | 6.2 | 3 | 0.79089 | 4.0985e-06 | 4.0985e-06 | 0.082278
20410.735 | 0.14894 | 0.1658 | 0.16254 | 0.14339 | 0.09582 | 0.074324 | 0.45437 | 6.2 | 3 | 0.79081 | 4.0981e-06 | 4.0981e-06 | 0.082282
20411.735 | 0.14919 | 0.16578 | 0.16241 | 0.14327 | 0.095973 | 0.074477 | 0.45467 | 6.2 | 3 | 0.7911 | 4.0996e-06 | 4.0996e-06 | 0.082286
20412.735 | 0.14915 | 0.16595 | 0.16239 | 0.14305 | 0.095819 | 0.074324 | 0.45452 | 6.2 | 3 | 0.79068 | 4.0974e-06 | 4.0974e-06 | 0.08229
20413.735 | 0.14913 | 0.16588 | 0.16254 | 0.14301 | 0.096106 | 0.074591 | 0.45414 | 6.2 | 3 | 0.79125 | 4.1004e-06 | 4.1004e-06 | 0.082294
20414.735 | 0.14888 | 0.16597 | 0.16242 | 0.14291 | 0.096088 | 0.074094 | 0.45421 | 6.2 | 3 | 0.79038 | 4.0958e-06 | 4.0958e-06 | 0.082299
20415.735 | 0.14877 | 0.16616 | 0.16252 | 0.14303 | 0.095781 | 0.07442 | 0.45425 | 6.2 | 3 | 0.79068 | 4.0974e-06 | 4.0974e-06 | 0.082303
20416.735 | 0.14877 | 0.16601 | 0.16252 | 0.14309 | 0.095992 | 0.074114 | 0.45429 | 6.2 | 3 | 0.79049 | 4.0964e-06 | 4.0964e-06 | 0.082307
20417.735 | 0.14909 | 0.16614 | 0.1625 | 0.14303 | 0.095762 | 0.074209 | 0.45441 | 6.2 | 3 | 0.79074 | 4.0977e-06 | 4.0977e-06 | 0.082311
20418.735 | 0.14909 | 0.16613 | 0.16227 | 0.1431 | 0.096164 | 0.074267 | 0.45441 | 6.2 | 3 | 0.79103 | 4.0992e-06 | 4.0992e-06 | 0.082315
20419.735 | 0.14877 | 0.16612 | 0.16256 | 0.14314 | 0.095992 | 0.074171 | 0.45418 | 6.2 | 3 | 0.79075 | 4.0978e-06 | 4.0978e-06 | 0.082319
20420.735 | 0.14896 | 0.16597 | 0.16244 | 0.14288 | 0.096068 | 0.074342 | 0.45433 | 6.2 | 3 | 0.79066 | 4.0973e-06 | 4.0973e-06 | 0.082323
20421.735 | 0.14902 | 0.16609 | 0.1626 | 0.14293 | 0.095724 | 0.074249 | 0.45414 | 6.2 | 3 | 0.79061 | 4.097e-06 | 4.097e-06 | 0.082327
20422.735 | 0.14925 | 0.1657 | 0.1625 | 0.14299 | 0.095839 | 0.074325 | 0.45444 | 6.2 | 3 | 0.7906 | 4.097e-06 | 4.097e-06 | 0.082331
20423.735 | 0.14902 | 0.16578 | 0.16248 | 0.14289 | 0.095935 | 0.074247 | 0.45421 | 6.2 | 3 | 0.79035 | 4.0957e-06 | 4.0957e-06 | 0.082335
20424.735 | 0.14902 | 0.16595 | 0.16246 | 0.14297 | 0.095973 | 0.074401 | 0.45402 | 6.2 | 3 | 0.79078 | 4.0979e-06 | 4.0979e-06 | 0.082339
20425.735 | 0.14886 | 0.16592 | 0.16229 | 0.14337 | 0.095743 | 0.074113 | 0.45448 | 6.2 | 3 | 0.7903 | 4.0954e-06 | 4.0954e-06 | 0.082344
20426.735 | 0.14917 | 0.16574 | 0.16254 | 0.14289 | 0.095838 | 0.074132 | 0.45429 | 6.2 | 3 | 0.79031 | 4.0955e-06 | 4.0955e-06 | 0.082348
20427.735 | 0.14881 | 0.16597 | 0.1621 | 0.14312 | 0.095859 | 0.074096 | 0.4541 | 6.2 | 3 | 0.78996 | 4.0937e-06 | 4.0937e-06 | 0.082352
20428.735 | 0.14886 | 0.16628 | 0.16267 | 0.14305 | 0.096144 | 0.074248 | 0.45433 | 6.2 | 3 | 0.79125 | 4.1004e-06 | 4.1004e-06 | 0.082356
20429.735 | 0.14894 | 0.16582 | 0.16271 | 0.14324 | 0.096126 | 0.074325 | 0.45437 | 6.2 | 3 | 0.79116 | 4.0999e-06 | 4.0999e-06 | 0.08236
20430.735 | 0.14911 | 0.16592 | 0.16233 | 0.14288 | 0.095724 | 0.074267 | 0.45421 | 6.2 | 3 | 0.79022 | 4.0951e-06 | 4.0951e-06 | 0.082364
20431.735 | 0.14925 | 0.1659 | 0.16263 | 0.14343 | 0.095763 | 0.074362 | 0.45414 | 6.2 | 3 | 0.79133 | 4.1008e-06 | 4.1008e-06 | 0.082368
20432.735 | 0.14892 | 0.16594 | 0.16273 | 0.14341 | 0.095954 | 0.074115 | 0.45425 | 6.2 | 3 | 0.79106 | 4.0994e-06 | 4.0994e-06 | 0.082372
20433.735 | 0.14896 | 0.16595 | 0.16261 | 0.14307 | 0.096088 | 0.074419 | 0.45456 | 6.2 | 3 | 0.7911 | 4.0996e-06 | 4.0996e-06 | 0.082376
20434.735 | 0.14865 | 0.16615 | 0.16265 | 0.14289 | 0.096203 | 0.074267 | 0.4546 | 6.2 | 3 | 0.79081 | 4.0981e-06 | 4.0981e-06 | 0.08238
20435.736 | 0.1489 | 0.16548 | 0.16248 | 0.14276 | 0.095953 | 0.07419 | 0.45421 | 6.2 | 3 | 0.78977 | 4.0927e-06 | 4.0968e-06 | 0.082385
20436.736 | 0.14911 | 0.16574 | 0.16263 | 0.14343 | 0.095973 | 0.074343 | 0.45448 | 6.2 | 3 | 0.79124 | 4.1003e-06 | 4.1003e-06 | 0.082389
20437.736 | 0.14877 | 0.1655 | 0.16227 | 0.14312 | 0.095934 | 0.074209 | 0.45425 | 6.2 | 3 | 0.7898 | 4.0928e-06 | 4.0928e-06 | 0.082393
20438.736 | 0.14883 | 0.16571 | 0.16258 | 0.14308 | 0.096203 | 0.074249 | 0.45444 | 6.2 | 3 | 0.79065 | 4.0973e-06 | 4.0973e-06 | 0.082397
20439.736 | 0.14888 | 0.16561 | 0.16258 | 0.14316 | 0.096278 | 0.074381 | 0.45463 | 6.2 | 3 | 0.79089 | 4.0985e-06 | 4.0985e-06 | 0.082401
20440.736 | 0.14831 | 0.1653 | 0.16216 | 0.14383 | 0.096528 | 0.074743 | 0.4549 | 6.2 | 3 | 0.79087 | 4.0984e-06 | 4.0984e-06 | 0.082405
20441.736 | 0.14841 | 0.16509 | 0.16246 | 0.1439 | 0.097004 | 0.074896 | 0.45502 | 6.2 | 3 | 0.79177 | 4.103e-06 | 4.103e-06 | 0.082409
20442.736 | 0.1482 | 0.16502 | 0.16227 | 0.14373 | 0.097004 | 0.075525 | 0.45563 | 6.2 | 3 | 0.79175 | 4.1029e-06 | 4.1029e-06 | 0.082413
20443.736 | 0.14804 | 0.16492 | 0.16248 | 0.14394 | 0.097081 | 0.07581 | 0.45551 | 6.2 | 3 | 0.79228 | 4.1057e-06 | 4.1057e-06 | 0.082417
20444.736 | 0.14795 | 0.16507 | 0.16243 | 0.14383 | 0.097347 | 0.075411 | 0.45551 | 6.2 | 3 | 0.79203 | 4.1044e-06 | 4.1044e-06 | 0.082421
20445.736 | 0.1477 | 0.16515 | 0.16239 | 0.14373 | 0.097271 | 0.075469 | 0.45563 | 6.2 | 3 | 0.79171 | 4.1027e-06 | 4.1027e-06 | 0.082426
20446.736 | 0.14816 | 0.16475 | 0.16225 | 0.14408 | 0.097329 | 0.075829 | 0.4554 | 6.2 | 3 | 0.79239 | 4.1063e-06 | 4.1063e-06 | 0.08243
20447.736 | 0.14814 | 0.165 | 0.16237 | 0.14387 | 0.097519 | 0.075944 | 0.45543 | 6.2 | 3 | 0.79283 | 4.1086e-06 | 4.1086e-06 | 0.082434
20448.736 | 0.14798 | 0.16494 | 0.16242 | 0.14396 | 0.097232 | 0.075526 | 0.45574 | 6.2 | 3 | 0.79207 | 4.1046e-06 | 4.1046e-06 | 0.082438
20449.736 | 0.14808 | 0.16498 | 0.16214 | 0.14411 | 0.09708 | 0.075601 | 0.45563 | 6.2 | 3 | 0.79199 | 4.1042e-06 | 4.1042e-06 | 0.082442
20450.736 | 0.14841 | 0.16502 | 0.1626 | 0.14371 | 0.097023 | 0.075734 | 0.45578 | 6.2 | 3 | 0.79249 | 4.1068e-06 | 4.1068e-06 | 0.082446
20451.736 | 0.14854 | 0.16508 | 0.16208 | 0.14388 | 0.09752 | 0.075219 | 0.45566 | 6.2 | 3 | 0.79232 | 4.1059e-06 | 4.1059e-06 | 0.08245
20452.736 | 0.14818 | 0.16523 | 0.1625 | 0.1436 | 0.097024 | 0.07543 | 0.4554 | 6.2 | 3 | 0.79196 | 4.104e-06 | 4.104e-06 | 0.082454
20453.736 | 0.14827 | 0.16515 | 0.16244 | 0.14387 | 0.097328 | 0.075639 | 0.45547 | 6.2 | 3 | 0.7927 | 4.1079e-06 | 4.1079e-06 | 0.082458
20454.736 | 0.14827 | 0.16523 | 0.16242 | 0.14402 | 0.096966 | 0.075602 | 0.45543 | 6.2 | 3 | 0.79251 | 4.1069e-06 | 4.1069e-06 | 0.082463
20455.736 | 0.14822 | 0.16555 | 0.16261 | 0.14419 | 0.097194 | 0.076059 | 0.45532 | 6.2 | 3 | 0.79383 | 4.1137e-06 | 4.1137e-06 | 0.082467
20456.736 | 0.14844 | 0.16506 | 0.16256 | 0.1439 | 0.097347 | 0.075601 | 0.45566 | 6.2 | 3 | 0.79291 | 4.109e-06 | 4.109e-06 | 0.082471
20457.736 | 0.14856 | 0.16521 | 0.16227 | 0.14387 | 0.096908 | 0.075144 | 0.45543 | 6.2 | 3 | 0.79196 | 4.104e-06 | 4.104e-06 | 0.082475
20458.736 | 0.14862 | 0.16523 | 0.16256 | 0.14394 | 0.097026 | 0.075562 | 0.45555 | 6.2 | 3 | 0.79293 | 4.1091e-06 | 4.1091e-06 | 0.082479
20459.736 | 0.14841 | 0.16536 | 0.16235 | 0.14354 | 0.096871 | 0.075029 | 0.45532 | 6.2 | 3 | 0.79156 | 4.102e-06 | 4.102e-06 | 0.082483
20460.736 | 0.14856 | 0.16549 | 0.16237 | 0.14369 | 0.09668 | 0.075296 | 0.45486 | 6.2 | 3 | 0.79209 | 4.1047e-06 | 4.1047e-06 | 0.082487
20461.736 | 0.14884 | 0.16567 | 0.16225 | 0.14358 | 0.096718 | 0.075068 | 0.45498 | 6.2 | 3 | 0.79213 | 4.1049e-06 | 4.1049e-06 | 0.082491
20462.736 | 0.14873 | 0.16528 | 0.16258 | 0.14349 | 0.096756 | 0.075276 | 0.45509 | 6.2 | 3 | 0.79211 | 4.1048e-06 | 4.1048e-06 | 0.082495
20463.736 | 0.14894 | 0.16559 | 0.16252 | 0.14362 | 0.096526 | 0.074609 | 0.45505 | 6.2 | 3 | 0.7918 | 4.1032e-06 | 4.1032e-06 | 0.082499
20464.736 | 0.14839 | 0.16551 | 0.1626 | 0.14343 | 0.096586 | 0.075373 | 0.45509 | 6.2 | 3 | 0.79188 | 4.1036e-06 | 4.1036e-06 | 0.082504
20465.736 | 0.14837 | 0.16563 | 0.16279 | 0.14345 | 0.096451 | 0.074896 | 0.4549 | 6.2 | 3 | 0.79158 | 4.1021e-06 | 4.1021e-06 | 0.082508
20466.736 | 0.14858 | 0.16565 | 0.16244 | 0.14375 | 0.096584 | 0.074896 | 0.45502 | 6.2 | 3 | 0.7919 | 4.1037e-06 | 4.1037e-06 | 0.082512
20467.736 | 0.1489 | 0.16542 | 0.16237 | 0.14341 | 0.096833 | 0.074936 | 0.45482 | 6.2 | 3 | 0.79187 | 4.1036e-06 | 4.1036e-06 | 0.082516
20468.736 | 0.14865 | 0.16559 | 0.16242 | 0.14331 | 0.096354 | 0.074686 | 0.45486 | 6.2 | 3 | 0.79102 | 4.0992e-06 | 4.0992e-06 | 0.08252
20469.736 | 0.14833 | 0.16565 | 0.16229 | 0.1437 | 0.096548 | 0.074781 | 0.45528 | 6.2 | 3 | 0.79129 | 4.1006e-06 | 4.1006e-06 | 0.082524
20470.736 | 0.14856 | 0.16523 | 0.16229 | 0.14327 | 0.096241 | 0.074897 | 0.45498 | 6.2 | 3 | 0.79049 | 4.0964e-06 | 4.0964e-06 | 0.082528
20471.736 | 0.14865 | 0.16546 | 0.16218 | 0.14339 | 0.096584 | 0.074896 | 0.45463 | 6.2 | 3 | 0.79116 | 4.0999e-06 | 4.0999e-06 | 0.082532
20472.736 | 0.14818 | 0.16548 | 0.16214 | 0.14364 | 0.096585 | 0.074973 | 0.45475 | 6.2 | 3 | 0.79099 | 4.099e-06 | 4.099e-06 | 0.082536
20473.736 | 0.14823 | 0.16538 | 0.16233 | 0.14329 | 0.096375 | 0.074801 | 0.45482 | 6.2 | 3 | 0.79041 | 4.096e-06 | 4.096e-06 | 0.08254
20474.736 | 0.14862 | 0.16536 | 0.16259 | 0.14343 | 0.096584 | 0.074686 | 0.45498 | 6.2 | 3 | 0.79127 | 4.1005e-06 | 4.1005e-06 | 0.082545
20475.736 | 0.14875 | 0.16553 | 0.16233 | 0.14347 | 0.096433 | 0.074723 | 0.45463 | 6.2 | 3 | 0.79123 | 4.1003e-06 | 4.1003e-06 | 0.082549
20476.736 | 0.14842 | 0.16506 | 0.1622 | 0.14318 | 0.096106 | 0.074782 | 0.45471 | 6.2 | 3 | 0.78974 | 4.0926e-06 | 4.0926e-06 | 0.082553
20477.736 | 0.14869 | 0.16553 | 0.1624 | 0.14354 | 0.096069 | 0.074611 | 0.45502 | 6.2 | 3 | 0.79085 | 4.0983e-06 | 4.0983e-06 | 0.082557
20478.736 | 0.1484 | 0.16546 | 0.16244 | 0.14337 | 0.096431 | 0.0748 | 0.45494 | 6.2 | 3 | 0.7909 | 4.0986e-06 | 4.0986e-06 | 0.082561
20479.736 | 0.14839 | 0.16528 | 0.16252 | 0.1436 | 0.096489 | 0.074514 | 0.4549 | 6.2 | 3 | 0.79079 | 4.098e-06 | 4.098e-06 | 0.082565
20480.736 | 0.1485 | 0.16544 | 0.16244 | 0.14368 | 0.096546 | 0.0744 | 0.45479 | 6.2 | 3 | 0.791 | 4.0991e-06 | 4.0991e-06 | 0.082569
20481.736 | 0.14852 | 0.16534 | 0.16237 | 0.14328 | 0.096318 | 0.075067 | 0.45486 | 6.2 | 3 | 0.79089 | 4.0985e-06 | 4.0985e-06 | 0.082573
20482.736 | 0.1486 | 0.16546 | 0.16256 | 0.14362 | 0.096241 | 0.074648 | 0.45494 | 6.2 | 3 | 0.79112 | 4.0997e-06 | 4.0997e-06 | 0.082577
20483.736 | 0.14831 | 0.16521 | 0.16242 | 0.14341 | 0.096107 | 0.074515 | 0.45486 | 6.2 | 3 | 0.78997 | 4.0937e-06 | 4.0937e-06 | 0.082581
20484.736 | 0.14865 | 0.16553 | 0.16244 | 0.14347 | 0.096451 | 0.074267 | 0.45494 | 6.2 | 3 | 0.79082 | 4.0981e-06 | 4.0981e-06 | 0.082586
20485.736 | 0.14843 | 0.1653 | 0.16239 | 0.14349 | 0.096356 | 0.074191 | 0.45498 | 6.2 | 3 | 0.79015 | 4.0946e-06 | 4.0946e-06 | 0.08259
20486.736 | 0.14869 | 0.16555 | 0.16231 | 0.14356 | 0.096356 | 0.07461 | 0.45509 | 6.2 | 3 | 0.79108 | 4.0995e-06 | 4.0995e-06 | 0.082594
20487.737 | 0.14885 | 0.1654 | 0.16275 | 0.14364 | 0.09626 | 0.074649 | 0.4546 | 6.2 | 3 | 0.79154 | 4.1019e-06 | 4.106e-06 | 0.082598
20488.737 | 0.14871 | 0.16557 | 0.16273 | 0.1435 | 0.096527 | 0.0744 | 0.45463 | 6.2 | 3 | 0.79144 | 4.1014e-06 | 4.1014e-06 | 0.082602
20489.737 | 0.14879 | 0.16563 | 0.16281 | 0.14347 | 0.096526 | 0.074343 | 0.45475 | 6.2 | 3 | 0.79156 | 4.102e-06 | 4.102e-06 | 0.082606
20490.737 | 0.14892 | 0.16523 | 0.1626 | 0.14354 | 0.096279 | 0.074534 | 0.45482 | 6.2 | 3 | 0.7911 | 4.0996e-06 | 4.0996e-06 | 0.08261
20491.737 | 0.14884 | 0.1658 | 0.16258 | 0.14349 | 0.096221 | 0.074515 | 0.45486 | 6.2 | 3 | 0.79144 | 4.1014e-06 | 4.1014e-06 | 0.082614
20492.737 | 0.14883 | 0.16586 | 0.16271 | 0.14358 | 0.096146 | 0.074495 | 0.45471 | 6.2 | 3 | 0.79162 | 4.1023e-06 | 4.1023e-06 | 0.082618
20493.737 | 0.14904 | 0.16572 | 0.1626 | 0.14358 | 0.09649 | 0.074704 | 0.45471 | 6.2 | 3 | 0.79213 | 4.1049e-06 | 4.1049e-06 | 0.082622
20494.737 | 0.14896 | 0.16582 | 0.16269 | 0.1436 | 0.096336 | 0.074572 | 0.45452 | 6.2 | 3 | 0.79198 | 4.1041e-06 | 4.1041e-06 | 0.082627
20495.737 | 0.14858 | 0.16569 | 0.16271 | 0.14324 | 0.09626 | 0.074076 | 0.45475 | 6.2 | 3 | 0.79055 | 4.0967e-06 | 4.0967e-06 | 0.082631
20496.737 | 0.14888 | 0.16584 | 0.16261 | 0.14335 | 0.096144 | 0.074687 | 0.4546 | 6.2 | 3 | 0.79152 | 4.1018e-06 | 4.1018e-06 | 0.082635
20497.737 | 0.14894 | 0.16578 | 0.16231 | 0.14339 | 0.095992 | 0.074306 | 0.45463 | 6.2 | 3 | 0.79072 | 4.0976e-06 | 4.0976e-06 | 0.082639
20498.737 | 0.14904 | 0.16586 | 0.16263 | 0.14345 | 0.096241 | 0.074648 | 0.45433 | 6.2 | 3 | 0.79186 | 4.1035e-06 | 4.1035e-06 | 0.082643
20499.737 | 0.14905 | 0.16571 | 0.16261 | 0.14341 | 0.096241 | 0.074534 | 0.45444 | 6.2 | 3 | 0.79156 | 4.102e-06 | 4.102e-06 | 0.082647
20500.737 | 0.14877 | 0.16576 | 0.16258 | 0.14362 | 0.096241 | 0.074401 | 0.45463 | 6.2 | 3 | 0.79137 | 4.101e-06 | 4.101e-06 | 0.082651
20501.737 | 0.14886 | 0.16559 | 0.16282 | 0.14366 | 0.096414 | 0.074343 | 0.45486 | 6.2 | 3 | 0.7917 | 4.1027e-06 | 4.1027e-06 | 0.082655
20502.737 | 0.1486 | 0.16563 | 0.16233 | 0.14341 | 0.096012 | 0.074076 | 0.45471 | 6.2 | 3 | 0.79005 | 4.0941e-06 | 4.0941e-06 | 0.082659
20503.737 | 0.14818 | 0.16553 | 0.16244 | 0.14367 | 0.096394 | 0.074381 | 0.45475 | 6.2 | 3 | 0.79061 | 4.097e-06 | 4.097e-06 | 0.082663
20504.737 | 0.14818 | 0.16494 | 0.16231 | 0.14362 | 0.096604 | 0.074915 | 0.45505 | 6.2 | 3 | 0.79056 | 4.0968e-06 | 4.0968e-06 | 0.082668
20505.737 | 0.14827 | 0.16519 | 0.16254 | 0.14375 | 0.096871 | 0.074706 | 0.45517 | 6.2 | 3 | 0.79133 | 4.1008e-06 | 4.1008e-06 | 0.082672
20506.737 | 0.14806 | 0.16492 | 0.16246 | 0.14419 | 0.097213 | 0.074859 | 0.45566 | 6.2 | 3 | 0.79171 | 4.1027e-06 | 4.1027e-06 | 0.082676
20507.737 | 0.14808 | 0.16515 | 0.16227 | 0.14389 | 0.097289 | 0.075564 | 0.45555 | 6.2 | 3 | 0.79224 | 4.1055e-06 | 4.1055e-06 | 0.08268
20508.737 | 0.14844 | 0.16502 | 0.16254 | 0.14383 | 0.096813 | 0.075203 | 0.45593 | 6.2 | 3 | 0.79184 | 4.1034e-06 | 4.1034e-06 | 0.082684
20509.737 | 0.14819 | 0.16523 | 0.16263 | 0.14413 | 0.097501 | 0.075831 | 0.45555 | 6.2 | 3 | 0.79352 | 4.1121e-06 | 4.1121e-06 | 0.082688
20510.737 | 0.14818 | 0.16479 | 0.1625 | 0.1441 | 0.09729 | 0.075602 | 0.45551 | 6.2 | 3 | 0.79245 | 4.1066e-06 | 4.1066e-06 | 0.082692
20511.737 | 0.14789 | 0.16488 | 0.16248 | 0.14415 | 0.097443 | 0.075639 | 0.45589 | 6.2 | 3 | 0.79249 | 4.1068e-06 | 4.1068e-06 | 0.082696
20512.737 | 0.14797 | 0.1649 | 0.16231 | 0.14413 | 0.097347 | 0.075754 | 0.45555 | 6.2 | 3 | 0.79241 | 4.1064e-06 | 4.1064e-06 | 0.0827
20513.737 | 0.14783 | 0.16517 | 0.16246 | 0.14411 | 0.097291 | 0.075353 | 0.45578 | 6.2 | 3 | 0.79222 | 4.1054e-06 | 4.1054e-06 | 0.082705
20514.737 | 0.14793 | 0.16496 | 0.16273 | 0.1444 | 0.09729 | 0.075183 | 0.45563 | 6.2 | 3 | 0.79249 | 4.1068e-06 | 4.1068e-06 | 0.082709
20515.737 | 0.14841 | 0.16486 | 0.16258 | 0.14411 | 0.097158 | 0.075335 | 0.45585 | 6.2 | 3 | 0.79245 | 4.1066e-06 | 4.1066e-06 | 0.082713
20516.737 | 0.14835 | 0.16521 | 0.1626 | 0.14427 | 0.097233 | 0.075829 | 0.45585 | 6.2 | 3 | 0.79348 | 4.1119e-06 | 4.1119e-06 | 0.082717
20517.737 | 0.14835 | 0.16492 | 0.1625 | 0.14432 | 0.097271 | 0.075581 | 0.45604 | 6.2 | 3 | 0.79295 | 4.1091e-06 | 4.1091e-06 | 0.082721
20518.737 | 0.14837 | 0.16496 | 0.16273 | 0.14428 | 0.097576 | 0.075602 | 0.45601 | 6.2 | 3 | 0.79352 | 4.1121e-06 | 4.1121e-06 | 0.082725
20519.737 | 0.14804 | 0.16521 | 0.16275 | 0.14446 | 0.097423 | 0.075944 | 0.45589 | 6.2 | 3 | 0.79382 | 4.1137e-06 | 4.1137e-06 | 0.082729
20520.737 | 0.148 | 0.16546 | 0.16239 | 0.14436 | 0.097558 | 0.075582 | 0.45585 | 6.2 | 3 | 0.79335 | 4.1112e-06 | 4.1112e-06 | 0.082733
20521.737 | 0.14793 | 0.16546 | 0.16271 | 0.14447 | 0.097424 | 0.075868 | 0.45589 | 6.2 | 3 | 0.79386 | 4.1139e-06 | 4.1139e-06 | 0.082737
20522.737 | 0.14797 | 0.16504 | 0.16225 | 0.14472 | 0.097748 | 0.075981 | 0.45574 | 6.2 | 3 | 0.7937 | 4.1131e-06 | 4.1131e-06 | 0.082742
20523.737 | 0.14802 | 0.16483 | 0.16227 | 0.14453 | 0.097557 | 0.075639 | 0.45608 | 6.2 | 3 | 0.79285 | 4.1087e-06 | 4.1087e-06 | 0.082746
20524.737 | 0.14812 | 0.16488 | 0.1625 | 0.1443 | 0.097328 | 0.075505 | 0.45578 | 6.2 | 3 | 0.79264 | 4.1076e-06 | 4.1076e-06 | 0.08275
20525.737 | 0.14816 | 0.16525 | 0.16269 | 0.14425 | 0.097214 | 0.075601 | 0.45582 | 6.2 | 3 | 0.79316 | 4.1102e-06 | 4.1102e-06 | 0.082754
20526.737 | 0.14854 | 0.1653 | 0.16254 | 0.14419 | 0.097575 | 0.075602 | 0.45585 | 6.2 | 3 | 0.79375 | 4.1133e-06 | 4.1133e-06 | 0.082758
20527.737 | 0.14831 | 0.16526 | 0.16277 | 0.14432 | 0.097385 | 0.075297 | 0.45543 | 6.2 | 3 | 0.79334 | 4.1112e-06 | 4.1112e-06 | 0.082762
20528.737 | 0.1481 | 0.16532 | 0.16275 | 0.14427 | 0.097177 | 0.075582 | 0.45574 | 6.2 | 3 | 0.79319 | 4.1104e-06 | 4.1104e-06 | 0.082766
20529.737 | 0.14827 | 0.16527 | 0.16252 | 0.144 | 0.097196 | 0.075334 | 0.45574 | 6.2 | 3 | 0.79259 | 4.1073e-06 | 4.1073e-06 | 0.08277
20530.737 | 0.14831 | 0.16494 | 0.16279 | 0.14425 | 0.097195 | 0.075412 | 0.45563 | 6.2 | 3 | 0.79289 | 4.1089e-06 | 4.1089e-06 | 0.082774
20531.737 | 0.14842 | 0.16532 | 0.16279 | 0.14423 | 0.097328 | 0.07541 | 0.45559 | 6.2 | 3 | 0.7935 | 4.112e-06 | 4.112e-06 | 0.082779
20532.737 | 0.14823 | 0.16553 | 0.16284 | 0.14417 | 0.097099 | 0.075372 | 0.45578 | 6.2 | 3 | 0.79325 | 4.1107e-06 | 4.1107e-06 | 0.082783
20533.737 | 0.14818 | 0.16531 | 0.16248 | 0.14408 | 0.0971 | 0.075259 | 0.45555 | 6.2 | 3 | 0.7924 | 4.1063e-06 | 4.1063e-06 | 0.082787
20534.737 | 0.14808 | 0.1654 | 0.16256 | 0.1443 | 0.097234 | 0.075296 | 0.45551 | 6.2 | 3 | 0.79287 | 4.1088e-06 | 4.1088e-06 | 0.082791
20535.737 | 0.14848 | 0.16544 | 0.16258 | 0.14406 | 0.097156 | 0.075182 | 0.45551 | 6.2 | 3 | 0.79289 | 4.1089e-06 | 4.1089e-06 | 0.082795
20536.737 | 0.14848 | 0.16538 | 0.16256 | 0.14408 | 0.0967 | 0.07501 | 0.45524 | 6.2 | 3 | 0.79221 | 4.1053e-06 | 4.1053e-06 | 0.082799
20537.737 | 0.14823 | 0.16551 | 0.16248 | 0.14417 | 0.097061 | 0.075279 | 0.45528 | 6.2 | 3 | 0.79274 | 4.1081e-06 | 4.1081e-06 | 0.082803
20538.737 | 0.14806 | 0.16534 | 0.16273 | 0.14377 | 0.096718 | 0.075125 | 0.45513 | 6.2 | 3 | 0.79174 | 4.1029e-06 | 4.1029e-06 | 0.082807
20539.738 | 0.14835 | 0.16494 | 0.16271 | 0.1441 | 0.096795 | 0.07501 | 0.45532 | 6.2 | 3 | 0.7919 | 4.1037e-06 | 4.1078e-06 | 0.082811
20540.738 | 0.14829 | 0.16529 | 0.16258 | 0.14375 | 0.096718 | 0.074876 | 0.45528 | 6.2 | 3 | 0.7915 | 4.1017e-06 | 4.1017e-06 | 0.082815
20541.738 | 0.1482 | 0.16532 | 0.16237 | 0.14367 | 0.096738 | 0.074991 | 0.45551 | 6.2 | 3 | 0.79129 | 4.1006e-06 | 4.1006e-06 | 0.08282
20542.738 | 0.14831 | 0.16515 | 0.16227 | 0.14383 | 0.096737 | 0.074744 | 0.45524 | 6.2 | 3 | 0.79104 | 4.0993e-06 | 4.0993e-06 | 0.082824
20543.738 | 0.14837 | 0.16523 | 0.16218 | 0.14398 | 0.096852 | 0.074611 | 0.45521 | 6.2 | 3 | 0.79122 | 4.1002e-06 | 4.1002e-06 | 0.082828
20544.738 | 0.14827 | 0.16529 | 0.16248 | 0.14398 | 0.096624 | 0.074743 | 0.45494 | 6.2 | 3 | 0.79139 | 4.1011e-06 | 4.1011e-06 | 0.082832
20545.738 | 0.14839 | 0.16548 | 0.16252 | 0.14383 | 0.096775 | 0.074895 | 0.45528 | 6.2 | 3 | 0.79188 | 4.1036e-06 | 4.1036e-06 | 0.082836
20546.738 | 0.14816 | 0.16538 | 0.16252 | 0.14411 | 0.096489 | 0.074858 | 0.45524 | 6.2 | 3 | 0.79152 | 4.1017e-06 | 4.1017e-06 | 0.08284
20547.738 | 0.14858 | 0.16538 | 0.16256 | 0.14354 | 0.096336 | 0.074609 | 0.45521 | 6.2 | 3 | 0.791 | 4.0991e-06 | 4.0991e-06 | 0.082844
20548.738 | 0.14835 | 0.16549 | 0.1624 | 0.14394 | 0.096394 | 0.074839 | 0.45498 | 6.2 | 3 | 0.79142 | 4.1012e-06 | 4.1012e-06 | 0.082848
20549.738 | 0.14831 | 0.16574 | 0.16239 | 0.14343 | 0.096833 | 0.075009 | 0.45517 | 6.2 | 3 | 0.79171 | 4.1027e-06 | 4.1027e-06 | 0.082852
20550.738 | 0.14821 | 0.16529 | 0.16246 | 0.14356 | 0.096489 | 0.074572 | 0.45517 | 6.2 | 3 | 0.79058 | 4.0969e-06 | 4.0969e-06 | 0.082856
20551.738 | 0.14854 | 0.16546 | 0.16286 | 0.14379 | 0.096222 | 0.074667 | 0.45513 | 6.2 | 3 | 0.79154 | 4.1018e-06 | 4.1018e-06 | 0.082861
20552.738 | 0.14885 | 0.16574 | 0.16248 | 0.14385 | 0.096336 | 0.074858 | 0.45486 | 6.2 | 3 | 0.79211 | 4.1048e-06 | 4.1048e-06 | 0.082865
20553.738 | 0.14829 | 0.16561 | 0.16283 | 0.14369 | 0.096584 | 0.074382 | 0.45517 | 6.2 | 3 | 0.79139 | 4.1011e-06 | 4.1011e-06 | 0.082869
20554.738 | 0.14869 | 0.16563 | 0.16263 | 0.14366 | 0.096261 | 0.074304 | 0.45528 | 6.2 | 3 | 0.79118 | 4.1e-06 | 4.1e-06 | 0.082873
20555.738 | 0.14854 | 0.16544 | 0.16261 | 0.14341 | 0.096528 | 0.074515 | 0.45513 | 6.2 | 3 | 0.79104 | 4.0993e-06 | 4.0993e-06 | 0.082877
20556.738 | 0.14862 | 0.16561 | 0.16273 | 0.14375 | 0.096528 | 0.074648 | 0.4549 | 6.2 | 3 | 0.79188 | 4.1037e-06 | 4.1037e-06 | 0.082881
20557.738 | 0.14886 | 0.16575 | 0.1625 | 0.14379 | 0.096662 | 0.074611 | 0.45479 | 6.2 | 3 | 0.79217 | 4.1051e-06 | 4.1051e-06 | 0.082885
20558.738 | 0.14902 | 0.16557 | 0.16301 | 0.14402 | 0.096489 | 0.074381 | 0.45502 | 6.2 | 3 | 0.79249 | 4.1068e-06 | 4.1068e-06 | 0.082889
20559.738 | 0.14902 | 0.16561 | 0.16263 | 0.14408 | 0.096452 | 0.074552 | 0.45494 | 6.2 | 3 | 0.79234 | 4.106e-06 | 4.106e-06 | 0.082893
20560.738 | 0.14869 | 0.16575 | 0.16267 | 0.14394 | 0.096527 | 0.073904 | 0.45486 | 6.2 | 3 | 0.79148 | 4.1016e-06 | 4.1016e-06 | 0.082898
20561.738 | 0.14862 | 0.16595 | 0.16284 | 0.14402 | 0.096451 | 0.07461 | 0.45498 | 6.2 | 3 | 0.79249 | 4.1068e-06 | 4.1068e-06 | 0.082902
20562.738 | 0.14898 | 0.16578 | 0.16292 | 0.14404 | 0.096182 | 0.074191 | 0.45502 | 6.2 | 3 | 0.79209 | 4.1047e-06 | 4.1047e-06 | 0.082906
20563.738 | 0.14877 | 0.1659 | 0.16292 | 0.14375 | 0.096146 | 0.074533 | 0.45471 | 6.2 | 3 | 0.79201 | 4.1043e-06 | 4.1043e-06 | 0.08291
20564.738 | 0.14839 | 0.16571 | 0.1634 | 0.14366 | 0.096318 | 0.074304 | 0.45444 | 6.2 | 3 | 0.79177 | 4.103e-06 | 4.103e-06 | 0.082914
20565.738 | 0.14883 | 0.16567 | 0.16286 | 0.14385 | 0.096241 | 0.074477 | 0.45463 | 6.2 | 3 | 0.79192 | 4.1038e-06 | 4.1038e-06 | 0.082918
20566.738 | 0.149 | 0.16592 | 0.16294 | 0.14354 | 0.096412 | 0.074686 | 0.45471 | 6.2 | 3 | 0.79249 | 4.1068e-06 | 4.1068e-06 | 0.082922
20567.738 | 0.14902 | 0.1657 | 0.16252 | 0.14371 | 0.096241 | 0.074401 | 0.45494 | 6.2 | 3 | 0.7916 | 4.1022e-06 | 4.1022e-06 | 0.082926
20568.738 | 0.14905 | 0.1659 | 0.16273 | 0.1439 | 0.096012 | 0.074171 | 0.45482 | 6.2 | 3 | 0.79177 | 4.103e-06 | 4.103e-06 | 0.08293
20569.738 | 0.14921 | 0.16603 | 0.16261 | 0.14367 | 0.096221 | 0.074323 | 0.45467 | 6.2 | 3 | 0.79207 | 4.1046e-06 | 4.1046e-06 | 0.082934
20570.738 | 0.14936 | 0.16578 | 0.1629 | 0.14379 | 0.095992 | 0.074095 | 0.45475 | 6.2 | 3 | 0.79192 | 4.1038e-06 | 4.1038e-06 | 0.082939
20571.738 | 0.14911 | 0.16573 | 0.16271 | 0.14385 | 0.095916 | 0.074458 | 0.4546 | 6.2 | 3 | 0.79177 | 4.103e-06 | 4.103e-06 | 0.082943
20572.738 | 0.14871 | 0.16595 | 0.16288 | 0.14377 | 0.096107 | 0.074248 | 0.45456 | 6.2 | 3 | 0.79167 | 4.1026e-06 | 4.1026e-06 | 0.082947
20573.738 | 0.14871 | 0.16574 | 0.16298 | 0.14369 | 0.096011 | 0.0748 | 0.4546 | 6.2 | 3 | 0.79194 | 4.1039e-06 | 4.1039e-06 | 0.082951
20574.738 | 0.14903 | 0.16605 | 0.16286 | 0.14392 | 0.09626 | 0.074534 | 0.45479 | 6.2 | 3 | 0.79266 | 4.1077e-06 | 4.1077e-06 | 0.082955
20575.738 | 0.14871 | 0.1659 | 0.16273 | 0.14387 | 0.096203 | 0.074191 | 0.45471 | 6.2 | 3 | 0.7916 | 4.1022e-06 | 4.1022e-06 | 0.082959
20576.738 | 0.14875 | 0.16592 | 0.16292 | 0.14392 | 0.09624 | 0.073925 | 0.45475 | 6.2 | 3 | 0.79167 | 4.1026e-06 | 4.1026e-06 | 0.082963
20577.738 | 0.14883 | 0.16574 | 0.16319 | 0.14379 | 0.095972 | 0.074571 | 0.45502 | 6.2 | 3 | 0.79209 | 4.1047e-06 | 4.1047e-06 | 0.082967
20578.738 | 0.14883 | 0.1658 | 0.16286 | 0.14373 | 0.095954 | 0.074286 | 0.45505 | 6.2 | 3 | 0.79146 | 4.1015e-06 | 4.1015e-06 | 0.082971
20579.738 | 0.14888 | 0.16578 | 0.16296 | 0.14391 | 0.096203 | 0.074362 | 0.45479 | 6.2 | 3 | 0.79209 | 4.1047e-06 | 4.1047e-06 | 0.082975
20580.738 | 0.14856 | 0.16569 | 0.16275 | 0.1439 | 0.096088 | 0.074286 | 0.45467 | 6.2 | 3 | 0.79127 | 4.1005e-06 | 4.1005e-06 | 0.08298
20581.738 | 0.14856 | 0.16574 | 0.16271 | 0.14409 | 0.096318 | 0.074362 | 0.45486 | 6.2 | 3 | 0.79179 | 4.1031e-06 | 4.1031e-06 | 0.082984
20582.738 | 0.14869 | 0.16559 | 0.1624 | 0.14383 | 0.09626 | 0.074515 | 0.45498 | 6.2 | 3 | 0.79129 | 4.1006e-06 | 4.1006e-06 | 0.082988
20583.738 | 0.1486 | 0.16532 | 0.16294 | 0.14385 | 0.096393 | 0.074362 | 0.45502 | 6.2 | 3 | 0.79146 | 4.1015e-06 | 4.1015e-06 | 0.082992
20584.738 | 0.14839 | 0.16546 | 0.16265 | 0.1441 | 0.09626 | 0.074552 | 0.45471 | 6.2 | 3 | 0.7914 | 4.1011e-06 | 4.1011e-06 | 0.082996
20585.738 | 0.14843 | 0.16548 | 0.16275 | 0.14408 | 0.096433 | 0.074743 | 0.45505 | 6.2 | 3 | 0.7919 | 4.1037e-06 | 4.1037e-06 | 0.083
20586.738 | 0.14869 | 0.16546 | 0.16233 | 0.14417 | 0.096489 | 0.07463 | 0.45547 | 6.2 | 3 | 0.79177 | 4.1031e-06 | 4.1031e-06 | 0.083004
20587.738 | 0.14846 | 0.16567 | 0.16271 | 0.14396 | 0.096508 | 0.074649 | 0.4554 | 6.2 | 3 | 0.79196 | 4.104e-06 | 4.104e-06 | 0.083008
20588.738 | 0.14846 | 0.16553 | 0.1628 | 0.14408 | 0.096604 | 0.074724 | 0.45521 | 6.2 | 3 | 0.79221 | 4.1053e-06 | 4.1053e-06 | 0.083012
20589.738 | 0.14842 | 0.16519 | 0.16258 | 0.14404 | 0.096433 | 0.074554 | 0.45494 | 6.2 | 3 | 0.79121 | 4.1002e-06 | 4.1002e-06 | 0.083017
20590.738 | 0.14839 | 0.16548 | 0.16267 | 0.14387 | 0.096509 | 0.074724 | 0.45524 | 6.2 | 3 | 0.79163 | 4.1024e-06 | 4.1024e-06 | 0.083021
20591.739 | 0.14848 | 0.16527 | 0.1626 | 0.14392 | 0.096813 | 0.074648 | 0.45528 | 6.2 | 3 | 0.79173 | 4.1028e-06 | 4.1069e-06 | 0.083025
20592.739 | 0.14858 | 0.16525 | 0.16282 | 0.14413 | 0.096567 | 0.074496 | 0.45521 | 6.2 | 3 | 0.79185 | 4.1035e-06 | 4.1035e-06 | 0.083029
20593.739 | 0.14829 | 0.16521 | 0.1628 | 0.144 | 0.096546 | 0.074725 | 0.45513 | 6.2 | 3 | 0.79157 | 4.102e-06 | 4.102e-06 | 0.083033
20594.739 | 0.14846 | 0.16523 | 0.1625 | 0.144 | 0.096681 | 0.074401 | 0.45551 | 6.2 | 3 | 0.79127 | 4.1005e-06 | 4.1005e-06 | 0.083037
20595.739 | 0.14814 | 0.16521 | 0.16256 | 0.14434 | 0.096814 | 0.074666 | 0.45547 | 6.2 | 3 | 0.79173 | 4.1028e-06 | 4.1028e-06 | 0.083041
20596.739 | 0.14839 | 0.16538 | 0.16261 | 0.14425 | 0.096947 | 0.075201 | 0.45528 | 6.2 | 3 | 0.79278 | 4.1083e-06 | 4.1083e-06 | 0.083045
20597.739 | 0.14827 | 0.16538 | 0.16264 | 0.14404 | 0.096929 | 0.074839 | 0.45551 | 6.2 | 3 | 0.7921 | 4.1047e-06 | 4.1047e-06 | 0.083049
20598.739 | 0.14814 | 0.16546 | 0.16292 | 0.14406 | 0.096567 | 0.074781 | 0.45536 | 6.2 | 3 | 0.79192 | 4.1038e-06 | 4.1038e-06 | 0.083053
20599.739 | 0.14806 | 0.16515 | 0.16294 | 0.14383 | 0.096775 | 0.074629 | 0.45543 | 6.2 | 3 | 0.79138 | 4.1011e-06 | 4.1011e-06 | 0.083058
20600.739 | 0.14829 | 0.16513 | 0.16254 | 0.14404 | 0.096698 | 0.074953 | 0.45502 | 6.2 | 3 | 0.79165 | 4.1024e-06 | 4.1024e-06 | 0.083062
20601.739 | 0.14852 | 0.16513 | 0.16277 | 0.14415 | 0.096604 | 0.07482 | 0.45532 | 6.2 | 3 | 0.792 | 4.1042e-06 | 4.1042e-06 | 0.083066
20602.739 | 0.14804 | 0.16561 | 0.1628 | 0.14417 | 0.096698 | 0.074649 | 0.45528 | 6.2 | 3 | 0.79197 | 4.1041e-06 | 4.1041e-06 | 0.08307
20603.739 | 0.14806 | 0.16525 | 0.16277 | 0.144 | 0.096814 | 0.074496 | 0.45543 | 6.2 | 3 | 0.79138 | 4.101e-06 | 4.101e-06 | 0.083074
20604.739 | 0.14827 | 0.16521 | 0.16267 | 0.14396 | 0.096947 | 0.074858 | 0.45528 | 6.2 | 3 | 0.79192 | 4.1038e-06 | 4.1038e-06 | 0.083078
20605.739 | 0.14821 | 0.16536 | 0.16265 | 0.1441 | 0.096564 | 0.074763 | 0.45536 | 6.2 | 3 | 0.79165 | 4.1024e-06 | 4.1024e-06 | 0.083082
20606.739 | 0.148 | 0.16542 | 0.16252 | 0.14409 | 0.096662 | 0.07482 | 0.45547 | 6.2 | 3 | 0.79152 | 4.1018e-06 | 4.1018e-06 | 0.083086
20607.739 | 0.14804 | 0.16538 | 0.16279 | 0.14396 | 0.097024 | 0.074896 | 0.45528 | 6.2 | 3 | 0.79209 | 4.1047e-06 | 4.1047e-06 | 0.08309
20608.739 | 0.14814 | 0.16515 | 0.16275 | 0.14428 | 0.096947 | 0.074761 | 0.45517 | 6.2 | 3 | 0.79203 | 4.1044e-06 | 4.1044e-06 | 0.083094
20609.739 | 0.1481 | 0.16536 | 0.16248 | 0.14377 | 0.096643 | 0.074801 | 0.45547 | 6.2 | 3 | 0.79116 | 4.0999e-06 | 4.0999e-06 | 0.083099
20610.739 | 0.14875 | 0.16557 | 0.16273 | 0.14417 | 0.096451 | 0.074839 | 0.4554 | 6.2 | 3 | 0.79251 | 4.1069e-06 | 4.1069e-06 | 0.083103
20611.739 | 0.14827 | 0.1653 | 0.16262 | 0.14394 | 0.096813 | 0.074591 | 0.4554 | 6.2 | 3 | 0.79154 | 4.1019e-06 | 4.1019e-06 | 0.083107
20612.739 | 0.14806 | 0.1655 | 0.1629 | 0.14413 | 0.096451 | 0.074649 | 0.45559 | 6.2 | 3 | 0.79169 | 4.1027e-06 | 4.1027e-06 | 0.083111
20613.739 | 0.14823 | 0.1655 | 0.16252 | 0.14413 | 0.096431 | 0.075219 | 0.45555 | 6.2 | 3 | 0.79203 | 4.1044e-06 | 4.1044e-06 | 0.083115
20614.739 | 0.14854 | 0.16534 | 0.16258 | 0.14417 | 0.096948 | 0.074514 | 0.45559 | 6.2 | 3 | 0.79209 | 4.1047e-06 | 4.1047e-06 | 0.083119
20615.739 | 0.14831 | 0.16542 | 0.16273 | 0.14417 | 0.096623 | 0.075183 | 0.45528 | 6.2 | 3 | 0.79244 | 4.1065e-06 | 4.1065e-06 | 0.083123
20616.739 | 0.1485 | 0.16515 | 0.16277 | 0.14417 | 0.09668 | 0.074496 | 0.45543 | 6.2 | 3 | 0.79177 | 4.103e-06 | 4.103e-06 | 0.083127
20617.739 | 0.14812 | 0.16525 | 0.16265 | 0.14432 | 0.096832 | 0.074591 | 0.45559 | 6.2 | 3 | 0.79176 | 4.103e-06 | 4.103e-06 | 0.083131
20618.739 | 0.14841 | 0.1653 | 0.16277 | 0.1444 | 0.096508 | 0.074858 | 0.45517 | 6.2 | 3 | 0.79224 | 4.1055e-06 | 4.1055e-06 | 0.083136
20619.739 | 0.14837 | 0.16542 | 0.16288 | 0.14404 | 0.096736 | 0.074819 | 0.45543 | 6.2 | 3 | 0.79226 | 4.1056e-06 | 4.1056e-06 | 0.08314
20620.739 | 0.14839 | 0.16555 | 0.16275 | 0.14419 | 0.096774 | 0.074743 | 0.45551 | 6.2 | 3 | 0.7924 | 4.1063e-06 | 4.1063e-06 | 0.083144
20621.739 | 0.14843 | 0.16538 | 0.16269 | 0.14434 | 0.096699 | 0.07501 | 0.45574 | 6.2 | 3 | 0.79255 | 4.1071e-06 | 4.1071e-06 | 0.083148
20622.739 | 0.148 | 0.16548 | 0.16284 | 0.14396 | 0.096774 | 0.074801 | 0.45528 | 6.2 | 3 | 0.79186 | 4.1035e-06 | 4.1035e-06 | 0.083152
20623.739 | 0.14837 | 0.16548 | 0.16294 | 0.1444 | 0.096814 | 0.07499 | 0.45536 | 6.2 | 3 | 0.79299 | 4.1094e-06 | 4.1094e-06 | 0.083156
20624.739 | 0.14829 | 0.16515 | 0.16271 | 0.14421 | 0.096603 | 0.074667 | 0.45517 | 6.2 | 3 | 0.79163 | 4.1024e-06 | 4.1024e-06 | 0.08316
20625.739 | 0.14856 | 0.16542 | 0.16281 | 0.14444 | 0.096852 | 0.074878 | 0.45551 | 6.2 | 3 | 0.79295 | 4.1092e-06 | 4.1092e-06 | 0.083164
20626.739 | 0.14856 | 0.16546 | 0.1628 | 0.14415 | 0.096813 | 0.074382 | 0.45513 | 6.2 | 3 | 0.79217 | 4.1051e-06 | 4.1051e-06 | 0.083168
20627.739 | 0.14867 | 0.16551 | 0.16265 | 0.14408 | 0.096584 | 0.074438 | 0.45555 | 6.2 | 3 | 0.79194 | 4.1039e-06 | 4.1039e-06 | 0.083172
20628.739 | 0.14898 | 0.16563 | 0.163 | 0.14421 | 0.096738 | 0.074458 | 0.45528 | 6.2 | 3 | 0.79301 | 4.1095e-06 | 4.1095e-06 | 0.083177
20629.739 | 0.14825 | 0.16546 | 0.16292 | 0.14432 | 0.09689 | 0.074401 | 0.45528 | 6.2 | 3 | 0.79224 | 4.1055e-06 | 4.1055e-06 | 0.083181
20630.739 | 0.14885 | 0.16555 | 0.16277 | 0.14419 | 0.096718 | 0.075067 | 0.45536 | 6.2 | 3 | 0.79314 | 4.1102e-06 | 4.1102e-06 | 0.083185
20631.739 | 0.14831 | 0.16576 | 0.16273 | 0.14461 | 0.097024 | 0.074572 | 0.45528 | 6.2 | 3 | 0.79301 | 4.1095e-06 | 4.1095e-06 | 0.083189
20632.739 | 0.14846 | 0.16538 | 0.16296 | 0.14446 | 0.096776 | 0.074763 | 0.45551 | 6.2 | 3 | 0.7928 | 4.1084e-06 | 4.1084e-06 | 0.083193
20633.739 | 0.14871 | 0.16565 | 0.16273 | 0.14428 | 0.096776 | 0.074573 | 0.45509 | 6.2 | 3 | 0.79273 | 4.108e-06 | 4.108e-06 | 0.083197
20634.739 | 0.14835 | 0.16561 | 0.16284 | 0.14408 | 0.096737 | 0.074534 | 0.45559 | 6.2 | 3 | 0.79215 | 4.105e-06 | 4.105e-06 | 0.083201
20635.739 | 0.14875 | 0.16588 | 0.16303 | 0.1444 | 0.096928 | 0.074629 | 0.45551 | 6.2 | 3 | 0.79362 | 4.1126e-06 | 4.1126e-06 | 0.083205
20636.739 | 0.14862 | 0.16561 | 0.16301 | 0.14442 | 0.096777 | 0.074764 | 0.45528 | 6.2 | 3 | 0.7932 | 4.1105e-06 | 4.1105e-06 | 0.083209
20637.739 | 0.14875 | 0.16567 | 0.16279 | 0.14408 | 0.096584 | 0.075087 | 0.45524 | 6.2 | 3 | 0.79295 | 4.1092e-06 | 4.1092e-06 | 0.083214
20638.739 | 0.14858 | 0.1655 | 0.16282 | 0.14409 | 0.096661 | 0.074552 | 0.45555 | 6.2 | 3 | 0.7922 | 4.1053e-06 | 4.1053e-06 | 0.083218
20639.739 | 0.14839 | 0.16559 | 0.16282 | 0.144 | 0.096624 | 0.074783 | 0.45536 | 6.2 | 3 | 0.79221 | 4.1053e-06 | 4.1053e-06 | 0.083222
20640.739 | 0.1486 | 0.16584 | 0.1629 | 0.1441 | 0.096661 | 0.075029 | 0.45559 | 6.2 | 3 | 0.79312 | 4.1101e-06 | 4.1101e-06 | 0.083226
20641.739 | 0.14841 | 0.16549 | 0.16296 | 0.1444 | 0.096509 | 0.074458 | 0.45502 | 6.2 | 3 | 0.79222 | 4.1054e-06 | 4.1054e-06 | 0.08323
20642.739 | 0.1485 | 0.16532 | 0.16282 | 0.14429 | 0.096661 | 0.074648 | 0.45528 | 6.2 | 3 | 0.79224 | 4.1055e-06 | 4.1055e-06 | 0.083234
20643.739 | 0.14854 | 0.16574 | 0.16267 | 0.14427 | 0.096527 | 0.074877 | 0.45494 | 6.2 | 3 | 0.79262 | 4.1075e-06 | 4.1075e-06 | 0.083238
20644.74 | 0.14867 | 0.16553 | 0.16271 | 0.14461 | 0.096851 | 0.074361 | 0.45517 | 6.2 | 3 | 0.79274 | 4.1081e-06 | 4.1122e-06 | 0.083242
20645.74 | 0.14841 | 0.16561 | 0.16265 | 0.14406 | 0.09668 | 0.074304 | 0.45536 | 6.2 | 3 | 0.79171 | 4.1027e-06 | 4.1027e-06 | 0.083246
20646.74 | 0.14823 | 0.16542 | 0.16305 | 0.14419 | 0.096547 | 0.074306 | 0.45551 | 6.2 | 3 | 0.79175 | 4.103e-06 | 4.103e-06 | 0.083251
20647.74 | 0.1485 | 0.16561 | 0.16338 | 0.14394 | 0.096603 | 0.074666 | 0.45532 | 6.2 | 3 | 0.7927 | 4.1079e-06 | 4.1079e-06 | 0.083255
20648.74 | 0.14848 | 0.16557 | 0.16269 | 0.14421 | 0.096432 | 0.074267 | 0.45513 | 6.2 | 3 | 0.79165 | 4.1025e-06 | 4.1025e-06 | 0.083259
20649.74 | 0.14844 | 0.1655 | 0.16302 | 0.14419 | 0.09668 | 0.074401 | 0.4554 | 6.2 | 3 | 0.79223 | 4.1054e-06 | 4.1054e-06 | 0.083263
20650.74 | 0.1485 | 0.16548 | 0.16267 | 0.14404 | 0.096431 | 0.074325 | 0.45524 | 6.2 | 3 | 0.79144 | 4.1014e-06 | 4.1014e-06 | 0.083267
20651.74 | 0.14846 | 0.16525 | 0.16292 | 0.14427 | 0.096584 | 0.074343 | 0.45505 | 6.2 | 3 | 0.79182 | 4.1033e-06 | 4.1033e-06 | 0.083271
20652.74 | 0.14841 | 0.16565 | 0.16265 | 0.14434 | 0.096297 | 0.074228 | 0.45524 | 6.2 | 3 | 0.79157 | 4.102e-06 | 4.102e-06 | 0.083275
20653.74 | 0.14844 | 0.1658 | 0.16307 | 0.14419 | 0.096318 | 0.074284 | 0.45532 | 6.2 | 3 | 0.79211 | 4.1048e-06 | 4.1048e-06 | 0.083279
20654.74 | 0.14835 | 0.16523 | 0.16282 | 0.14406 | 0.096337 | 0.074324 | 0.45513 | 6.2 | 3 | 0.79112 | 4.0997e-06 | 4.0997e-06 | 0.083283
20655.74 | 0.14841 | 0.16544 | 0.16286 | 0.14417 | 0.096356 | 0.074304 | 0.45505 | 6.2 | 3 | 0.79154 | 4.1018e-06 | 4.1018e-06 | 0.083287
20656.74 | 0.1486 | 0.16532 | 0.1629 | 0.14417 | 0.096356 | 0.074514 | 0.45486 | 6.2 | 3 | 0.79186 | 4.1035e-06 | 4.1035e-06 | 0.083292
20657.74 | 0.14839 | 0.16528 | 0.16271 | 0.14404 | 0.096336 | 0.074077 | 0.45509 | 6.2 | 3 | 0.79083 | 4.0982e-06 | 4.0982e-06 | 0.083296
20658.74 | 0.14854 | 0.16565 | 0.163 | 0.144 | 0.096317 | 0.074 | 0.45509 | 6.2 | 3 | 0.7915 | 4.1017e-06 | 4.1017e-06 | 0.0833
20659.74 | 0.14835 | 0.16565 | 0.16273 | 0.14404 | 0.096717 | 0.073905 | 0.45517 | 6.2 | 3 | 0.79138 | 4.1011e-06 | 4.1011e-06 | 0.083304
20660.74 | 0.14848 | 0.16548 | 0.16292 | 0.14402 | 0.096203 | 0.074266 | 0.45513 | 6.2 | 3 | 0.79136 | 4.101e-06 | 4.101e-06 | 0.083308
20661.74 | 0.14867 | 0.16569 | 0.16261 | 0.14379 | 0.096354 | 0.074342 | 0.45502 | 6.2 | 3 | 0.79146 | 4.1014e-06 | 4.1014e-06 | 0.083312
20662.74 | 0.14842 | 0.16567 | 0.16277 | 0.14387 | 0.096527 | 0.074095 | 0.45498 | 6.2 | 3 | 0.79134 | 4.1009e-06 | 4.1009e-06 | 0.083316
20663.74 | 0.14844 | 0.16551 | 0.1629 | 0.14394 | 0.096087 | 0.074017 | 0.45471 | 6.2 | 3 | 0.7909 | 4.0986e-06 | 4.0986e-06 | 0.08332
20664.74 | 0.14892 | 0.1658 | 0.16286 | 0.1439 | 0.095745 | 0.073428 | 0.45482 | 6.2 | 3 | 0.79066 | 4.0973e-06 | 4.0973e-06 | 0.083324
20665.74 | 0.14862 | 0.16542 | 0.16277 | 0.14387 | 0.095934 | 0.073771 | 0.45479 | 6.2 | 3 | 0.79038 | 4.0958e-06 | 4.0958e-06 | 0.083328
20666.74 | 0.14881 | 0.16573 | 0.16286 | 0.14347 | 0.095744 | 0.073733 | 0.45471 | 6.2 | 3 | 0.79034 | 4.0956e-06 | 4.0956e-06 | 0.083333
20667.74 | 0.14867 | 0.16571 | 0.16294 | 0.14366 | 0.095514 | 0.073465 | 0.45471 | 6.2 | 3 | 0.78995 | 4.0936e-06 | 4.0936e-06 | 0.083337
20668.74 | 0.14904 | 0.16595 | 0.16284 | 0.14387 | 0.095992 | 0.073981 | 0.45475 | 6.2 | 3 | 0.79167 | 4.1026e-06 | 4.1026e-06 | 0.083341
20669.74 | 0.14885 | 0.16559 | 0.16252 | 0.14398 | 0.095955 | 0.073789 | 0.45452 | 6.2 | 3 | 0.79068 | 4.0974e-06 | 4.0974e-06 | 0.083345
20670.74 | 0.14885 | 0.16609 | 0.16309 | 0.14362 | 0.095801 | 0.073428 | 0.45486 | 6.2 | 3 | 0.79087 | 4.0984e-06 | 4.0984e-06 | 0.083349
20671.74 | 0.14911 | 0.16557 | 0.16305 | 0.14379 | 0.095706 | 0.073676 | 0.45471 | 6.2 | 3 | 0.79091 | 4.0986e-06 | 4.0986e-06 | 0.083353
20672.74 | 0.14892 | 0.1658 | 0.16275 | 0.144 | 0.095954 | 0.073428 | 0.45448 | 6.2 | 3 | 0.79085 | 4.0983e-06 | 4.0983e-06 | 0.083357
20673.74 | 0.14865 | 0.16594 | 0.16282 | 0.14411 | 0.095744 | 0.07337 | 0.45482 | 6.2 | 3 | 0.79064 | 4.0972e-06 | 4.0972e-06 | 0.083361
20674.74 | 0.14873 | 0.16595 | 0.16301 | 0.14383 | 0.095723 | 0.073676 | 0.4546 | 6.2 | 3 | 0.79093 | 4.0987e-06 | 4.0987e-06 | 0.083365
20675.74 | 0.14888 | 0.16574 | 0.16288 | 0.1436 | 0.095878 | 0.073467 | 0.45444 | 6.2 | 3 | 0.79045 | 4.0962e-06 | 4.0962e-06 | 0.083369
20676.74 | 0.14902 | 0.1659 | 0.16281 | 0.14394 | 0.095647 | 0.073561 | 0.45513 | 6.2 | 3 | 0.79087 | 4.0984e-06 | 4.0984e-06 | 0.083374
20677.74 | 0.14892 | 0.16599 | 0.1629 | 0.14389 | 0.095782 | 0.07341 | 0.45471 | 6.2 | 3 | 0.79089 | 4.0985e-06 | 4.0985e-06 | 0.083378
20678.74 | 0.14873 | 0.16557 | 0.16303 | 0.14381 | 0.095723 | 0.073486 | 0.45494 | 6.2 | 3 | 0.79036 | 4.0957e-06 | 4.0957e-06 | 0.083382
20679.74 | 0.14881 | 0.16584 | 0.1629 | 0.144 | 0.095859 | 0.073676 | 0.4546 | 6.2 | 3 | 0.79108 | 4.0995e-06 | 4.0995e-06 | 0.083386
20680.74 | 0.14892 | 0.1658 | 0.16298 | 0.14352 | 0.095743 | 0.073599 | 0.45444 | 6.2 | 3 | 0.79056 | 4.0968e-06 | 4.0968e-06 | 0.08339
20681.74 | 0.14892 | 0.16576 | 0.16313 | 0.14375 | 0.095477 | 0.0732 | 0.45467 | 6.2 | 3 | 0.79024 | 4.0951e-06 | 4.0951e-06 | 0.083394
20682.74 | 0.14927 | 0.16584 | 0.163 | 0.14349 | 0.095802 | 0.073162 | 0.45475 | 6.2 | 3 | 0.79055 | 4.0967e-06 | 4.0967e-06 | 0.083398
20683.74 | 0.14907 | 0.16571 | 0.163 | 0.14381 | 0.095821 | 0.073714 | 0.45471 | 6.2 | 3 | 0.79112 | 4.0997e-06 | 4.0997e-06 | 0.083402
20684.74 | 0.14894 | 0.16569 | 0.16296 | 0.14392 | 0.095514 | 0.073389 | 0.45421 | 6.2 | 3 | 0.79041 | 4.096e-06 | 4.096e-06 | 0.083406
20685.74 | 0.14866 | 0.16569 | 0.1628 | 0.14362 | 0.095764 | 0.073504 | 0.45456 | 6.2 | 3 | 0.79003 | 4.0941e-06 | 4.0941e-06 | 0.08341
20686.74 | 0.14873 | 0.16582 | 0.16275 | 0.14377 | 0.095648 | 0.073122 | 0.45433 | 6.2 | 3 | 0.78984 | 4.0931e-06 | 4.0931e-06 | 0.083414
20687.74 | 0.14867 | 0.1658 | 0.16294 | 0.14413 | 0.09582 | 0.073296 | 0.4546 | 6.2 | 3 | 0.79066 | 4.0973e-06 | 4.0973e-06 | 0.083419
20688.74 | 0.14869 | 0.1659 | 0.16275 | 0.14367 | 0.095762 | 0.072952 | 0.45498 | 6.2 | 3 | 0.78972 | 4.0925e-06 | 4.0925e-06 | 0.083423
20689.74 | 0.14879 | 0.16609 | 0.16305 | 0.14404 | 0.095898 | 0.073371 | 0.45479 | 6.2 | 3 | 0.79124 | 4.1003e-06 | 4.1003e-06 | 0.083427
20690.74 | 0.14884 | 0.16563 | 0.16301 | 0.14373 | 0.09582 | 0.073637 | 0.4546 | 6.2 | 3 | 0.79068 | 4.0974e-06 | 4.0974e-06 | 0.083431
20691.74 | 0.14864 | 0.1662 | 0.16288 | 0.14404 | 0.095954 | 0.073562 | 0.45429 | 6.2 | 3 | 0.79127 | 4.1005e-06 | 4.1005e-06 | 0.083435
20692.74 | 0.14888 | 0.16597 | 0.16298 | 0.1439 | 0.09582 | 0.073676 | 0.45437 | 6.2 | 3 | 0.79123 | 4.1003e-06 | 4.1003e-06 | 0.083439
20693.74 | 0.14894 | 0.16571 | 0.16292 | 0.14369 | 0.095858 | 0.073579 | 0.45463 | 6.2 | 3 | 0.7907 | 4.0975e-06 | 4.0975e-06 | 0.083443
20694.74 | 0.1489 | 0.16586 | 0.16324 | 0.14419 | 0.095782 | 0.073179 | 0.45467 | 6.2 | 3 | 0.79115 | 4.0999e-06 | 4.0999e-06 | 0.083447
20695.74 | 0.14888 | 0.16559 | 0.16324 | 0.14387 | 0.095704 | 0.073296 | 0.4549 | 6.2 | 3 | 0.79058 | 4.0969e-06 | 4.0969e-06 | 0.083451
20696.741 | 0.14903 | 0.16588 | 0.16313 | 0.144 | 0.095667 | 0.073657 | 0.45479 | 6.2 | 3 | 0.79136 | 4.101e-06 | 4.1051e-06 | 0.083455
20697.741 | 0.14925 | 0.16551 | 0.16271 | 0.14404 | 0.095897 | 0.073008 | 0.45444 | 6.2 | 3 | 0.79041 | 4.096e-06 | 4.096e-06 | 0.08346
20698.741 | 0.14881 | 0.1658 | 0.16296 | 0.14387 | 0.09561 | 0.073485 | 0.45467 | 6.2 | 3 | 0.79053 | 4.0966e-06 | 4.0966e-06 | 0.083464
20699.741 | 0.14909 | 0.16582 | 0.16286 | 0.1439 | 0.096106 | 0.073179 | 0.45467 | 6.2 | 3 | 0.79097 | 4.0989e-06 | 4.0989e-06 | 0.083468
20700.741 | 0.149 | 0.16567 | 0.1629 | 0.1441 | 0.095839 | 0.073199 | 0.45463 | 6.2 | 3 | 0.7907 | 4.0975e-06 | 4.0975e-06 | 0.083472
20701.741 | 0.14883 | 0.16571 | 0.16305 | 0.14423 | 0.09582 | 0.073409 | 0.45482 | 6.2 | 3 | 0.79104 | 4.0993e-06 | 4.0993e-06 | 0.083476
20702.741 | 0.14869 | 0.16601 | 0.163 | 0.14421 | 0.095898 | 0.073295 | 0.45498 | 6.2 | 3 | 0.7911 | 4.0996e-06 | 4.0996e-06 | 0.08348
20703.741 | 0.14915 | 0.16609 | 0.16292 | 0.14417 | 0.095839 | 0.073296 | 0.45467 | 6.2 | 3 | 0.79147 | 4.1015e-06 | 4.1015e-06 | 0.083484
20704.741 | 0.14871 | 0.16599 | 0.1629 | 0.14423 | 0.095533 | 0.07322 | 0.45517 | 6.2 | 3 | 0.79058 | 4.0969e-06 | 4.0969e-06 | 0.083488
20705.741 | 0.14925 | 0.16572 | 0.16303 | 0.14396 | 0.095782 | 0.07337 | 0.45444 | 6.2 | 3 | 0.79112 | 4.0997e-06 | 4.0997e-06 | 0.083492
20706.741 | 0.14884 | 0.16593 | 0.16271 | 0.14389 | 0.09559 | 0.073256 | 0.45452 | 6.2 | 3 | 0.79022 | 4.095e-06 | 4.095e-06 | 0.083496
20707.741 | 0.14896 | 0.16618 | 0.16309 | 0.14427 | 0.095763 | 0.073295 | 0.4546 | 6.2 | 3 | 0.79156 | 4.102e-06 | 4.102e-06 | 0.083501
20708.741 | 0.14892 | 0.16605 | 0.16305 | 0.14455 | 0.095762 | 0.072914 | 0.45475 | 6.2 | 3 | 0.79125 | 4.1004e-06 | 4.1004e-06 | 0.083505
20709.741 | 0.14936 | 0.16588 | 0.16304 | 0.14412 | 0.095744 | 0.073142 | 0.45448 | 6.2 | 3 | 0.79128 | 4.1005e-06 | 4.1005e-06 | 0.083509
20710.741 | 0.14896 | 0.16599 | 0.16321 | 0.144 | 0.095743 | 0.073122 | 0.4546 | 6.2 | 3 | 0.79102 | 4.0992e-06 | 4.0992e-06 | 0.083513
20711.741 | 0.14911 | 0.1659 | 0.16315 | 0.1444 | 0.095898 | 0.072856 | 0.45456 | 6.2 | 3 | 0.79131 | 4.1007e-06 | 4.1007e-06 | 0.083517
20712.741 | 0.1493 | 0.16613 | 0.16313 | 0.1443 | 0.095839 | 0.072741 | 0.45448 | 6.2 | 3 | 0.79144 | 4.1014e-06 | 4.1014e-06 | 0.083521
20713.741 | 0.14925 | 0.1659 | 0.16315 | 0.14429 | 0.095952 | 0.073352 | 0.45463 | 6.2 | 3 | 0.79188 | 4.1036e-06 | 4.1036e-06 | 0.083525
20714.741 | 0.149 | 0.16598 | 0.16324 | 0.14425 | 0.095783 | 0.07299 | 0.45494 | 6.2 | 3 | 0.79124 | 4.1003e-06 | 4.1003e-06 | 0.083529
20715.741 | 0.14911 | 0.1662 | 0.16321 | 0.14411 | 0.095878 | 0.073047 | 0.45479 | 6.2 | 3 | 0.79156 | 4.102e-06 | 4.102e-06 | 0.083533
20716.741 | 0.14946 | 0.16615 | 0.16319 | 0.14427 | 0.095609 | 0.073219 | 0.45467 | 6.2 | 3 | 0.79188 | 4.1036e-06 | 4.1036e-06 | 0.083537
20717.741 | 0.14915 | 0.16599 | 0.1633 | 0.14419 | 0.095705 | 0.073066 | 0.45482 | 6.2 | 3 | 0.79141 | 4.1012e-06 | 4.1012e-06 | 0.083542
20718.741 | 0.14881 | 0.1662 | 0.16313 | 0.14406 | 0.095667 | 0.073179 | 0.45471 | 6.2 | 3 | 0.79104 | 4.0993e-06 | 4.0993e-06 | 0.083546
20719.741 | 0.14925 | 0.16624 | 0.16309 | 0.14415 | 0.095762 | 0.073028 | 0.45456 | 6.2 | 3 | 0.79152 | 4.1018e-06 | 4.1018e-06 | 0.08355
20720.741 | 0.14915 | 0.16601 | 0.16336 | 0.14394 | 0.095972 | 0.073428 | 0.45467 | 6.2 | 3 | 0.79186 | 4.1035e-06 | 4.1035e-06 | 0.083554
20721.741 | 0.14909 | 0.16611 | 0.16318 | 0.14432 | 0.095649 | 0.072951 | 0.4546 | 6.2 | 3 | 0.79131 | 4.1007e-06 | 4.1007e-06 | 0.083558
20722.741 | 0.14892 | 0.16632 | 0.16334 | 0.1443 | 0.095724 | 0.073371 | 0.45448 | 6.2 | 3 | 0.79198 | 4.1041e-06 | 4.1041e-06 | 0.083562
20723.741 | 0.14905 | 0.16594 | 0.16321 | 0.14392 | 0.095915 | 0.073123 | 0.45498 | 6.2 | 3 | 0.79116 | 4.0999e-06 | 4.0999e-06 | 0.083566
20724.741 | 0.14908 | 0.16618 | 0.16319 | 0.14406 | 0.095916 | 0.073143 | 0.45467 | 6.2 | 3 | 0.79156 | 4.102e-06 | 4.102e-06 | 0.08357
20725.741 | 0.14896 | 0.16601 | 0.16319 | 0.14413 | 0.095686 | 0.072855 | 0.45482 | 6.2 | 3 | 0.79083 | 4.0982e-06 | 4.0982e-06 | 0.083574
20726.741 | 0.1489 | 0.16599 | 0.16336 | 0.144 | 0.095743 | 0.072874 | 0.45479 | 6.2 | 3 | 0.79087 | 4.0984e-06 | 4.0984e-06 | 0.083578
20727.741 | 0.149 | 0.16615 | 0.16305 | 0.14425 | 0.095839 | 0.073447 | 0.4546 | 6.2 | 3 | 0.79173 | 4.1028e-06 | 4.1028e-06 | 0.083583
20728.741 | 0.14919 | 0.16563 | 0.16328 | 0.1443 | 0.096048 | 0.072971 | 0.45444 | 6.2 | 3 | 0.79142 | 4.1013e-06 | 4.1013e-06 | 0.083587
20729.741 | 0.14882 | 0.16609 | 0.16301 | 0.14408 | 0.095801 | 0.073181 | 0.45475 | 6.2 | 3 | 0.79099 | 4.099e-06 | 4.099e-06 | 0.083591
20730.741 | 0.14905 | 0.16596 | 0.16332 | 0.14411 | 0.095916 | 0.073084 | 0.45463 | 6.2 | 3 | 0.79144 | 4.1014e-06 | 4.1014e-06 | 0.083595
20731.741 | 0.14886 | 0.16594 | 0.16294 | 0.14377 | 0.095783 | 0.072876 | 0.45471 | 6.2 | 3 | 0.79017 | 4.0948e-06 | 4.0948e-06 | 0.083599
20732.741 | 0.14909 | 0.16601 | 0.16324 | 0.14411 | 0.095858 | 0.073466 | 0.45452 | 6.2 | 3 | 0.79179 | 4.1031e-06 | 4.1031e-06 | 0.083603
20733.741 | 0.14938 | 0.16592 | 0.16309 | 0.14411 | 0.096011 | 0.073294 | 0.45467 | 6.2 | 3 | 0.79181 | 4.1033e-06 | 4.1033e-06 | 0.083607
20734.741 | 0.14898 | 0.16588 | 0.16332 | 0.1441 | 0.095762 | 0.072856 | 0.45437 | 6.2 | 3 | 0.79089 | 4.0985e-06 | 4.0985e-06 | 0.083611
20735.741 | 0.14953 | 0.16603 | 0.16317 | 0.14385 | 0.095686 | 0.072934 | 0.45471 | 6.2 | 3 | 0.7912 | 4.1001e-06 | 4.1001e-06 | 0.083615
20736.741 | 0.14947 | 0.16637 | 0.16347 | 0.1439 | 0.095647 | 0.072667 | 0.45448 | 6.2 | 3 | 0.79154 | 4.1019e-06 | 4.1019e-06 | 0.083619
20737.741 | 0.14947 | 0.16617 | 0.16336 | 0.14407 | 0.09515 | 0.072092 | 0.45429 | 6.2 | 3 | 0.79031 | 4.0955e-06 | 4.0955e-06 | 0.083624
20738.741 | 0.14949 | 0.16634 | 0.1632 | 0.14381 | 0.095361 | 0.072265 | 0.4541 | 6.2 | 3 | 0.79047 | 4.0963e-06 | 4.0963e-06 | 0.083628
20739.741 | 0.14969 | 0.16622 | 0.16319 | 0.14402 | 0.095054 | 0.071751 | 0.45414 | 6.2 | 3 | 0.78992 | 4.0935e-06 | 4.0935e-06 | 0.083632
20740.741 | 0.14957 | 0.16618 | 0.16301 | 0.14444 | 0.095398 | 0.071941 | 0.45429 | 6.2 | 3 | 0.79055 | 4.0967e-06 | 4.0967e-06 | 0.083636
20741.741 | 0.14926 | 0.16622 | 0.16334 | 0.14415 | 0.095477 | 0.072017 | 0.45418 | 6.2 | 3 | 0.79047 | 4.0963e-06 | 4.0963e-06 | 0.08364
20742.741 | 0.14921 | 0.16611 | 0.16353 | 0.14417 | 0.095609 | 0.071941 | 0.45456 | 6.2 | 3 | 0.79056 | 4.0968e-06 | 4.0968e-06 | 0.083644
20743.741 | 0.14921 | 0.16613 | 0.16292 | 0.14442 | 0.095647 | 0.072284 | 0.45463 | 6.2 | 3 | 0.7906 | 4.097e-06 | 4.097e-06 | 0.083648
20744.741 | 0.14879 | 0.16622 | 0.16336 | 0.1444 | 0.095724 | 0.071921 | 0.45456 | 6.2 | 3 | 0.79041 | 4.096e-06 | 4.096e-06 | 0.083652
20745.741 | 0.14923 | 0.16637 | 0.16324 | 0.14453 | 0.095666 | 0.072245 | 0.45425 | 6.2 | 3 | 0.79129 | 4.1006e-06 | 4.1006e-06 | 0.083656
20746.741 | 0.14936 | 0.16607 | 0.16334 | 0.14419 | 0.095686 | 0.071921 | 0.45471 | 6.2 | 3 | 0.79056 | 4.0968e-06 | 4.0968e-06 | 0.08366
20747.741 | 0.14911 | 0.16586 | 0.16324 | 0.14478 | 0.095743 | 0.07217 | 0.45463 | 6.2 | 3 | 0.79091 | 4.0986e-06 | 4.0986e-06 | 0.083665
20748.742 | 0.14896 | 0.16601 | 0.16326 | 0.1443 | 0.095992 | 0.072036 | 0.45448 | 6.2 | 3 | 0.79057 | 4.0968e-06 | 4.1009e-06 | 0.083669
20749.742 | 0.14909 | 0.16616 | 0.16326 | 0.14449 | 0.095629 | 0.071751 | 0.4541 | 6.2 | 3 | 0.79039 | 4.0959e-06 | 4.0959e-06 | 0.083673
20750.742 | 0.14915 | 0.16615 | 0.16315 | 0.14442 | 0.095858 | 0.072094 | 0.45475 | 6.2 | 3 | 0.79082 | 4.0981e-06 | 4.0981e-06 | 0.083677
20751.742 | 0.14917 | 0.16611 | 0.1634 | 0.14471 | 0.095649 | 0.072151 | 0.45444 | 6.2 | 3 | 0.79118 | 4.1e-06 | 4.1e-06 | 0.083681
20752.742 | 0.14908 | 0.16609 | 0.16315 | 0.1443 | 0.095992 | 0.072055 | 0.4546 | 6.2 | 3 | 0.79066 | 4.0973e-06 | 4.0973e-06 | 0.083685
20753.742 | 0.14919 | 0.16593 | 0.16343 | 0.14469 | 0.095839 | 0.072227 | 0.45433 | 6.2 | 3 | 0.79131 | 4.1007e-06 | 4.1007e-06 | 0.083689
20754.742 | 0.14885 | 0.16616 | 0.16332 | 0.1445 | 0.095897 | 0.072169 | 0.45467 | 6.2 | 3 | 0.79089 | 4.0985e-06 | 4.0985e-06 | 0.083693
20755.742 | 0.14898 | 0.16588 | 0.16334 | 0.14438 | 0.096068 | 0.071731 | 0.4549 | 6.2 | 3 | 0.79037 | 4.0958e-06 | 4.0958e-06 | 0.083697
20756.742 | 0.14904 | 0.1659 | 0.16332 | 0.14459 | 0.095724 | 0.072302 | 0.45437 | 6.2 | 3 | 0.79087 | 4.0984e-06 | 4.0984e-06 | 0.083701
20757.742 | 0.14885 | 0.1658 | 0.16324 | 0.14476 | 0.095667 | 0.072018 | 0.4546 | 6.2 | 3 | 0.79034 | 4.0956e-06 | 4.0956e-06 | 0.083706
20758.742 | 0.14892 | 0.16616 | 0.16326 | 0.14459 | 0.096031 | 0.07198 | 0.45467 | 6.2 | 3 | 0.79095 | 4.0988e-06 | 4.0988e-06 | 0.08371
20759.742 | 0.14921 | 0.16574 | 0.16307 | 0.14446 | 0.095763 | 0.072113 | 0.45448 | 6.2 | 3 | 0.79036 | 4.0957e-06 | 4.0957e-06 | 0.083714
20760.742 | 0.14905 | 0.16597 | 0.16366 | 0.14457 | 0.095781 | 0.071998 | 0.45448 | 6.2 | 3 | 0.79104 | 4.0993e-06 | 4.0993e-06 | 0.083718
20761.742 | 0.14898 | 0.16593 | 0.16317 | 0.14442 | 0.095839 | 0.071978 | 0.45482 | 6.2 | 3 | 0.79032 | 4.0955e-06 | 4.0955e-06 | 0.083722
20762.742 | 0.14948 | 0.16599 | 0.1634 | 0.14465 | 0.095839 | 0.072379 | 0.45486 | 6.2 | 3 | 0.79173 | 4.1028e-06 | 4.1028e-06 | 0.083726
20763.742 | 0.14888 | 0.16584 | 0.16332 | 0.14444 | 0.095954 | 0.071884 | 0.45467 | 6.2 | 3 | 0.79032 | 4.0955e-06 | 4.0955e-06 | 0.08373
20764.742 | 0.14909 | 0.16588 | 0.16294 | 0.14444 | 0.095973 | 0.071884 | 0.45471 | 6.2 | 3 | 0.79021 | 4.095e-06 | 4.095e-06 | 0.083734
20765.742 | 0.14911 | 0.16617 | 0.16332 | 0.14434 | 0.095934 | 0.072227 | 0.45479 | 6.2 | 3 | 0.7911 | 4.0996e-06 | 4.0996e-06 | 0.083738
20766.742 | 0.14904 | 0.16588 | 0.16319 | 0.14428 | 0.095992 | 0.072132 | 0.45494 | 6.2 | 3 | 0.79051 | 4.0965e-06 | 4.0965e-06 | 0.083742
20767.742 | 0.14898 | 0.16595 | 0.1633 | 0.14434 | 0.095953 | 0.072113 | 0.4546 | 6.2 | 3 | 0.79064 | 4.0972e-06 | 4.0972e-06 | 0.083747
20768.742 | 0.149 | 0.16586 | 0.16351 | 0.14446 | 0.095839 | 0.072323 | 0.45467 | 6.2 | 3 | 0.79099 | 4.099e-06 | 4.099e-06 | 0.083751
20769.742 | 0.14866 | 0.16594 | 0.16328 | 0.14444 | 0.095763 | 0.071541 | 0.45452 | 6.2 | 3 | 0.78962 | 4.0919e-06 | 4.0919e-06 | 0.083755
20770.742 | 0.14892 | 0.16595 | 0.16328 | 0.14451 | 0.095801 | 0.072094 | 0.45463 | 6.2 | 3 | 0.79057 | 4.0968e-06 | 4.0968e-06 | 0.083759
20771.742 | 0.14902 | 0.16588 | 0.16338 | 0.14425 | 0.095743 | 0.071846 | 0.45448 | 6.2 | 3 | 0.79011 | 4.0944e-06 | 4.0944e-06 | 0.083763
20772.742 | 0.14869 | 0.16586 | 0.16332 | 0.14455 | 0.095706 | 0.071866 | 0.45467 | 6.2 | 3 | 0.79 | 4.0939e-06 | 4.0939e-06 | 0.083767
20773.742 | 0.1489 | 0.16601 | 0.16336 | 0.14417 | 0.095781 | 0.071789 | 0.45467 | 6.2 | 3 | 0.79001 | 4.094e-06 | 4.094e-06 | 0.083771
20774.742 | 0.14917 | 0.16594 | 0.16332 | 0.14425 | 0.095457 | 0.071789 | 0.45463 | 6.2 | 3 | 0.78992 | 4.0935e-06 | 4.0935e-06 | 0.083775
20775.742 | 0.14896 | 0.16592 | 0.16353 | 0.14429 | 0.095783 | 0.071789 | 0.45448 | 6.2 | 3 | 0.79026 | 4.0953e-06 | 4.0953e-06 | 0.083779
20776.742 | 0.14904 | 0.16555 | 0.16317 | 0.14459 | 0.095629 | 0.071807 | 0.45437 | 6.2 | 3 | 0.78978 | 4.0928e-06 | 4.0928e-06 | 0.083783
20777.742 | 0.14883 | 0.16578 | 0.16332 | 0.1444 | 0.095534 | 0.072036 | 0.45471 | 6.2 | 3 | 0.7899 | 4.0934e-06 | 4.0934e-06 | 0.083787
20778.742 | 0.14896 | 0.16628 | 0.16336 | 0.14459 | 0.095876 | 0.071846 | 0.45452 | 6.2 | 3 | 0.79091 | 4.0986e-06 | 4.0986e-06 | 0.083792
20779.742 | 0.14896 | 0.1662 | 0.16345 | 0.14451 | 0.095476 | 0.071806 | 0.45479 | 6.2 | 3 | 0.79041 | 4.096e-06 | 4.096e-06 | 0.083796
20780.742 | 0.14907 | 0.16626 | 0.16328 | 0.14455 | 0.095974 | 0.071808 | 0.45463 | 6.2 | 3 | 0.79095 | 4.0988e-06 | 4.0988e-06 | 0.0838
20781.742 | 0.14909 | 0.16603 | 0.16345 | 0.14429 | 0.095839 | 0.071998 | 0.45448 | 6.2 | 3 | 0.7907 | 4.0975e-06 | 4.0975e-06 | 0.083804
20782.742 | 0.14904 | 0.1662 | 0.16355 | 0.14468 | 0.095839 | 0.071674 | 0.45471 | 6.2 | 3 | 0.79099 | 4.099e-06 | 4.099e-06 | 0.083808
20783.742 | 0.14913 | 0.16613 | 0.16319 | 0.1447 | 0.095781 | 0.072094 | 0.45463 | 6.2 | 3 | 0.79102 | 4.0992e-06 | 4.0992e-06 | 0.083812
20784.742 | 0.14911 | 0.16624 | 0.16317 | 0.14444 | 0.095858 | 0.071694 | 0.45467 | 6.2 | 3 | 0.79051 | 4.0965e-06 | 4.0965e-06 | 0.083816
20785.742 | 0.14923 | 0.16594 | 0.16351 | 0.14455 | 0.09584 | 0.071979 | 0.45463 | 6.2 | 3 | 0.79105 | 4.0993e-06 | 4.0993e-06 | 0.08382
20786.742 | 0.14885 | 0.16616 | 0.16338 | 0.1443 | 0.095418 | 0.071636 | 0.45444 | 6.2 | 3 | 0.78974 | 4.0926e-06 | 4.0926e-06 | 0.083824
20787.742 | 0.14869 | 0.16574 | 0.16338 | 0.14446 | 0.095687 | 0.072017 | 0.45452 | 6.2 | 3 | 0.78997 | 4.0937e-06 | 4.0937e-06 | 0.083828
20788.742 | 0.14904 | 0.16636 | 0.16343 | 0.14442 | 0.095726 | 0.071808 | 0.45467 | 6.2 | 3 | 0.79078 | 4.0979e-06 | 4.0979e-06 | 0.083833
20789.742 | 0.14902 | 0.1658 | 0.16334 | 0.14436 | 0.095457 | 0.072057 | 0.45463 | 6.2 | 3 | 0.79003 | 4.0941e-06 | 4.0941e-06 | 0.083837
20790.742 | 0.14921 | 0.1658 | 0.16317 | 0.14444 | 0.096165 | 0.07198 | 0.45444 | 6.2 | 3 | 0.79076 | 4.0978e-06 | 4.0978e-06 | 0.083841
20791.742 | 0.14879 | 0.16592 | 0.16342 | 0.14467 | 0.095896 | 0.072036 | 0.45479 | 6.2 | 3 | 0.79072 | 4.0976e-06 | 4.0976e-06 | 0.083845
20792.742 | 0.14902 | 0.16607 | 0.1633 | 0.14446 | 0.095801 | 0.071464 | 0.4549 | 6.2 | 3 | 0.79011 | 4.0945e-06 | 4.0945e-06 | 0.083849
20793.742 | 0.14886 | 0.16597 | 0.16336 | 0.14455 | 0.095743 | 0.071807 | 0.45463 | 6.2 | 3 | 0.7903 | 4.0954e-06 | 4.0954e-06 | 0.083853
20794.742 | 0.14892 | 0.16605 | 0.16332 | 0.14472 | 0.095514 | 0.072112 | 0.45471 | 6.2 | 3 | 0.79064 | 4.0972e-06 | 4.0972e-06 | 0.083857
20795.742 | 0.14909 | 0.16592 | 0.16315 | 0.14474 | 0.095743 | 0.071695 | 0.45486 | 6.2 | 3 | 0.79034 | 4.0956e-06 | 4.0956e-06 | 0.083861
20796.742 | 0.14896 | 0.16599 | 0.16334 | 0.14482 | 0.09584 | 0.07196 | 0.45475 | 6.2 | 3 | 0.79091 | 4.0986e-06 | 4.0986e-06 | 0.083865
20797.742 | 0.14898 | 0.16597 | 0.16322 | 0.14438 | 0.095668 | 0.072322 | 0.45482 | 6.2 | 3 | 0.79055 | 4.0967e-06 | 4.0967e-06 | 0.083869
20798.742 | 0.14867 | 0.16601 | 0.16359 | 0.14472 | 0.095763 | 0.071827 | 0.45513 | 6.2 | 3 | 0.79058 | 4.0969e-06 | 4.0969e-06 | 0.083873
20799.742 | 0.14888 | 0.16611 | 0.16345 | 0.14461 | 0.095857 | 0.071541 | 0.45479 | 6.2 | 3 | 0.79045 | 4.0962e-06 | 4.0962e-06 | 0.083878
20800.743 | 0.14881 | 0.16584 | 0.16362 | 0.14457 | 0.095705 | 0.071675 | 0.45513 | 6.2 | 3 | 0.79022 | 4.095e-06 | 4.0991e-06 | 0.083882
20801.743 | 0.14883 | 0.16611 | 0.16351 | 0.14465 | 0.095839 | 0.071808 | 0.45471 | 6.2 | 3 | 0.79074 | 4.0977e-06 | 4.0977e-06 | 0.083886
20802.743 | 0.14865 | 0.16605 | 0.16334 | 0.14434 | 0.09607 | 0.072209 | 0.45471 | 6.2 | 3 | 0.79067 | 4.0973e-06 | 4.0973e-06 | 0.08389
20803.743 | 0.14888 | 0.16622 | 0.16324 | 0.14463 | 0.096107 | 0.071788 | 0.45482 | 6.2 | 3 | 0.79087 | 4.0984e-06 | 4.0984e-06 | 0.083894
20804.743 | 0.1489 | 0.16567 | 0.16342 | 0.14474 | 0.096011 | 0.071788 | 0.45475 | 6.2 | 3 | 0.79053 | 4.0966e-06 | 4.0966e-06 | 0.083898
20805.743 | 0.14938 | 0.16588 | 0.16311 | 0.14484 | 0.095953 | 0.072036 | 0.45486 | 6.2 | 3 | 0.7912 | 4.1001e-06 | 4.1001e-06 | 0.083902
20806.743 | 0.14909 | 0.16586 | 0.16349 | 0.14463 | 0.095858 | 0.072208 | 0.45463 | 6.2 | 3 | 0.79114 | 4.0998e-06 | 4.0998e-06 | 0.083906
20807.743 | 0.14908 | 0.16593 | 0.16338 | 0.14511 | 0.095821 | 0.071428 | 0.45475 | 6.2 | 3 | 0.79074 | 4.0977e-06 | 4.0977e-06 | 0.08391
20808.743 | 0.14885 | 0.16607 | 0.16326 | 0.1447 | 0.095934 | 0.071656 | 0.4549 | 6.2 | 3 | 0.79047 | 4.0963e-06 | 4.0963e-06 | 0.083914
20809.743 | 0.14862 | 0.16641 | 0.16349 | 0.14434 | 0.095648 | 0.071902 | 0.45502 | 6.2 | 3 | 0.79041 | 4.096e-06 | 4.096e-06 | 0.083919
20810.743 | 0.14885 | 0.16593 | 0.16349 | 0.14461 | 0.096049 | 0.071674 | 0.45475 | 6.2 | 3 | 0.7906 | 4.097e-06 | 4.097e-06 | 0.083923
20811.743 | 0.14896 | 0.16599 | 0.16353 | 0.14451 | 0.095704 | 0.071351 | 0.45467 | 6.2 | 3 | 0.79005 | 4.0941e-06 | 4.0941e-06 | 0.083927
20812.743 | 0.14896 | 0.16611 | 0.16324 | 0.14491 | 0.096068 | 0.071809 | 0.45479 | 6.2 | 3 | 0.7911 | 4.0996e-06 | 4.0996e-06 | 0.083931
20813.743 | 0.14881 | 0.16582 | 0.1634 | 0.14484 | 0.095802 | 0.072266 | 0.45463 | 6.2 | 3 | 0.79093 | 4.0987e-06 | 4.0987e-06 | 0.083935
20814.743 | 0.14888 | 0.1659 | 0.16334 | 0.14438 | 0.095915 | 0.071751 | 0.45479 | 6.2 | 3 | 0.79017 | 4.0948e-06 | 4.0948e-06 | 0.083939
20815.743 | 0.14885 | 0.16593 | 0.16383 | 0.14457 | 0.095781 | 0.071827 | 0.45498 | 6.2 | 3 | 0.79079 | 4.098e-06 | 4.098e-06 | 0.083943
20816.743 | 0.14877 | 0.16607 | 0.16376 | 0.14469 | 0.095666 | 0.07177 | 0.45479 | 6.2 | 3 | 0.79072 | 4.0976e-06 | 4.0976e-06 | 0.083947
20817.743 | 0.149 | 0.16597 | 0.16351 | 0.1445 | 0.095553 | 0.071826 | 0.45452 | 6.2 | 3 | 0.79036 | 4.0957e-06 | 4.0957e-06 | 0.083951
20818.743 | 0.14892 | 0.16597 | 0.16326 | 0.14457 | 0.095724 | 0.071751 | 0.45505 | 6.2 | 3 | 0.79021 | 4.095e-06 | 4.095e-06 | 0.083955
20819.743 | 0.14875 | 0.16603 | 0.16322 | 0.14446 | 0.095494 | 0.071751 | 0.45467 | 6.2 | 3 | 0.78971 | 4.0924e-06 | 4.0924e-06 | 0.08396
20820.743 | 0.14896 | 0.16595 | 0.16366 | 0.14484 | 0.095935 | 0.072056 | 0.4546 | 6.2 | 3 | 0.79141 | 4.1012e-06 | 4.1012e-06 | 0.083964
20821.743 | 0.14909 | 0.16594 | 0.16323 | 0.14438 | 0.095801 | 0.071618 | 0.45482 | 6.2 | 3 | 0.79005 | 4.0942e-06 | 4.0942e-06 | 0.083968
20822.743 | 0.14879 | 0.16607 | 0.16357 | 0.14461 | 0.095762 | 0.071864 | 0.45494 | 6.2 | 3 | 0.79066 | 4.0973e-06 | 4.0973e-06 | 0.083972
20823.743 | 0.14884 | 0.16622 | 0.16345 | 0.14457 | 0.095647 | 0.072284 | 0.45509 | 6.2 | 3 | 0.79102 | 4.0992e-06 | 4.0992e-06 | 0.083976
20824.743 | 0.14913 | 0.1663 | 0.16338 | 0.14449 | 0.096107 | 0.071787 | 0.45456 | 6.2 | 3 | 0.79119 | 4.1001e-06 | 4.1001e-06 | 0.08398
20825.743 | 0.14888 | 0.16595 | 0.16338 | 0.14459 | 0.095839 | 0.071693 | 0.45482 | 6.2 | 3 | 0.79034 | 4.0956e-06 | 4.0956e-06 | 0.083984
20826.743 | 0.14904 | 0.16593 | 0.16347 | 0.14434 | 0.095992 | 0.071751 | 0.45441 | 6.2 | 3 | 0.79053 | 4.0966e-06 | 4.0966e-06 | 0.083988
20827.743 | 0.14869 | 0.16605 | 0.16326 | 0.14457 | 0.095629 | 0.071923 | 0.45479 | 6.2 | 3 | 0.79012 | 4.0945e-06 | 4.0945e-06 | 0.083992
20828.743 | 0.14921 | 0.16601 | 0.16309 | 0.14453 | 0.095878 | 0.071961 | 0.45482 | 6.2 | 3 | 0.79068 | 4.0974e-06 | 4.0974e-06 | 0.083996
20829.743 | 0.14896 | 0.16609 | 0.1632 | 0.14446 | 0.095686 | 0.071884 | 0.45486 | 6.2 | 3 | 0.79028 | 4.0953e-06 | 4.0953e-06 | 0.084
20830.743 | 0.14875 | 0.16617 | 0.1634 | 0.14467 | 0.096011 | 0.071483 | 0.45467 | 6.2 | 3 | 0.79047 | 4.0963e-06 | 4.0963e-06 | 0.084005
20831.743 | 0.14896 | 0.16601 | 0.1633 | 0.14432 | 0.095532 | 0.072017 | 0.45463 | 6.2 | 3 | 0.79015 | 4.0947e-06 | 4.0947e-06 | 0.084009
20832.743 | 0.14923 | 0.16599 | 0.16332 | 0.14438 | 0.095609 | 0.071789 | 0.45467 | 6.2 | 3 | 0.79032 | 4.0955e-06 | 4.0955e-06 | 0.084013
20833.743 | 0.14915 | 0.1663 | 0.16338 | 0.1444 | 0.095323 | 0.071216 | 0.45456 | 6.2 | 3 | 0.78977 | 4.0927e-06 | 4.0927e-06 | 0.084017
20834.743 | 0.14907 | 0.1663 | 0.16332 | 0.14472 | 0.095916 | 0.071884 | 0.45433 | 6.2 | 3 | 0.79122 | 4.1002e-06 | 4.1002e-06 | 0.084021
20835.743 | 0.14886 | 0.16615 | 0.16351 | 0.1445 | 0.095762 | 0.071807 | 0.45448 | 6.2 | 3 | 0.79059 | 4.0969e-06 | 4.0969e-06 | 0.084025
20836.743 | 0.14896 | 0.16643 | 0.1633 | 0.14451 | 0.095343 | 0.071236 | 0.45463 | 6.2 | 3 | 0.78979 | 4.0928e-06 | 4.0928e-06 | 0.084029
20837.743 | 0.14887 | 0.16611 | 0.16309 | 0.14448 | 0.095724 | 0.071655 | 0.45456 | 6.2 | 3 | 0.78992 | 4.0935e-06 | 4.0935e-06 | 0.084033
20838.743 | 0.14909 | 0.16609 | 0.16336 | 0.14427 | 0.095495 | 0.071712 | 0.45471 | 6.2 | 3 | 0.79001 | 4.094e-06 | 4.094e-06 | 0.084037
20839.743 | 0.14927 | 0.16647 | 0.16345 | 0.14436 | 0.095744 | 0.071827 | 0.45456 | 6.2 | 3 | 0.79112 | 4.0997e-06 | 4.0997e-06 | 0.084041
20840.743 | 0.14934 | 0.16628 | 0.16307 | 0.14455 | 0.095801 | 0.071273 | 0.45437 | 6.2 | 3 | 0.79032 | 4.0955e-06 | 4.0955e-06 | 0.084046
20841.743 | 0.14906 | 0.1663 | 0.16305 | 0.14444 | 0.095724 | 0.071579 | 0.45448 | 6.2 | 3 | 0.79015 | 4.0947e-06 | 4.0947e-06 | 0.08405
20842.743 | 0.14921 | 0.16632 | 0.16336 | 0.14465 | 0.095801 | 0.071522 | 0.45437 | 6.2 | 3 | 0.79085 | 4.0983e-06 | 4.0983e-06 | 0.084054
20843.743 | 0.14929 | 0.16641 | 0.16334 | 0.14453 | 0.095724 | 0.071807 | 0.4546 | 6.2 | 3 | 0.7911 | 4.0996e-06 | 4.0996e-06 | 0.084058
20844.743 | 0.14949 | 0.16639 | 0.16357 | 0.14453 | 0.0954 | 0.071618 | 0.45448 | 6.2 | 3 | 0.79101 | 4.0991e-06 | 4.0991e-06 | 0.084062
20845.743 | 0.14907 | 0.16613 | 0.16355 | 0.14446 | 0.095361 | 0.071198 | 0.45437 | 6.2 | 3 | 0.78977 | 4.0927e-06 | 4.0927e-06 | 0.084066
20846.743 | 0.14936 | 0.16599 | 0.16338 | 0.14469 | 0.095476 | 0.071922 | 0.45448 | 6.2 | 3 | 0.79081 | 4.0981e-06 | 4.0981e-06 | 0.08407
20847.743 | 0.14911 | 0.16603 | 0.16359 | 0.14465 | 0.095609 | 0.071542 | 0.45437 | 6.2 | 3 | 0.79053 | 4.0966e-06 | 4.0966e-06 | 0.084074
20848.743 | 0.14898 | 0.16609 | 0.16328 | 0.14453 | 0.095285 | 0.071503 | 0.45452 | 6.2 | 3 | 0.78967 | 4.0922e-06 | 4.0922e-06 | 0.084078
20849.743 | 0.14902 | 0.16607 | 0.16349 | 0.14488 | 0.095858 | 0.071674 | 0.45448 | 6.2 | 3 | 0.79099 | 4.099e-06 | 4.099e-06 | 0.084082
20850.743 | 0.14932 | 0.16643 | 0.1634 | 0.14442 | 0.095628 | 0.071693 | 0.45448 | 6.2 | 3 | 0.79089 | 4.0985e-06 | 4.0985e-06 | 0.084087
20851.743 | 0.14909 | 0.16605 | 0.16349 | 0.14478 | 0.095552 | 0.071388 | 0.45448 | 6.2 | 3 | 0.79036 | 4.0957e-06 | 4.0957e-06 | 0.084091
20852.744 | 0.14875 | 0.16597 | 0.16338 | 0.14455 | 0.095572 | 0.071674 | 0.45479 | 6.2 | 3 | 0.7899 | 4.0934e-06 | 4.0975e-06 | 0.084095
20853.744 | 0.14915 | 0.16651 | 0.16349 | 0.14434 | 0.095611 | 0.071579 | 0.45444 | 6.2 | 3 | 0.79068 | 4.0974e-06 | 4.0974e-06 | 0.084099
20854.744 | 0.14928 | 0.16611 | 0.16347 | 0.14425 | 0.095456 | 0.071217 | 0.45444 | 6.2 | 3 | 0.78978 | 4.0928e-06 | 4.0928e-06 | 0.084103
20855.744 | 0.14919 | 0.16609 | 0.16334 | 0.14423 | 0.095591 | 0.071254 | 0.45456 | 6.2 | 3 | 0.78969 | 4.0923e-06 | 4.0923e-06 | 0.084107
20856.744 | 0.14913 | 0.16645 | 0.1633 | 0.14446 | 0.095132 | 0.071388 | 0.45452 | 6.2 | 3 | 0.78986 | 4.0932e-06 | 4.0932e-06 | 0.084111
20857.744 | 0.14924 | 0.16637 | 0.16347 | 0.14461 | 0.095571 | 0.071578 | 0.45475 | 6.2 | 3 | 0.79085 | 4.0983e-06 | 4.0983e-06 | 0.084115
20858.744 | 0.14924 | 0.16613 | 0.1633 | 0.1445 | 0.095667 | 0.071351 | 0.45414 | 6.2 | 3 | 0.79019 | 4.0948e-06 | 4.0948e-06 | 0.084119
20859.744 | 0.14934 | 0.16643 | 0.16342 | 0.14449 | 0.095666 | 0.07154 | 0.45479 | 6.2 | 3 | 0.79089 | 4.0985e-06 | 4.0985e-06 | 0.084123
20860.744 | 0.14869 | 0.16609 | 0.16349 | 0.14476 | 0.095647 | 0.071884 | 0.45467 | 6.2 | 3 | 0.79056 | 4.0968e-06 | 4.0968e-06 | 0.084127
20861.744 | 0.1493 | 0.16616 | 0.16336 | 0.14438 | 0.095476 | 0.071216 | 0.45479 | 6.2 | 3 | 0.7899 | 4.0934e-06 | 4.0934e-06 | 0.084132
20862.744 | 0.14938 | 0.1663 | 0.16355 | 0.14449 | 0.095609 | 0.071446 | 0.45471 | 6.2 | 3 | 0.79078 | 4.0979e-06 | 4.0979e-06 | 0.084136
20863.744 | 0.14921 | 0.16599 | 0.16345 | 0.14453 | 0.095304 | 0.071503 | 0.45441 | 6.2 | 3 | 0.78999 | 4.0938e-06 | 4.0938e-06 | 0.08414
20864.744 | 0.14921 | 0.16626 | 0.16381 | 0.14419 | 0.095649 | 0.07156 | 0.45467 | 6.2 | 3 | 0.79068 | 4.0974e-06 | 4.0974e-06 | 0.084144
20865.744 | 0.14919 | 0.1663 | 0.16353 | 0.14442 | 0.095495 | 0.071483 | 0.45437 | 6.2 | 3 | 0.79041 | 4.096e-06 | 4.096e-06 | 0.084148
20866.744 | 0.14929 | 0.1663 | 0.16349 | 0.14447 | 0.095724 | 0.071636 | 0.45456 | 6.2 | 3 | 0.79091 | 4.0986e-06 | 4.0986e-06 | 0.084152
20867.744 | 0.1493 | 0.16592 | 0.16342 | 0.14463 | 0.095647 | 0.071541 | 0.45429 | 6.2 | 3 | 0.79045 | 4.0962e-06 | 4.0962e-06 | 0.084156
20868.744 | 0.14898 | 0.16605 | 0.16368 | 0.1445 | 0.095992 | 0.071369 | 0.45444 | 6.2 | 3 | 0.79057 | 4.0968e-06 | 4.0968e-06 | 0.08416
20869.744 | 0.14913 | 0.1663 | 0.1633 | 0.14442 | 0.095743 | 0.071483 | 0.45467 | 6.2 | 3 | 0.79038 | 4.0958e-06 | 4.0958e-06 | 0.084164
20870.744 | 0.14927 | 0.16622 | 0.16332 | 0.14472 | 0.095494 | 0.071388 | 0.4546 | 6.2 | 3 | 0.79041 | 4.096e-06 | 4.096e-06 | 0.084168
20871.744 | 0.14915 | 0.1662 | 0.16357 | 0.14469 | 0.095399 | 0.071311 | 0.45452 | 6.2 | 3 | 0.79032 | 4.0955e-06 | 4.0955e-06 | 0.084173
20872.744 | 0.14961 | 0.16622 | 0.16347 | 0.14451 | 0.095532 | 0.071312 | 0.45467 | 6.2 | 3 | 0.79066 | 4.0973e-06 | 4.0973e-06 | 0.084177
20873.744 | 0.1494 | 0.16609 | 0.1633 | 0.14455 | 0.095399 | 0.071542 | 0.45433 | 6.2 | 3 | 0.79028 | 4.0953e-06 | 4.0953e-06 | 0.084181
20874.744 | 0.14959 | 0.16651 | 0.16338 | 0.14451 | 0.095534 | 0.071179 | 0.45479 | 6.2 | 3 | 0.7907 | 4.0975e-06 | 4.0975e-06 | 0.084185
20875.744 | 0.14968 | 0.16649 | 0.16366 | 0.1447 | 0.095743 | 0.071349 | 0.45452 | 6.2 | 3 | 0.79163 | 4.1023e-06 | 4.1023e-06 | 0.084189
20876.744 | 0.14934 | 0.16647 | 0.16362 | 0.14446 | 0.095514 | 0.071312 | 0.45456 | 6.2 | 3 | 0.79072 | 4.0976e-06 | 4.0976e-06 | 0.084193
20877.744 | 0.14955 | 0.16641 | 0.16336 | 0.14503 | 0.095725 | 0.071597 | 0.45463 | 6.2 | 3 | 0.79167 | 4.1026e-06 | 4.1026e-06 | 0.084197
20878.744 | 0.14929 | 0.16645 | 0.16359 | 0.14453 | 0.095495 | 0.071674 | 0.45441 | 6.2 | 3 | 0.79102 | 4.0992e-06 | 4.0992e-06 | 0.084201
20879.744 | 0.14921 | 0.16626 | 0.1638 | 0.14467 | 0.095532 | 0.071464 | 0.45482 | 6.2 | 3 | 0.79093 | 4.0987e-06 | 4.0987e-06 | 0.084205
20880.744 | 0.14927 | 0.16636 | 0.16395 | 0.14484 | 0.095609 | 0.071673 | 0.45475 | 6.2 | 3 | 0.79169 | 4.1026e-06 | 4.1026e-06 | 0.084209
20881.744 | 0.1494 | 0.16599 | 0.16378 | 0.14482 | 0.095495 | 0.071561 | 0.45479 | 6.2 | 3 | 0.79104 | 4.0993e-06 | 4.0993e-06 | 0.084214
20882.744 | 0.1493 | 0.1666 | 0.16349 | 0.1448 | 0.095609 | 0.071789 | 0.45448 | 6.2 | 3 | 0.7916 | 4.1022e-06 | 4.1022e-06 | 0.084218
20883.744 | 0.14938 | 0.16662 | 0.16372 | 0.14461 | 0.095762 | 0.071522 | 0.45441 | 6.2 | 3 | 0.79162 | 4.1023e-06 | 4.1023e-06 | 0.084222
20884.744 | 0.14946 | 0.16634 | 0.16317 | 0.14457 | 0.095609 | 0.071693 | 0.4546 | 6.2 | 3 | 0.79083 | 4.0982e-06 | 4.0982e-06 | 0.084226
20885.744 | 0.1489 | 0.16655 | 0.16355 | 0.14503 | 0.095668 | 0.07135 | 0.45502 | 6.2 | 3 | 0.79104 | 4.0993e-06 | 4.0993e-06 | 0.08423
20886.744 | 0.14936 | 0.16647 | 0.16336 | 0.14482 | 0.095744 | 0.071598 | 0.45467 | 6.2 | 3 | 0.79135 | 4.1009e-06 | 4.1009e-06 | 0.084234
20887.744 | 0.1493 | 0.16624 | 0.16368 | 0.14436 | 0.095858 | 0.071636 | 0.45479 | 6.2 | 3 | 0.79108 | 4.0995e-06 | 4.0995e-06 | 0.084238
20888.744 | 0.14946 | 0.16678 | 0.16378 | 0.14486 | 0.095973 | 0.071579 | 0.45429 | 6.2 | 3 | 0.79242 | 4.1064e-06 | 4.1064e-06 | 0.084242
20889.744 | 0.14908 | 0.16641 | 0.16399 | 0.1449 | 0.095723 | 0.071674 | 0.45486 | 6.2 | 3 | 0.79177 | 4.1031e-06 | 4.1031e-06 | 0.084246
20890.744 | 0.14936 | 0.16622 | 0.16395 | 0.14499 | 0.095973 | 0.071541 | 0.45452 | 6.2 | 3 | 0.79204 | 4.1044e-06 | 4.1044e-06 | 0.08425
20891.744 | 0.14919 | 0.16637 | 0.1637 | 0.1445 | 0.095342 | 0.071369 | 0.45482 | 6.2 | 3 | 0.79047 | 4.0963e-06 | 4.0963e-06 | 0.084255
20892.744 | 0.14926 | 0.16618 | 0.16355 | 0.14461 | 0.095401 | 0.071579 | 0.45494 | 6.2 | 3 | 0.79058 | 4.0969e-06 | 4.0969e-06 | 0.084259
20893.744 | 0.14917 | 0.16641 | 0.16374 | 0.14465 | 0.095706 | 0.071675 | 0.45452 | 6.2 | 3 | 0.79135 | 4.1009e-06 | 4.1009e-06 | 0.084263
20894.744 | 0.14905 | 0.16647 | 0.16355 | 0.14457 | 0.095572 | 0.071597 | 0.45456 | 6.2 | 3 | 0.79081 | 4.0981e-06 | 4.0981e-06 | 0.084267
20895.744 | 0.14896 | 0.16676 | 0.16366 | 0.1448 | 0.095686 | 0.071178 | 0.45486 | 6.2 | 3 | 0.79104 | 4.0993e-06 | 4.0993e-06 | 0.084271
20896.744 | 0.14921 | 0.16618 | 0.16361 | 0.14478 | 0.095323 | 0.071198 | 0.45479 | 6.2 | 3 | 0.7903 | 4.0955e-06 | 4.0955e-06 | 0.084275
20897.744 | 0.14915 | 0.16634 | 0.16345 | 0.14505 | 0.09559 | 0.071179 | 0.45479 | 6.2 | 3 | 0.79076 | 4.0978e-06 | 4.0978e-06 | 0.084279
20898.744 | 0.14932 | 0.16653 | 0.16382 | 0.14474 | 0.09563 | 0.071789 | 0.45452 | 6.2 | 3 | 0.79183 | 4.1034e-06 | 4.1034e-06 | 0.084283
20899.744 | 0.14947 | 0.1662 | 0.16368 | 0.14461 | 0.095743 | 0.071561 | 0.45467 | 6.2 | 3 | 0.79128 | 4.1005e-06 | 4.1005e-06 | 0.084287
20900.744 | 0.14902 | 0.16593 | 0.16362 | 0.14488 | 0.095916 | 0.071446 | 0.45463 | 6.2 | 3 | 0.79081 | 4.0981e-06 | 4.0981e-06 | 0.084291
20901.744 | 0.14902 | 0.16636 | 0.16355 | 0.14478 | 0.09561 | 0.071446 | 0.4546 | 6.2 | 3 | 0.79076 | 4.0978e-06 | 4.0978e-06 | 0.084296
20902.744 | 0.14955 | 0.16618 | 0.16368 | 0.14478 | 0.095495 | 0.071598 | 0.45482 | 6.2 | 3 | 0.79129 | 4.1006e-06 | 4.1006e-06 | 0.0843
20903.744 | 0.14892 | 0.16649 | 0.16374 | 0.14468 | 0.095802 | 0.071503 | 0.45456 | 6.2 | 3 | 0.79114 | 4.0998e-06 | 4.0998e-06 | 0.084304
20904.745 | 0.14951 | 0.16641 | 0.16364 | 0.14457 | 0.095611 | 0.07154 | 0.45456 | 6.2 | 3 | 0.79129 | 4.1006e-06 | 4.1047e-06 | 0.084308
20905.745 | 0.14951 | 0.16611 | 0.16364 | 0.14497 | 0.095668 | 0.071464 | 0.45475 | 6.2 | 3 | 0.79136 | 4.101e-06 | 4.101e-06 | 0.084312
20906.745 | 0.14934 | 0.1663 | 0.16328 | 0.14474 | 0.09559 | 0.071103 | 0.45467 | 6.2 | 3 | 0.79035 | 4.0957e-06 | 4.0957e-06 | 0.084316
20907.745 | 0.14915 | 0.16635 | 0.16366 | 0.14484 | 0.095705 | 0.071369 | 0.45452 | 6.2 | 3 | 0.79108 | 4.0995e-06 | 4.0995e-06 | 0.08432
20908.745 | 0.14919 | 0.16597 | 0.16347 | 0.14522 | 0.095705 | 0.071732 | 0.45471 | 6.2 | 3 | 0.79129 | 4.1006e-06 | 4.1006e-06 | 0.084324
20909.745 | 0.14915 | 0.16624 | 0.16368 | 0.14493 | 0.095781 | 0.071369 | 0.45471 | 6.2 | 3 | 0.79116 | 4.0999e-06 | 4.0999e-06 | 0.084328
20910.745 | 0.149 | 0.16618 | 0.16353 | 0.14469 | 0.095781 | 0.071712 | 0.45444 | 6.2 | 3 | 0.79089 | 4.0985e-06 | 4.0985e-06 | 0.084332
20911.745 | 0.14907 | 0.16622 | 0.16351 | 0.14493 | 0.095802 | 0.071369 | 0.45467 | 6.2 | 3 | 0.79091 | 4.0986e-06 | 4.0986e-06 | 0.084337
20912.745 | 0.14873 | 0.16647 | 0.16361 | 0.14493 | 0.095704 | 0.071541 | 0.45463 | 6.2 | 3 | 0.79099 | 4.099e-06 | 4.099e-06 | 0.084341
20913.745 | 0.14909 | 0.16609 | 0.16387 | 0.14488 | 0.095648 | 0.071485 | 0.45482 | 6.2 | 3 | 0.79106 | 4.0994e-06 | 4.0994e-06 | 0.084345
20914.745 | 0.1489 | 0.16592 | 0.16334 | 0.14514 | 0.095591 | 0.071561 | 0.45463 | 6.2 | 3 | 0.79045 | 4.0962e-06 | 4.0962e-06 | 0.084349
20915.745 | 0.1493 | 0.16636 | 0.16374 | 0.14499 | 0.095743 | 0.071293 | 0.45467 | 6.2 | 3 | 0.79143 | 4.1013e-06 | 4.1013e-06 | 0.084353
20916.745 | 0.14928 | 0.16609 | 0.16355 | 0.14488 | 0.095628 | 0.071218 | 0.45475 | 6.2 | 3 | 0.79064 | 4.0972e-06 | 4.0972e-06 | 0.084357
20917.745 | 0.14909 | 0.16615 | 0.1638 | 0.14505 | 0.095858 | 0.071236 | 0.45471 | 6.2 | 3 | 0.79118 | 4.1e-06 | 4.1e-06 | 0.084361
20918.745 | 0.14915 | 0.16643 | 0.16355 | 0.14484 | 0.095838 | 0.071732 | 0.45505 | 6.2 | 3 | 0.79154 | 4.1019e-06 | 4.1019e-06 | 0.084365
20919.745 | 0.14898 | 0.16601 | 0.16362 | 0.14522 | 0.095514 | 0.071426 | 0.45494 | 6.2 | 3 | 0.79077 | 4.0979e-06 | 4.0979e-06 | 0.084369
20920.745 | 0.14883 | 0.16607 | 0.16374 | 0.14459 | 0.095762 | 0.071332 | 0.45486 | 6.2 | 3 | 0.79032 | 4.0955e-06 | 4.0955e-06 | 0.084373
20921.745 | 0.14864 | 0.16622 | 0.16334 | 0.14484 | 0.095781 | 0.071349 | 0.45482 | 6.2 | 3 | 0.79017 | 4.0947e-06 | 4.0947e-06 | 0.084378
20922.745 | 0.14877 | 0.16595 | 0.16345 | 0.14459 | 0.095686 | 0.071578 | 0.45456 | 6.2 | 3 | 0.79003 | 4.094e-06 | 4.094e-06 | 0.084382
20923.745 | 0.14888 | 0.16597 | 0.1637 | 0.14495 | 0.096108 | 0.071694 | 0.4549 | 6.2 | 3 | 0.79131 | 4.1007e-06 | 4.1007e-06 | 0.084386
20924.745 | 0.1489 | 0.16607 | 0.16342 | 0.14497 | 0.096146 | 0.071692 | 0.45513 | 6.2 | 3 | 0.7912 | 4.1001e-06 | 4.1001e-06 | 0.08439
20925.745 | 0.14896 | 0.16611 | 0.16336 | 0.14495 | 0.095991 | 0.071618 | 0.45513 | 6.2 | 3 | 0.79099 | 4.099e-06 | 4.099e-06 | 0.084394
20926.745 | 0.14873 | 0.1662 | 0.16376 | 0.14491 | 0.095859 | 0.071464 | 0.45494 | 6.2 | 3 | 0.79093 | 4.0987e-06 | 4.0987e-06 | 0.084398
20927.745 | 0.14883 | 0.16588 | 0.1637 | 0.14453 | 0.096011 | 0.071807 | 0.45509 | 6.2 | 3 | 0.79075 | 4.0978e-06 | 4.0978e-06 | 0.084402
20928.745 | 0.14894 | 0.16594 | 0.16359 | 0.14488 | 0.095953 | 0.071617 | 0.45482 | 6.2 | 3 | 0.79091 | 4.0986e-06 | 4.0986e-06 | 0.084406
20929.745 | 0.14902 | 0.16565 | 0.16349 | 0.14478 | 0.095839 | 0.071904 | 0.45509 | 6.2 | 3 | 0.79068 | 4.0974e-06 | 4.0974e-06 | 0.08441
20930.745 | 0.14869 | 0.16592 | 0.16357 | 0.14482 | 0.096241 | 0.071752 | 0.45513 | 6.2 | 3 | 0.79099 | 4.099e-06 | 4.099e-06 | 0.084414
20931.745 | 0.14864 | 0.16618 | 0.16366 | 0.14493 | 0.095973 | 0.072113 | 0.45524 | 6.2 | 3 | 0.7915 | 4.1017e-06 | 4.1017e-06 | 0.084418
20932.745 | 0.14875 | 0.16582 | 0.16347 | 0.14471 | 0.096203 | 0.071636 | 0.45517 | 6.2 | 3 | 0.79059 | 4.0969e-06 | 4.0969e-06 | 0.084423
20933.745 | 0.14881 | 0.16607 | 0.1637 | 0.14509 | 0.096145 | 0.071636 | 0.45479 | 6.2 | 3 | 0.79144 | 4.1014e-06 | 4.1014e-06 | 0.084427
20934.745 | 0.14902 | 0.16601 | 0.16355 | 0.14505 | 0.096164 | 0.071922 | 0.45517 | 6.2 | 3 | 0.79171 | 4.1028e-06 | 4.1028e-06 | 0.084431
20935.745 | 0.1491 | 0.16603 | 0.16342 | 0.14488 | 0.095801 | 0.071847 | 0.45521 | 6.2 | 3 | 0.79107 | 4.0994e-06 | 4.0994e-06 | 0.084435
20936.745 | 0.14913 | 0.16645 | 0.16364 | 0.14497 | 0.096145 | 0.071617 | 0.45486 | 6.2 | 3 | 0.79196 | 4.104e-06 | 4.104e-06 | 0.084439
20937.745 | 0.14886 | 0.16607 | 0.16332 | 0.14493 | 0.095762 | 0.071521 | 0.45498 | 6.2 | 3 | 0.79047 | 4.0963e-06 | 4.0963e-06 | 0.084443
20938.745 | 0.14888 | 0.16605 | 0.16364 | 0.14499 | 0.095897 | 0.071444 | 0.45498 | 6.2 | 3 | 0.79091 | 4.0986e-06 | 4.0986e-06 | 0.084447
20939.745 | 0.14879 | 0.16607 | 0.16347 | 0.14493 | 0.095841 | 0.071788 | 0.45494 | 6.2 | 3 | 0.79089 | 4.0985e-06 | 4.0985e-06 | 0.084451
20940.745 | 0.14902 | 0.16614 | 0.16378 | 0.14484 | 0.096126 | 0.072093 | 0.45513 | 6.2 | 3 | 0.792 | 4.1042e-06 | 4.1042e-06 | 0.084455
20941.745 | 0.14904 | 0.16597 | 0.16372 | 0.14526 | 0.095858 | 0.071559 | 0.45475 | 6.2 | 3 | 0.7914 | 4.1012e-06 | 4.1012e-06 | 0.084459
20942.745 | 0.14904 | 0.16599 | 0.16353 | 0.14467 | 0.096088 | 0.071522 | 0.45486 | 6.2 | 3 | 0.79084 | 4.0982e-06 | 4.0982e-06 | 0.084464
20943.745 | 0.14919 | 0.16605 | 0.16359 | 0.14503 | 0.095629 | 0.072056 | 0.45498 | 6.2 | 3 | 0.79154 | 4.1019e-06 | 4.1019e-06 | 0.084468
20944.745 | 0.14911 | 0.16594 | 0.16334 | 0.1452 | 0.095858 | 0.071674 | 0.45463 | 6.2 | 3 | 0.79112 | 4.0997e-06 | 4.0997e-06 | 0.084472
20945.745 | 0.14896 | 0.16607 | 0.16368 | 0.14503 | 0.096145 | 0.071921 | 0.45513 | 6.2 | 3 | 0.7918 | 4.1032e-06 | 4.1032e-06 | 0.084476
20946.745 | 0.14932 | 0.16607 | 0.16364 | 0.14507 | 0.096049 | 0.071694 | 0.4549 | 6.2 | 3 | 0.79184 | 4.1034e-06 | 4.1034e-06 | 0.08448
20947.745 | 0.14908 | 0.16645 | 0.16378 | 0.14524 | 0.095898 | 0.071959 | 0.45494 | 6.2 | 3 | 0.7924 | 4.1063e-06 | 4.1063e-06 | 0.084484
20948.745 | 0.14911 | 0.16617 | 0.16361 | 0.14505 | 0.096011 | 0.071846 | 0.45494 | 6.2 | 3 | 0.79179 | 4.1032e-06 | 4.1032e-06 | 0.084488
20949.745 | 0.14928 | 0.16636 | 0.16389 | 0.14518 | 0.095992 | 0.071294 | 0.45456 | 6.2 | 3 | 0.792 | 4.1043e-06 | 4.1043e-06 | 0.084492
20950.745 | 0.14915 | 0.16641 | 0.16368 | 0.14514 | 0.095724 | 0.071483 | 0.45498 | 6.2 | 3 | 0.7916 | 4.1022e-06 | 4.1022e-06 | 0.084496
20951.745 | 0.14932 | 0.16622 | 0.16366 | 0.14482 | 0.095896 | 0.071636 | 0.45509 | 6.2 | 3 | 0.79156 | 4.102e-06 | 4.102e-06 | 0.084501
20952.745 | 0.14902 | 0.16637 | 0.16401 | 0.14526 | 0.096146 | 0.071789 | 0.45502 | 6.2 | 3 | 0.79259 | 4.1073e-06 | 4.1073e-06 | 0.084505
20953.745 | 0.1489 | 0.16618 | 0.16366 | 0.14505 | 0.096012 | 0.071788 | 0.45502 | 6.2 | 3 | 0.7916 | 4.1022e-06 | 4.1022e-06 | 0.084509
20954.745 | 0.14909 | 0.16626 | 0.16404 | 0.14514 | 0.095878 | 0.07158 | 0.45498 | 6.2 | 3 | 0.792 | 4.1042e-06 | 4.1042e-06 | 0.084513
20955.745 | 0.14898 | 0.1663 | 0.16389 | 0.14501 | 0.095917 | 0.071655 | 0.45502 | 6.2 | 3 | 0.79175 | 4.103e-06 | 4.103e-06 | 0.084517
20956.746 | 0.14892 | 0.16607 | 0.16374 | 0.14514 | 0.096164 | 0.072017 | 0.45513 | 6.2 | 3 | 0.79205 | 4.1045e-06 | 4.1086e-06 | 0.084521
20957.746 | 0.1489 | 0.16593 | 0.16359 | 0.14524 | 0.096433 | 0.07156 | 0.45521 | 6.2 | 3 | 0.79165 | 4.1025e-06 | 4.1025e-06 | 0.084525
20958.746 | 0.14886 | 0.16613 | 0.16341 | 0.1452 | 0.096029 | 0.072246 | 0.45536 | 6.2 | 3 | 0.79188 | 4.1036e-06 | 4.1036e-06 | 0.084529
20959.746 | 0.14877 | 0.1659 | 0.16357 | 0.14541 | 0.096564 | 0.071961 | 0.45532 | 6.2 | 3 | 0.79217 | 4.1051e-06 | 4.1051e-06 | 0.084533
20960.746 | 0.14875 | 0.16613 | 0.16374 | 0.14514 | 0.095992 | 0.071961 | 0.45524 | 6.2 | 3 | 0.79171 | 4.1028e-06 | 4.1028e-06 | 0.084537
20961.746 | 0.14865 | 0.16599 | 0.16362 | 0.14516 | 0.096164 | 0.072092 | 0.45547 | 6.2 | 3 | 0.79169 | 4.1027e-06 | 4.1027e-06 | 0.084542
20962.746 | 0.14881 | 0.1662 | 0.16361 | 0.14509 | 0.096395 | 0.072246 | 0.45551 | 6.2 | 3 | 0.79234 | 4.106e-06 | 4.106e-06 | 0.084546
20963.746 | 0.14879 | 0.16599 | 0.1638 | 0.14509 | 0.096145 | 0.071979 | 0.45536 | 6.2 | 3 | 0.79178 | 4.1031e-06 | 4.1031e-06 | 0.08455
20964.746 | 0.14858 | 0.16584 | 0.16361 | 0.14528 | 0.096222 | 0.072112 | 0.45513 | 6.2 | 3 | 0.79163 | 4.1024e-06 | 4.1024e-06 | 0.084554
20965.746 | 0.14898 | 0.16624 | 0.16349 | 0.14537 | 0.096356 | 0.071847 | 0.45532 | 6.2 | 3 | 0.79229 | 4.1057e-06 | 4.1057e-06 | 0.084558
20966.746 | 0.1486 | 0.16597 | 0.16355 | 0.14512 | 0.096126 | 0.072017 | 0.45532 | 6.2 | 3 | 0.79139 | 4.1011e-06 | 4.1011e-06 | 0.084562
20967.746 | 0.14862 | 0.16597 | 0.16368 | 0.1453 | 0.096203 | 0.072399 | 0.4554 | 6.2 | 3 | 0.79217 | 4.1051e-06 | 4.1051e-06 | 0.084566
20968.746 | 0.14863 | 0.16582 | 0.16351 | 0.14535 | 0.096128 | 0.072094 | 0.45551 | 6.2 | 3 | 0.79154 | 4.1019e-06 | 4.1019e-06 | 0.08457
20969.746 | 0.14862 | 0.16592 | 0.16368 | 0.14522 | 0.096298 | 0.071941 | 0.45505 | 6.2 | 3 | 0.79167 | 4.1026e-06 | 4.1026e-06 | 0.084574
20970.746 | 0.14844 | 0.16569 | 0.16349 | 0.14509 | 0.096317 | 0.071904 | 0.45517 | 6.2 | 3 | 0.79093 | 4.0987e-06 | 4.0987e-06 | 0.084578
20971.746 | 0.14856 | 0.16553 | 0.16328 | 0.14505 | 0.096239 | 0.071618 | 0.45524 | 6.2 | 3 | 0.79028 | 4.0953e-06 | 4.0953e-06 | 0.084583
20972.746 | 0.14867 | 0.16576 | 0.16361 | 0.14505 | 0.096088 | 0.071597 | 0.45494 | 6.2 | 3 | 0.79077 | 4.0979e-06 | 4.0979e-06 | 0.084587
20973.746 | 0.14863 | 0.16571 | 0.16387 | 0.14516 | 0.096068 | 0.071769 | 0.45471 | 6.2 | 3 | 0.79121 | 4.1002e-06 | 4.1002e-06 | 0.084591
20974.746 | 0.149 | 0.16599 | 0.16361 | 0.1452 | 0.095974 | 0.071483 | 0.45509 | 6.2 | 3 | 0.79126 | 4.1004e-06 | 4.1004e-06 | 0.084595
20975.746 | 0.14892 | 0.16588 | 0.16355 | 0.14526 | 0.096107 | 0.071409 | 0.4549 | 6.2 | 3 | 0.79112 | 4.0997e-06 | 4.0997e-06 | 0.084599
20976.746 | 0.14886 | 0.16603 | 0.16368 | 0.14531 | 0.095993 | 0.071369 | 0.45513 | 6.2 | 3 | 0.79125 | 4.1004e-06 | 4.1004e-06 | 0.084603
20977.746 | 0.14877 | 0.16624 | 0.16385 | 0.14516 | 0.095877 | 0.071866 | 0.45502 | 6.2 | 3 | 0.79177 | 4.103e-06 | 4.103e-06 | 0.084607
20978.746 | 0.14866 | 0.16601 | 0.16359 | 0.14522 | 0.095992 | 0.071712 | 0.45521 | 6.2 | 3 | 0.79118 | 4.1e-06 | 4.1e-06 | 0.084611
20979.746 | 0.14905 | 0.16599 | 0.16355 | 0.14497 | 0.096146 | 0.07156 | 0.45505 | 6.2 | 3 | 0.79127 | 4.1005e-06 | 4.1005e-06 | 0.084615
20980.746 | 0.1489 | 0.16615 | 0.16362 | 0.14541 | 0.096164 | 0.071198 | 0.45528 | 6.2 | 3 | 0.79144 | 4.1014e-06 | 4.1014e-06 | 0.084619
20981.746 | 0.14894 | 0.16617 | 0.16362 | 0.14535 | 0.095879 | 0.071408 | 0.45509 | 6.2 | 3 | 0.79137 | 4.101e-06 | 4.101e-06 | 0.084624
20982.746 | 0.14906 | 0.16618 | 0.16368 | 0.14509 | 0.095647 | 0.071561 | 0.45486 | 6.2 | 3 | 0.79122 | 4.1002e-06 | 4.1002e-06 | 0.084628
20983.746 | 0.14885 | 0.16615 | 0.16368 | 0.14514 | 0.09582 | 0.071618 | 0.45475 | 6.2 | 3 | 0.79126 | 4.1004e-06 | 4.1004e-06 | 0.084632
20984.746 | 0.14921 | 0.16609 | 0.16349 | 0.14497 | 0.095819 | 0.07137 | 0.45502 | 6.2 | 3 | 0.79095 | 4.0988e-06 | 4.0988e-06 | 0.084636
20985.746 | 0.14888 | 0.16605 | 0.16359 | 0.14512 | 0.095837 | 0.071445 | 0.45521 | 6.2 | 3 | 0.79093 | 4.0987e-06 | 4.0987e-06 | 0.08464
20986.746 | 0.14877 | 0.16635 | 0.16378 | 0.14535 | 0.096012 | 0.07154 | 0.45502 | 6.2 | 3 | 0.79181 | 4.1032e-06 | 4.1032e-06 | 0.084644
20987.746 | 0.14932 | 0.1662 | 0.16355 | 0.14503 | 0.095839 | 0.071388 | 0.45502 | 6.2 | 3 | 0.79133 | 4.1008e-06 | 4.1008e-06 | 0.084648
20988.746 | 0.14946 | 0.16605 | 0.16355 | 0.14524 | 0.095973 | 0.071311 | 0.45513 | 6.2 | 3 | 0.79158 | 4.1021e-06 | 4.1021e-06 | 0.084652
20989.746 | 0.14908 | 0.16611 | 0.16368 | 0.14499 | 0.095648 | 0.071351 | 0.4549 | 6.2 | 3 | 0.79085 | 4.0983e-06 | 4.0983e-06 | 0.084656
20990.746 | 0.14917 | 0.16618 | 0.16376 | 0.1452 | 0.096049 | 0.071388 | 0.45486 | 6.2 | 3 | 0.79175 | 4.1029e-06 | 4.1029e-06 | 0.08466
20991.746 | 0.14886 | 0.16626 | 0.16361 | 0.14524 | 0.0958 | 0.071636 | 0.45513 | 6.2 | 3 | 0.7914 | 4.1012e-06 | 4.1012e-06 | 0.084665
20992.746 | 0.14921 | 0.16645 | 0.16383 | 0.14484 | 0.095858 | 0.071103 | 0.45502 | 6.2 | 3 | 0.79129 | 4.1006e-06 | 4.1006e-06 | 0.084669
20993.746 | 0.14938 | 0.16618 | 0.16366 | 0.14518 | 0.095954 | 0.071293 | 0.45513 | 6.2 | 3 | 0.79165 | 4.1025e-06 | 4.1025e-06 | 0.084673
20994.746 | 0.14932 | 0.16624 | 0.16387 | 0.1453 | 0.095763 | 0.071618 | 0.45486 | 6.2 | 3 | 0.79211 | 4.1048e-06 | 4.1048e-06 | 0.084677
20995.746 | 0.14921 | 0.16653 | 0.16404 | 0.14516 | 0.095955 | 0.07114 | 0.45479 | 6.2 | 3 | 0.79204 | 4.1045e-06 | 4.1045e-06 | 0.084681
20996.746 | 0.1493 | 0.1666 | 0.16387 | 0.14507 | 0.095398 | 0.071141 | 0.45475 | 6.2 | 3 | 0.79139 | 4.1011e-06 | 4.1011e-06 | 0.084685
20997.746 | 0.14932 | 0.16662 | 0.16361 | 0.14489 | 0.095686 | 0.071178 | 0.45486 | 6.2 | 3 | 0.79131 | 4.1007e-06 | 4.1007e-06 | 0.084689
20998.746 | 0.14955 | 0.16645 | 0.16347 | 0.14501 | 0.095419 | 0.07116 | 0.45448 | 6.2 | 3 | 0.79106 | 4.0994e-06 | 4.0994e-06 | 0.084693
20999.746 | 0.1493 | 0.16639 | 0.16361 | 0.14495 | 0.0954 | 0.070796 | 0.45452 | 6.2 | 3 | 0.79045 | 4.0962e-06 | 4.0962e-06 | 0.084697
21000.746 | 0.14955 | 0.16641 | 0.16383 | 0.14488 | 0.095514 | 0.071044 | 0.45467 | 6.2 | 3 | 0.79123 | 4.1003e-06 | 4.1003e-06 | 0.084702
21001.746 | 0.1494 | 0.16653 | 0.16381 | 0.14482 | 0.095227 | 0.071122 | 0.45456 | 6.2 | 3 | 0.79091 | 4.0986e-06 | 4.0986e-06 | 0.084706
21002.746 | 0.14928 | 0.16647 | 0.16372 | 0.14482 | 0.095744 | 0.071046 | 0.45479 | 6.2 | 3 | 0.79108 | 4.0995e-06 | 4.0995e-06 | 0.08471
21003.746 | 0.14949 | 0.16643 | 0.16361 | 0.14495 | 0.095399 | 0.070893 | 0.45433 | 6.2 | 3 | 0.79077 | 4.0979e-06 | 4.0979e-06 | 0.084714
21004.746 | 0.14923 | 0.16662 | 0.16399 | 0.14501 | 0.095438 | 0.070817 | 0.45452 | 6.2 | 3 | 0.7911 | 4.0996e-06 | 4.0996e-06 | 0.084718
21005.746 | 0.14932 | 0.16651 | 0.16359 | 0.14486 | 0.095362 | 0.070854 | 0.4546 | 6.2 | 3 | 0.79049 | 4.0964e-06 | 4.0964e-06 | 0.084722
21006.746 | 0.14953 | 0.16666 | 0.16378 | 0.14486 | 0.095553 | 0.070911 | 0.45479 | 6.2 | 3 | 0.79129 | 4.1006e-06 | 4.1006e-06 | 0.084726
21007.746 | 0.14928 | 0.16655 | 0.16355 | 0.14493 | 0.095304 | 0.070969 | 0.4549 | 6.2 | 3 | 0.79058 | 4.0969e-06 | 4.0969e-06 | 0.08473
21008.747 | 0.14925 | 0.16639 | 0.16387 | 0.14491 | 0.095514 | 0.070893 | 0.45471 | 6.2 | 3 | 0.79083 | 4.0982e-06 | 4.1023e-06 | 0.084734
21009.747 | 0.14929 | 0.16653 | 0.16368 | 0.14528 | 0.095494 | 0.070988 | 0.45444 | 6.2 | 3 | 0.79125 | 4.1004e-06 | 4.1004e-06 | 0.084738
21010.747 | 0.14927 | 0.1666 | 0.16368 | 0.14486 | 0.095246 | 0.070721 | 0.45452 | 6.2 | 3 | 0.79038 | 4.0958e-06 | 4.0958e-06 | 0.084742
21011.747 | 0.1494 | 0.16647 | 0.16416 | 0.14478 | 0.0954 | 0.070893 | 0.45467 | 6.2 | 3 | 0.7911 | 4.0996e-06 | 4.0996e-06 | 0.084747
21012.747 | 0.1493 | 0.16622 | 0.16383 | 0.14471 | 0.095494 | 0.071026 | 0.45441 | 6.2 | 3 | 0.79058 | 4.0969e-06 | 4.0969e-06 | 0.084751
21013.747 | 0.14936 | 0.16649 | 0.16347 | 0.14463 | 0.095189 | 0.071103 | 0.45471 | 6.2 | 3 | 0.79024 | 4.0951e-06 | 4.0951e-06 | 0.084755
21014.747 | 0.14938 | 0.16641 | 0.16378 | 0.14492 | 0.095189 | 0.070817 | 0.45475 | 6.2 | 3 | 0.79049 | 4.0964e-06 | 4.0964e-06 | 0.084759
21015.747 | 0.14925 | 0.16639 | 0.16391 | 0.14469 | 0.095284 | 0.070873 | 0.45482 | 6.2 | 3 | 0.79039 | 4.0959e-06 | 4.0959e-06 | 0.084763
21016.747 | 0.14921 | 0.16649 | 0.16376 | 0.14476 | 0.095438 | 0.070873 | 0.45448 | 6.2 | 3 | 0.79053 | 4.0966e-06 | 4.0966e-06 | 0.084767
21017.747 | 0.14879 | 0.16647 | 0.16347 | 0.14476 | 0.095284 | 0.070643 | 0.45448 | 6.2 | 3 | 0.78942 | 4.0909e-06 | 4.0909e-06 | 0.084771
21018.747 | 0.14909 | 0.16613 | 0.16378 | 0.14461 | 0.095513 | 0.070531 | 0.45444 | 6.2 | 3 | 0.78965 | 4.0921e-06 | 4.0921e-06 | 0.084775
21019.747 | 0.14917 | 0.16622 | 0.16357 | 0.14476 | 0.095207 | 0.07076 | 0.45429 | 6.2 | 3 | 0.78969 | 4.0923e-06 | 4.0923e-06 | 0.084779
21020.747 | 0.14902 | 0.1663 | 0.1638 | 0.14484 | 0.09538 | 0.070777 | 0.45429 | 6.2 | 3 | 0.79011 | 4.0944e-06 | 4.0944e-06 | 0.084783
21021.747 | 0.14906 | 0.16622 | 0.16361 | 0.14501 | 0.095514 | 0.070911 | 0.45494 | 6.2 | 3 | 0.79032 | 4.0955e-06 | 4.0955e-06 | 0.084788
21022.747 | 0.14904 | 0.16613 | 0.16353 | 0.14492 | 0.095553 | 0.070872 | 0.45463 | 6.2 | 3 | 0.79003 | 4.0941e-06 | 4.0941e-06 | 0.084792
21023.747 | 0.14938 | 0.16609 | 0.16366 | 0.14514 | 0.095475 | 0.071026 | 0.45452 | 6.2 | 3 | 0.79078 | 4.0979e-06 | 4.0979e-06 | 0.084796
21024.747 | 0.1489 | 0.1663 | 0.1638 | 0.14478 | 0.095457 | 0.071236 | 0.45471 | 6.2 | 3 | 0.79047 | 4.0963e-06 | 4.0963e-06 | 0.0848
21025.747 | 0.14908 | 0.16617 | 0.16384 | 0.14493 | 0.095819 | 0.070968 | 0.45471 | 6.2 | 3 | 0.7908 | 4.098e-06 | 4.098e-06 | 0.084804
21026.747 | 0.1493 | 0.16636 | 0.16366 | 0.14501 | 0.095474 | 0.071235 | 0.45498 | 6.2 | 3 | 0.79104 | 4.0993e-06 | 4.0993e-06 | 0.084808
21027.747 | 0.14908 | 0.16634 | 0.16402 | 0.14488 | 0.095399 | 0.070894 | 0.45505 | 6.2 | 3 | 0.79061 | 4.097e-06 | 4.097e-06 | 0.084812
21028.747 | 0.14888 | 0.16632 | 0.16361 | 0.14486 | 0.095571 | 0.071161 | 0.45471 | 6.2 | 3 | 0.7904 | 4.0959e-06 | 4.0959e-06 | 0.084816
21029.747 | 0.14946 | 0.16647 | 0.16364 | 0.14489 | 0.095475 | 0.070949 | 0.45482 | 6.2 | 3 | 0.79089 | 4.0985e-06 | 4.0985e-06 | 0.08482
21030.747 | 0.149 | 0.16618 | 0.16328 | 0.14499 | 0.095304 | 0.071103 | 0.4549 | 6.2 | 3 | 0.78986 | 4.0932e-06 | 4.0932e-06 | 0.084824
21031.747 | 0.14873 | 0.1659 | 0.16353 | 0.14533 | 0.095706 | 0.070836 | 0.45502 | 6.2 | 3 | 0.79003 | 4.094e-06 | 4.094e-06 | 0.084828
21032.747 | 0.1491 | 0.1662 | 0.16406 | 0.14488 | 0.095687 | 0.071026 | 0.45494 | 6.2 | 3 | 0.79095 | 4.0988e-06 | 4.0988e-06 | 0.084833
21033.747 | 0.14875 | 0.16622 | 0.16385 | 0.14503 | 0.095706 | 0.071084 | 0.4546 | 6.2 | 3 | 0.79065 | 4.0972e-06 | 4.0972e-06 | 0.084837
21034.747 | 0.14894 | 0.16599 | 0.16372 | 0.14499 | 0.095648 | 0.070911 | 0.45479 | 6.2 | 3 | 0.7902 | 4.0949e-06 | 4.0949e-06 | 0.084841
21035.747 | 0.14909 | 0.16636 | 0.16341 | 0.14509 | 0.095304 | 0.071046 | 0.45479 | 6.2 | 3 | 0.7903 | 4.0954e-06 | 4.0954e-06 | 0.084845
21036.747 | 0.14929 | 0.16611 | 0.16366 | 0.14495 | 0.095534 | 0.070892 | 0.45482 | 6.2 | 3 | 0.79043 | 4.0961e-06 | 4.0961e-06 | 0.084849
21037.747 | 0.14896 | 0.16613 | 0.16362 | 0.1449 | 0.095437 | 0.07072 | 0.4549 | 6.2 | 3 | 0.78976 | 4.0927e-06 | 4.0927e-06 | 0.084853
21038.747 | 0.14919 | 0.16624 | 0.16376 | 0.14488 | 0.095188 | 0.071082 | 0.45479 | 6.2 | 3 | 0.79034 | 4.0956e-06 | 4.0956e-06 | 0.084857
21039.747 | 0.14892 | 0.16639 | 0.16372 | 0.14491 | 0.09561 | 0.071063 | 0.45475 | 6.2 | 3 | 0.79062 | 4.0971e-06 | 4.0971e-06 | 0.084861
21040.747 | 0.1493 | 0.16645 | 0.16366 | 0.14489 | 0.095419 | 0.070874 | 0.45463 | 6.2 | 3 | 0.79061 | 4.097e-06 | 4.097e-06 | 0.084865
21041.747 | 0.14936 | 0.16656 | 0.16391 | 0.14478 | 0.095438 | 0.071026 | 0.45463 | 6.2 | 3 | 0.79108 | 4.0995e-06 | 4.0995e-06 | 0.084869
21042.747 | 0.14911 | 0.1663 | 0.16406 | 0.1448 | 0.095476 | 0.070663 | 0.45429 | 6.2 | 3 | 0.79041 | 4.096e-06 | 4.096e-06 | 0.084874
21043.747 | 0.14946 | 0.16639 | 0.16383 | 0.1449 | 0.095151 | 0.070814 | 0.45475 | 6.2 | 3 | 0.79055 | 4.0967e-06 | 4.0967e-06 | 0.084878
21044.747 | 0.14915 | 0.16647 | 0.1638 | 0.14505 | 0.095457 | 0.070968 | 0.45456 | 6.2 | 3 | 0.79089 | 4.0985e-06 | 4.0985e-06 | 0.084882
21045.747 | 0.14917 | 0.16614 | 0.16372 | 0.14491 | 0.095266 | 0.071007 | 0.45456 | 6.2 | 3 | 0.79022 | 4.095e-06 | 4.095e-06 | 0.084886
21046.747 | 0.14908 | 0.16632 | 0.16393 | 0.14509 | 0.095514 | 0.070606 | 0.45448 | 6.2 | 3 | 0.79053 | 4.0966e-06 | 4.0966e-06 | 0.08489
21047.747 | 0.14917 | 0.16605 | 0.16383 | 0.14495 | 0.095456 | 0.070663 | 0.45463 | 6.2 | 3 | 0.79012 | 4.0945e-06 | 4.0945e-06 | 0.084894
21048.747 | 0.14921 | 0.1662 | 0.16368 | 0.14495 | 0.095571 | 0.07093 | 0.45456 | 6.2 | 3 | 0.79054 | 4.0967e-06 | 4.0967e-06 | 0.084898
21049.747 | 0.14921 | 0.16645 | 0.16378 | 0.1452 | 0.095477 | 0.070855 | 0.45475 | 6.2 | 3 | 0.79097 | 4.0989e-06 | 4.0989e-06 | 0.084902
21050.747 | 0.14902 | 0.16645 | 0.16376 | 0.14522 | 0.095419 | 0.071236 | 0.45479 | 6.2 | 3 | 0.7911 | 4.0996e-06 | 4.0996e-06 | 0.084906
21051.747 | 0.14896 | 0.16622 | 0.16357 | 0.14489 | 0.095399 | 0.070664 | 0.45475 | 6.2 | 3 | 0.7897 | 4.0924e-06 | 4.0924e-06 | 0.08491
21052.747 | 0.149 | 0.16588 | 0.1634 | 0.1453 | 0.095647 | 0.071044 | 0.45482 | 6.2 | 3 | 0.79026 | 4.0952e-06 | 4.0952e-06 | 0.084915
21053.747 | 0.14904 | 0.16593 | 0.1637 | 0.1452 | 0.095838 | 0.070949 | 0.45513 | 6.2 | 3 | 0.79066 | 4.0973e-06 | 4.0973e-06 | 0.084919
21054.747 | 0.14883 | 0.16605 | 0.16387 | 0.14516 | 0.095762 | 0.071236 | 0.45498 | 6.2 | 3 | 0.79091 | 4.0986e-06 | 4.0986e-06 | 0.084923
21055.747 | 0.14894 | 0.16626 | 0.16361 | 0.1452 | 0.095476 | 0.071084 | 0.45513 | 6.2 | 3 | 0.79056 | 4.0968e-06 | 4.0968e-06 | 0.084927
21056.747 | 0.14877 | 0.16601 | 0.16374 | 0.1453 | 0.095572 | 0.070796 | 0.45482 | 6.2 | 3 | 0.79018 | 4.0948e-06 | 4.0948e-06 | 0.084931
21057.747 | 0.14932 | 0.16611 | 0.16372 | 0.14518 | 0.095896 | 0.071122 | 0.45498 | 6.2 | 3 | 0.79135 | 4.1009e-06 | 4.1009e-06 | 0.084935
21058.747 | 0.14877 | 0.1663 | 0.16385 | 0.14533 | 0.095839 | 0.071427 | 0.45502 | 6.2 | 3 | 0.79152 | 4.1018e-06 | 4.1018e-06 | 0.084939
21059.747 | 0.14902 | 0.16617 | 0.1638 | 0.14562 | 0.095649 | 0.071199 | 0.4549 | 6.2 | 3 | 0.79145 | 4.1014e-06 | 4.1014e-06 | 0.084943
21060.748 | 0.1494 | 0.16603 | 0.16372 | 0.14526 | 0.095896 | 0.070607 | 0.45509 | 6.2 | 3 | 0.79091 | 4.0986e-06 | 4.1027e-06 | 0.084947
21061.748 | 0.1489 | 0.16634 | 0.16345 | 0.14528 | 0.095744 | 0.070931 | 0.45513 | 6.2 | 3 | 0.79064 | 4.0972e-06 | 4.0972e-06 | 0.084951
21062.748 | 0.14892 | 0.1662 | 0.16378 | 0.14507 | 0.095724 | 0.07116 | 0.45528 | 6.2 | 3 | 0.79085 | 4.0983e-06 | 4.0983e-06 | 0.084956
21063.748 | 0.14911 | 0.16634 | 0.16387 | 0.14511 | 0.095859 | 0.070931 | 0.45471 | 6.2 | 3 | 0.79122 | 4.1002e-06 | 4.1002e-06 | 0.08496
21064.748 | 0.14896 | 0.16628 | 0.16361 | 0.14511 | 0.095877 | 0.07112 | 0.45463 | 6.2 | 3 | 0.79095 | 4.0988e-06 | 4.0988e-06 | 0.084964
21065.748 | 0.14886 | 0.16618 | 0.16395 | 0.14558 | 0.0958 | 0.070913 | 0.45505 | 6.2 | 3 | 0.79129 | 4.1006e-06 | 4.1006e-06 | 0.084968
21066.748 | 0.14917 | 0.16614 | 0.16374 | 0.14532 | 0.095589 | 0.071121 | 0.45505 | 6.2 | 3 | 0.79108 | 4.0995e-06 | 4.0995e-06 | 0.084972
21067.748 | 0.14898 | 0.16628 | 0.16381 | 0.14543 | 0.095649 | 0.070797 | 0.45498 | 6.2 | 3 | 0.79095 | 4.0988e-06 | 4.0988e-06 | 0.084976
21068.748 | 0.14913 | 0.16647 | 0.16382 | 0.14556 | 0.095591 | 0.071236 | 0.4549 | 6.2 | 3 | 0.79181 | 4.1033e-06 | 4.1033e-06 | 0.08498
21069.748 | 0.1494 | 0.16628 | 0.16376 | 0.14568 | 0.095629 | 0.070988 | 0.45502 | 6.2 | 3 | 0.79173 | 4.1028e-06 | 4.1028e-06 | 0.084984
21070.748 | 0.14924 | 0.16617 | 0.16389 | 0.14537 | 0.09563 | 0.071141 | 0.45471 | 6.2 | 3 | 0.79144 | 4.1014e-06 | 4.1014e-06 | 0.084988
21071.748 | 0.14925 | 0.16632 | 0.1642 | 0.14543 | 0.096031 | 0.070969 | 0.45494 | 6.2 | 3 | 0.79219 | 4.1052e-06 | 4.1052e-06 | 0.084992
21072.748 | 0.14927 | 0.16656 | 0.16378 | 0.14511 | 0.095553 | 0.070949 | 0.45482 | 6.2 | 3 | 0.79121 | 4.1002e-06 | 4.1002e-06 | 0.084997
21073.748 | 0.14957 | 0.16651 | 0.16381 | 0.14539 | 0.095513 | 0.070377 | 0.45509 | 6.2 | 3 | 0.79117 | 4.1e-06 | 4.1e-06 | 0.085001
21074.748 | 0.14959 | 0.16636 | 0.16366 | 0.14512 | 0.095896 | 0.070931 | 0.45479 | 6.2 | 3 | 0.79156 | 4.102e-06 | 4.102e-06 | 0.085005
21075.748 | 0.1494 | 0.16649 | 0.16406 | 0.1453 | 0.095418 | 0.070931 | 0.45486 | 6.2 | 3 | 0.7916 | 4.1022e-06 | 4.1022e-06 | 0.085009
21076.748 | 0.14959 | 0.16681 | 0.16378 | 0.14545 | 0.095724 | 0.070741 | 0.45505 | 6.2 | 3 | 0.79209 | 4.1047e-06 | 4.1047e-06 | 0.085013
21077.748 | 0.14921 | 0.16676 | 0.16395 | 0.14507 | 0.095458 | 0.070606 | 0.45475 | 6.2 | 3 | 0.79104 | 4.0993e-06 | 4.0993e-06 | 0.085017
21078.748 | 0.14919 | 0.16641 | 0.16435 | 0.14547 | 0.095724 | 0.070894 | 0.45498 | 6.2 | 3 | 0.79204 | 4.1044e-06 | 4.1044e-06 | 0.085021
21079.748 | 0.14913 | 0.16645 | 0.16416 | 0.14549 | 0.095113 | 0.070472 | 0.4546 | 6.2 | 3 | 0.79081 | 4.0981e-06 | 4.0981e-06 | 0.085025
21080.748 | 0.14923 | 0.16643 | 0.16372 | 0.14539 | 0.095724 | 0.070646 | 0.45475 | 6.2 | 3 | 0.79114 | 4.0998e-06 | 4.0998e-06 | 0.085029
21081.748 | 0.14953 | 0.1667 | 0.16385 | 0.14514 | 0.095514 | 0.070702 | 0.45448 | 6.2 | 3 | 0.79144 | 4.1014e-06 | 4.1014e-06 | 0.085033
21082.748 | 0.14967 | 0.1666 | 0.16382 | 0.14528 | 0.095268 | 0.070358 | 0.45475 | 6.2 | 3 | 0.79099 | 4.099e-06 | 4.099e-06 | 0.085038
21083.748 | 0.14965 | 0.16668 | 0.16382 | 0.14522 | 0.095113 | 0.070415 | 0.45467 | 6.2 | 3 | 0.79089 | 4.0985e-06 | 4.0985e-06 | 0.085042
21084.748 | 0.14953 | 0.16639 | 0.16382 | 0.14522 | 0.095303 | 0.070644 | 0.45471 | 6.2 | 3 | 0.79091 | 4.0986e-06 | 4.0986e-06 | 0.085046
21085.748 | 0.14949 | 0.16676 | 0.16372 | 0.14516 | 0.095495 | 0.070701 | 0.45444 | 6.2 | 3 | 0.79133 | 4.1008e-06 | 4.1008e-06 | 0.08505
21086.748 | 0.14967 | 0.16649 | 0.1638 | 0.14505 | 0.095303 | 0.070798 | 0.45486 | 6.2 | 3 | 0.7911 | 4.0996e-06 | 4.0996e-06 | 0.085054
21087.748 | 0.14921 | 0.16657 | 0.16395 | 0.14505 | 0.095151 | 0.070376 | 0.45452 | 6.2 | 3 | 0.7903 | 4.0954e-06 | 4.0954e-06 | 0.085058
21088.748 | 0.14932 | 0.1666 | 0.16391 | 0.14497 | 0.095399 | 0.070664 | 0.45433 | 6.2 | 3 | 0.79087 | 4.0984e-06 | 4.0984e-06 | 0.085062
21089.748 | 0.14946 | 0.16647 | 0.16387 | 0.14522 | 0.095229 | 0.070031 | 0.45463 | 6.2 | 3 | 0.79028 | 4.0953e-06 | 4.0953e-06 | 0.085066
21090.748 | 0.14957 | 0.16658 | 0.16389 | 0.14508 | 0.095247 | 0.070682 | 0.45452 | 6.2 | 3 | 0.79106 | 4.0994e-06 | 4.0994e-06 | 0.08507
21091.748 | 0.14951 | 0.1666 | 0.16416 | 0.14518 | 0.095093 | 0.070128 | 0.45463 | 6.2 | 3 | 0.79068 | 4.0974e-06 | 4.0974e-06 | 0.085074
21092.748 | 0.14955 | 0.16653 | 0.16366 | 0.14499 | 0.095228 | 0.07053 | 0.45467 | 6.2 | 3 | 0.79049 | 4.0964e-06 | 4.0964e-06 | 0.085079
21093.748 | 0.14928 | 0.16658 | 0.16406 | 0.14516 | 0.095379 | 0.070664 | 0.45444 | 6.2 | 3 | 0.79114 | 4.0998e-06 | 4.0998e-06 | 0.085083
21094.748 | 0.14944 | 0.16677 | 0.16401 | 0.14476 | 0.095133 | 0.070318 | 0.45421 | 6.2 | 3 | 0.79043 | 4.0961e-06 | 4.0961e-06 | 0.085087
21095.748 | 0.14963 | 0.16656 | 0.16374 | 0.14467 | 0.094731 | 0.069842 | 0.45418 | 6.2 | 3 | 0.78917 | 4.0896e-06 | 4.0896e-06 | 0.085091
21096.748 | 0.14967 | 0.1666 | 0.1641 | 0.14471 | 0.094827 | 0.069785 | 0.45429 | 6.2 | 3 | 0.78969 | 4.0923e-06 | 4.0923e-06 | 0.085095
21097.748 | 0.14963 | 0.1666 | 0.16391 | 0.14508 | 0.09456 | 0.069938 | 0.4541 | 6.2 | 3 | 0.78973 | 4.0925e-06 | 4.0925e-06 | 0.085099
21098.748 | 0.14957 | 0.16714 | 0.16393 | 0.14465 | 0.094541 | 0.069709 | 0.45402 | 6.2 | 3 | 0.78953 | 4.0915e-06 | 4.0915e-06 | 0.085103
21099.748 | 0.14986 | 0.16689 | 0.16383 | 0.14499 | 0.094674 | 0.069919 | 0.45418 | 6.2 | 3 | 0.79016 | 4.0947e-06 | 4.0947e-06 | 0.085107
21100.748 | 0.1501 | 0.16691 | 0.16362 | 0.14453 | 0.09477 | 0.069918 | 0.45402 | 6.2 | 3 | 0.78986 | 4.0931e-06 | 4.0931e-06 | 0.085111
21101.748 | 0.14972 | 0.16672 | 0.16406 | 0.14503 | 0.094712 | 0.069729 | 0.45402 | 6.2 | 3 | 0.78997 | 4.0938e-06 | 4.0938e-06 | 0.085115
21102.748 | 0.14978 | 0.16674 | 0.1641 | 0.14501 | 0.094596 | 0.069613 | 0.45399 | 6.2 | 3 | 0.78984 | 4.0931e-06 | 4.0931e-06 | 0.085119
21103.748 | 0.14947 | 0.1667 | 0.16399 | 0.14463 | 0.094637 | 0.069746 | 0.45433 | 6.2 | 3 | 0.78917 | 4.0896e-06 | 4.0896e-06 | 0.085124
21104.748 | 0.14965 | 0.1667 | 0.16399 | 0.14471 | 0.094807 | 0.069841 | 0.45414 | 6.2 | 3 | 0.78969 | 4.0923e-06 | 4.0923e-06 | 0.085128
21105.748 | 0.1498 | 0.16687 | 0.16384 | 0.14465 | 0.09454 | 0.070129 | 0.45414 | 6.2 | 3 | 0.78982 | 4.093e-06 | 4.093e-06 | 0.085132
21106.748 | 0.14961 | 0.16656 | 0.16387 | 0.14491 | 0.094845 | 0.069725 | 0.45395 | 6.2 | 3 | 0.78953 | 4.0915e-06 | 4.0915e-06 | 0.085136
21107.748 | 0.15001 | 0.16685 | 0.16406 | 0.14463 | 0.094541 | 0.069783 | 0.45421 | 6.2 | 3 | 0.78987 | 4.0932e-06 | 4.0932e-06 | 0.08514
21108.748 | 0.14967 | 0.16651 | 0.16393 | 0.14495 | 0.094827 | 0.069746 | 0.45414 | 6.2 | 3 | 0.78963 | 4.092e-06 | 4.092e-06 | 0.085144
21109.748 | 0.14995 | 0.1667 | 0.16404 | 0.14497 | 0.094635 | 0.069899 | 0.45421 | 6.2 | 3 | 0.7902 | 4.0949e-06 | 4.0949e-06 | 0.085148
21110.748 | 0.14957 | 0.16664 | 0.16389 | 0.14465 | 0.094902 | 0.069938 | 0.45444 | 6.2 | 3 | 0.78959 | 4.0918e-06 | 4.0918e-06 | 0.085152
21111.748 | 0.14948 | 0.16699 | 0.16399 | 0.1448 | 0.094808 | 0.070014 | 0.45414 | 6.2 | 3 | 0.79007 | 4.0943e-06 | 4.0943e-06 | 0.085156
21112.749 | 0.14978 | 0.16678 | 0.16385 | 0.14488 | 0.094923 | 0.070033 | 0.45399 | 6.2 | 3 | 0.79024 | 4.0951e-06 | 4.0992e-06 | 0.08516
21113.749 | 0.14976 | 0.16662 | 0.16406 | 0.1449 | 0.094884 | 0.069766 | 0.45429 | 6.2 | 3 | 0.78999 | 4.0938e-06 | 4.0938e-06 | 0.085164
21114.749 | 0.14993 | 0.16677 | 0.16429 | 0.14474 | 0.094808 | 0.069786 | 0.45441 | 6.2 | 3 | 0.79034 | 4.0956e-06 | 4.0956e-06 | 0.085169
21115.749 | 0.14984 | 0.16678 | 0.16387 | 0.14493 | 0.095036 | 0.069804 | 0.45421 | 6.2 | 3 | 0.79026 | 4.0952e-06 | 4.0952e-06 | 0.085173
21116.749 | 0.14966 | 0.16681 | 0.16404 | 0.14512 | 0.094807 | 0.069995 | 0.45456 | 6.2 | 3 | 0.79045 | 4.0962e-06 | 4.0962e-06 | 0.085177
21117.749 | 0.14946 | 0.16639 | 0.16397 | 0.14493 | 0.094998 | 0.070109 | 0.45448 | 6.2 | 3 | 0.78986 | 4.0932e-06 | 4.0932e-06 | 0.085181
21118.749 | 0.14961 | 0.16659 | 0.16389 | 0.14472 | 0.095075 | 0.069976 | 0.45452 | 6.2 | 3 | 0.78986 | 4.0932e-06 | 4.0932e-06 | 0.085185
21119.749 | 0.14991 | 0.16693 | 0.16399 | 0.14503 | 0.095189 | 0.070128 | 0.45448 | 6.2 | 3 | 0.79117 | 4.1e-06 | 4.1e-06 | 0.085189
21120.749 | 0.14928 | 0.16677 | 0.16378 | 0.14503 | 0.095226 | 0.070071 | 0.45421 | 6.2 | 3 | 0.79016 | 4.0947e-06 | 4.0947e-06 | 0.085193
21121.749 | 0.14957 | 0.16647 | 0.16416 | 0.14509 | 0.095457 | 0.070167 | 0.4546 | 6.2 | 3 | 0.79091 | 4.0986e-06 | 4.0986e-06 | 0.085197
21122.749 | 0.14942 | 0.16668 | 0.16418 | 0.14503 | 0.094959 | 0.070089 | 0.45444 | 6.2 | 3 | 0.79035 | 4.0957e-06 | 4.0957e-06 | 0.085201
21123.749 | 0.1503 | 0.1674 | 0.16481 | 0.14489 | 0.09332 | 0.067666 | 0.45326 | 6.2 | 3 | 0.78839 | 4.0855e-06 | 4.0855e-06 | 0.085205
21124.749 | 0.15047 | 0.16761 | 0.16441 | 0.14474 | 0.093282 | 0.067379 | 0.45303 | 6.2 | 3 | 0.78789 | 4.083e-06 | 4.083e-06 | 0.08521
21125.749 | 0.15056 | 0.16744 | 0.1645 | 0.14459 | 0.093739 | 0.067457 | 0.4533 | 6.2 | 3 | 0.78829 | 4.085e-06 | 4.085e-06 | 0.085214
21126.749 | 0.1501 | 0.1671 | 0.16467 | 0.14463 | 0.094064 | 0.067782 | 0.45353 | 6.2 | 3 | 0.78835 | 4.0853e-06 | 4.0853e-06 | 0.085218
21127.749 | 0.14991 | 0.16687 | 0.16408 | 0.14507 | 0.094502 | 0.068105 | 0.45395 | 6.2 | 3 | 0.78854 | 4.0863e-06 | 4.0863e-06 | 0.085222
21128.749 | 0.14991 | 0.16696 | 0.16403 | 0.14499 | 0.094521 | 0.068506 | 0.45376 | 6.2 | 3 | 0.78892 | 4.0883e-06 | 4.0883e-06 | 0.085226
21129.749 | 0.14978 | 0.16676 | 0.16402 | 0.14505 | 0.094807 | 0.068925 | 0.45376 | 6.2 | 3 | 0.78934 | 4.0905e-06 | 4.0905e-06 | 0.08523
21130.749 | 0.14995 | 0.16675 | 0.16387 | 0.1449 | 0.095017 | 0.068791 | 0.45399 | 6.2 | 3 | 0.78928 | 4.0902e-06 | 4.0902e-06 | 0.085234
21131.749 | 0.14963 | 0.16683 | 0.1641 | 0.14522 | 0.095092 | 0.068962 | 0.45425 | 6.2 | 3 | 0.78983 | 4.093e-06 | 4.093e-06 | 0.085238
21132.749 | 0.14984 | 0.16653 | 0.16403 | 0.1453 | 0.095227 | 0.069498 | 0.45433 | 6.2 | 3 | 0.79041 | 4.096e-06 | 4.096e-06 | 0.085242
21133.749 | 0.14974 | 0.16706 | 0.16431 | 0.14564 | 0.095456 | 0.068964 | 0.45456 | 6.2 | 3 | 0.79117 | 4.1e-06 | 4.1e-06 | 0.085246
21134.749 | 0.14963 | 0.16656 | 0.16404 | 0.14528 | 0.095304 | 0.070014 | 0.45425 | 6.2 | 3 | 0.79083 | 4.0982e-06 | 4.0982e-06 | 0.08525
21135.749 | 0.14915 | 0.16641 | 0.16382 | 0.14543 | 0.095494 | 0.069556 | 0.45437 | 6.2 | 3 | 0.78986 | 4.0932e-06 | 4.0932e-06 | 0.085255
21136.749 | 0.14929 | 0.16662 | 0.16391 | 0.14532 | 0.095649 | 0.069746 | 0.45456 | 6.2 | 3 | 0.79053 | 4.0966e-06 | 4.0966e-06 | 0.085259
21137.749 | 0.14944 | 0.16641 | 0.16406 | 0.14543 | 0.095514 | 0.069803 | 0.4546 | 6.2 | 3 | 0.79066 | 4.0973e-06 | 4.0973e-06 | 0.085263
21138.749 | 0.14959 | 0.16676 | 0.16395 | 0.14539 | 0.095381 | 0.070032 | 0.45482 | 6.2 | 3 | 0.7911 | 4.0996e-06 | 4.0996e-06 | 0.085267
21139.749 | 0.14942 | 0.16635 | 0.16381 | 0.14552 | 0.095608 | 0.069632 | 0.45486 | 6.2 | 3 | 0.79035 | 4.0957e-06 | 4.0957e-06 | 0.085271
21140.749 | 0.1493 | 0.16647 | 0.16414 | 0.14571 | 0.095782 | 0.070148 | 0.45475 | 6.2 | 3 | 0.79156 | 4.1019e-06 | 4.1019e-06 | 0.085275
21141.749 | 0.14951 | 0.16632 | 0.16395 | 0.14556 | 0.095629 | 0.069957 | 0.45463 | 6.2 | 3 | 0.79093 | 4.0987e-06 | 4.0987e-06 | 0.085279
21142.749 | 0.14963 | 0.1666 | 0.16393 | 0.1455 | 0.095916 | 0.069938 | 0.45486 | 6.2 | 3 | 0.79152 | 4.1018e-06 | 4.1018e-06 | 0.085283
21143.749 | 0.14955 | 0.16639 | 0.16416 | 0.1457 | 0.095744 | 0.069764 | 0.4549 | 6.2 | 3 | 0.79131 | 4.1007e-06 | 4.1007e-06 | 0.085287
21144.749 | 0.14969 | 0.16634 | 0.16418 | 0.1457 | 0.095955 | 0.070073 | 0.45509 | 6.2 | 3 | 0.79192 | 4.1039e-06 | 4.1039e-06 | 0.085291
21145.749 | 0.14911 | 0.16643 | 0.16408 | 0.14545 | 0.095762 | 0.069842 | 0.45509 | 6.2 | 3 | 0.79068 | 4.0974e-06 | 4.0974e-06 | 0.085296
21146.749 | 0.14946 | 0.16655 | 0.16406 | 0.14572 | 0.095591 | 0.06988 | 0.45509 | 6.2 | 3 | 0.79125 | 4.1004e-06 | 4.1004e-06 | 0.0853
21147.749 | 0.1494 | 0.16616 | 0.16401 | 0.14558 | 0.09582 | 0.07007 | 0.45475 | 6.2 | 3 | 0.79104 | 4.0993e-06 | 4.0993e-06 | 0.085304
21148.749 | 0.1494 | 0.16649 | 0.16393 | 0.14524 | 0.095589 | 0.069537 | 0.45471 | 6.2 | 3 | 0.79018 | 4.0948e-06 | 4.0948e-06 | 0.085308
21149.749 | 0.14949 | 0.16647 | 0.16435 | 0.14528 | 0.095514 | 0.069709 | 0.45441 | 6.2 | 3 | 0.79081 | 4.0981e-06 | 4.0981e-06 | 0.085312
21150.749 | 0.14946 | 0.16649 | 0.16368 | 0.14537 | 0.095647 | 0.069613 | 0.4546 | 6.2 | 3 | 0.79026 | 4.0952e-06 | 4.0952e-06 | 0.085316
21151.749 | 0.14951 | 0.16674 | 0.1642 | 0.1452 | 0.095342 | 0.069231 | 0.45456 | 6.2 | 3 | 0.79022 | 4.095e-06 | 4.095e-06 | 0.08532
21152.749 | 0.14959 | 0.16666 | 0.16418 | 0.14528 | 0.095456 | 0.069498 | 0.45467 | 6.2 | 3 | 0.79066 | 4.0973e-06 | 4.0973e-06 | 0.085324
21153.749 | 0.14938 | 0.1667 | 0.16372 | 0.1457 | 0.095304 | 0.069516 | 0.45479 | 6.2 | 3 | 0.79031 | 4.0955e-06 | 4.0955e-06 | 0.085328
21154.749 | 0.14961 | 0.16664 | 0.16406 | 0.14547 | 0.095343 | 0.069287 | 0.45456 | 6.2 | 3 | 0.79041 | 4.096e-06 | 4.096e-06 | 0.085332
21155.749 | 0.14986 | 0.16674 | 0.16423 | 0.14541 | 0.095839 | 0.069458 | 0.45387 | 6.2 | 3 | 0.79154 | 4.1018e-06 | 4.1018e-06 | 0.085336
21156.749 | 0.14965 | 0.1667 | 0.16422 | 0.14537 | 0.0954 | 0.069479 | 0.4546 | 6.2 | 3 | 0.79081 | 4.0981e-06 | 4.0981e-06 | 0.085341
21157.749 | 0.14984 | 0.16676 | 0.16401 | 0.14556 | 0.095246 | 0.069613 | 0.45437 | 6.2 | 3 | 0.79102 | 4.0992e-06 | 4.0992e-06 | 0.085345
21158.749 | 0.14969 | 0.16676 | 0.16387 | 0.14509 | 0.095074 | 0.069994 | 0.45467 | 6.2 | 3 | 0.79047 | 4.0963e-06 | 4.0963e-06 | 0.085349
21159.749 | 0.1497 | 0.16649 | 0.16395 | 0.14531 | 0.095668 | 0.069632 | 0.45418 | 6.2 | 3 | 0.79076 | 4.0978e-06 | 4.0978e-06 | 0.085353
21160.749 | 0.14947 | 0.16659 | 0.1641 | 0.14545 | 0.095324 | 0.069364 | 0.45444 | 6.2 | 3 | 0.7903 | 4.0954e-06 | 4.0954e-06 | 0.085357
21161.749 | 0.14959 | 0.16668 | 0.1642 | 0.14543 | 0.095285 | 0.069688 | 0.45452 | 6.2 | 3 | 0.79087 | 4.0984e-06 | 4.0984e-06 | 0.085361
21162.749 | 0.14965 | 0.16653 | 0.16408 | 0.14535 | 0.095322 | 0.069383 | 0.45463 | 6.2 | 3 | 0.79031 | 4.0955e-06 | 4.0955e-06 | 0.085365
21163.749 | 0.14921 | 0.16683 | 0.16391 | 0.14518 | 0.095534 | 0.069459 | 0.45456 | 6.2 | 3 | 0.79012 | 4.0945e-06 | 4.0945e-06 | 0.085369
21164.75 | 0.14953 | 0.16645 | 0.16389 | 0.1452 | 0.095629 | 0.069403 | 0.45444 | 6.2 | 3 | 0.79011 | 4.0944e-06 | 4.0985e-06 | 0.085373
21165.75 | 0.14946 | 0.16689 | 0.16408 | 0.14532 | 0.095552 | 0.069516 | 0.45441 | 6.2 | 3 | 0.79081 | 4.0981e-06 | 4.0981e-06 | 0.085377
21166.75 | 0.14953 | 0.16647 | 0.16401 | 0.14516 | 0.095419 | 0.069479 | 0.45456 | 6.2 | 3 | 0.79007 | 4.0943e-06 | 4.0943e-06 | 0.085382
21167.75 | 0.14947 | 0.16662 | 0.16408 | 0.14516 | 0.095476 | 0.069516 | 0.45456 | 6.2 | 3 | 0.79033 | 4.0956e-06 | 4.0956e-06 | 0.085386
21168.75 | 0.14936 | 0.16649 | 0.1642 | 0.14505 | 0.095629 | 0.069477 | 0.45452 | 6.2 | 3 | 0.7902 | 4.0949e-06 | 4.0949e-06 | 0.08539
21169.75 | 0.14938 | 0.16666 | 0.16403 | 0.14513 | 0.095457 | 0.069593 | 0.45433 | 6.2 | 3 | 0.79024 | 4.0951e-06 | 4.0951e-06 | 0.085394
21170.75 | 0.14928 | 0.16653 | 0.16399 | 0.14531 | 0.095609 | 0.069784 | 0.45471 | 6.2 | 3 | 0.7905 | 4.0965e-06 | 4.0965e-06 | 0.085398
21171.75 | 0.14923 | 0.16655 | 0.16385 | 0.14581 | 0.09561 | 0.069575 | 0.45421 | 6.2 | 3 | 0.79062 | 4.0971e-06 | 4.0971e-06 | 0.085402
21172.75 | 0.14969 | 0.16643 | 0.16414 | 0.14537 | 0.095609 | 0.069611 | 0.4546 | 6.2 | 3 | 0.79085 | 4.0983e-06 | 4.0983e-06 | 0.085406
21173.75 | 0.14951 | 0.16641 | 0.16397 | 0.14549 | 0.095553 | 0.06944 | 0.45471 | 6.2 | 3 | 0.79037 | 4.0958e-06 | 4.0958e-06 | 0.08541
21174.75 | 0.14944 | 0.1667 | 0.16385 | 0.14516 | 0.095609 | 0.069822 | 0.45463 | 6.2 | 3 | 0.79058 | 4.0969e-06 | 4.0969e-06 | 0.085414
21175.75 | 0.14972 | 0.16681 | 0.16406 | 0.14518 | 0.09559 | 0.069651 | 0.45479 | 6.2 | 3 | 0.79102 | 4.0992e-06 | 4.0992e-06 | 0.085418
21176.75 | 0.14949 | 0.16657 | 0.16389 | 0.14556 | 0.095571 | 0.069383 | 0.45441 | 6.2 | 3 | 0.79047 | 4.0963e-06 | 4.0963e-06 | 0.085423
21177.75 | 0.1497 | 0.16662 | 0.16427 | 0.14545 | 0.095668 | 0.069403 | 0.45437 | 6.2 | 3 | 0.79112 | 4.0997e-06 | 4.0997e-06 | 0.085427
21178.75 | 0.14959 | 0.16653 | 0.16414 | 0.14537 | 0.095418 | 0.069689 | 0.4546 | 6.2 | 3 | 0.79073 | 4.0977e-06 | 4.0977e-06 | 0.085431
21179.75 | 0.14988 | 0.16668 | 0.16403 | 0.14554 | 0.095572 | 0.069307 | 0.45441 | 6.2 | 3 | 0.791 | 4.0991e-06 | 4.0991e-06 | 0.085435
21180.75 | 0.14969 | 0.1667 | 0.16441 | 0.1457 | 0.095531 | 0.069534 | 0.45448 | 6.2 | 3 | 0.79155 | 4.1019e-06 | 4.1019e-06 | 0.085439
21181.75 | 0.1494 | 0.16674 | 0.16402 | 0.14545 | 0.095724 | 0.06946 | 0.4546 | 6.2 | 3 | 0.79079 | 4.098e-06 | 4.098e-06 | 0.085443
21182.75 | 0.14944 | 0.16654 | 0.16393 | 0.14528 | 0.095343 | 0.069688 | 0.45437 | 6.2 | 3 | 0.79022 | 4.095e-06 | 4.095e-06 | 0.085447
21183.75 | 0.1497 | 0.16636 | 0.16416 | 0.14543 | 0.095417 | 0.069229 | 0.45448 | 6.2 | 3 | 0.79029 | 4.0954e-06 | 4.0954e-06 | 0.085451
21184.75 | 0.14949 | 0.1668 | 0.16395 | 0.14543 | 0.095436 | 0.069498 | 0.45463 | 6.2 | 3 | 0.7906 | 4.097e-06 | 4.097e-06 | 0.085455
21185.75 | 0.14974 | 0.16626 | 0.16385 | 0.14537 | 0.095704 | 0.069536 | 0.45467 | 6.2 | 3 | 0.79046 | 4.0963e-06 | 4.0963e-06 | 0.085459
21186.75 | 0.14953 | 0.16651 | 0.16387 | 0.14568 | 0.095915 | 0.069746 | 0.45444 | 6.2 | 3 | 0.79125 | 4.1004e-06 | 4.1004e-06 | 0.085463
21187.75 | 0.1494 | 0.16641 | 0.16387 | 0.14552 | 0.095878 | 0.069918 | 0.45467 | 6.2 | 3 | 0.791 | 4.0991e-06 | 4.0991e-06 | 0.085468
21188.75 | 0.14913 | 0.16643 | 0.16416 | 0.1456 | 0.095686 | 0.070072 | 0.45494 | 6.2 | 3 | 0.79108 | 4.0995e-06 | 4.0995e-06 | 0.085472
21189.75 | 0.14907 | 0.16645 | 0.16397 | 0.14556 | 0.096088 | 0.070185 | 0.45524 | 6.2 | 3 | 0.79133 | 4.1008e-06 | 4.1008e-06 | 0.085476
21190.75 | 0.14936 | 0.16618 | 0.1637 | 0.14579 | 0.09628 | 0.070491 | 0.45536 | 6.2 | 3 | 0.79181 | 4.1033e-06 | 4.1033e-06 | 0.08548
21191.75 | 0.14894 | 0.16609 | 0.16389 | 0.14617 | 0.096279 | 0.070739 | 0.45517 | 6.2 | 3 | 0.79211 | 4.1048e-06 | 4.1048e-06 | 0.085484
21192.75 | 0.14902 | 0.16573 | 0.16381 | 0.14572 | 0.096584 | 0.070719 | 0.45532 | 6.2 | 3 | 0.79158 | 4.1021e-06 | 4.1021e-06 | 0.085488
21193.75 | 0.1489 | 0.16609 | 0.16393 | 0.14596 | 0.096528 | 0.070797 | 0.45543 | 6.2 | 3 | 0.79221 | 4.1053e-06 | 4.1053e-06 | 0.085492
21194.75 | 0.14877 | 0.16607 | 0.16366 | 0.14602 | 0.096719 | 0.070721 | 0.45559 | 6.2 | 3 | 0.79196 | 4.1041e-06 | 4.1041e-06 | 0.085496
21195.75 | 0.14902 | 0.16592 | 0.16366 | 0.14612 | 0.096814 | 0.070797 | 0.45551 | 6.2 | 3 | 0.79232 | 4.1059e-06 | 4.1059e-06 | 0.0855
21196.75 | 0.14894 | 0.16605 | 0.16364 | 0.14591 | 0.096774 | 0.07116 | 0.45566 | 6.2 | 3 | 0.79248 | 4.1067e-06 | 4.1067e-06 | 0.085505
21197.75 | 0.14919 | 0.16592 | 0.16393 | 0.14629 | 0.096755 | 0.071255 | 0.45601 | 6.2 | 3 | 0.79333 | 4.1112e-06 | 4.1112e-06 | 0.085509
21198.75 | 0.14844 | 0.16607 | 0.16372 | 0.14625 | 0.096872 | 0.070969 | 0.45601 | 6.2 | 3 | 0.79232 | 4.1059e-06 | 4.1059e-06 | 0.085513
21199.75 | 0.14886 | 0.16611 | 0.1637 | 0.14629 | 0.096851 | 0.071178 | 0.45582 | 6.2 | 3 | 0.79299 | 4.1094e-06 | 4.1094e-06 | 0.085517
21200.75 | 0.14896 | 0.16588 | 0.16378 | 0.14606 | 0.097023 | 0.071065 | 0.45582 | 6.2 | 3 | 0.79276 | 4.1082e-06 | 4.1082e-06 | 0.085521
21201.75 | 0.14864 | 0.16593 | 0.16374 | 0.14617 | 0.096832 | 0.071141 | 0.45597 | 6.2 | 3 | 0.79246 | 4.1066e-06 | 4.1066e-06 | 0.085525
21202.75 | 0.14885 | 0.16582 | 0.16416 | 0.14612 | 0.097061 | 0.071198 | 0.45582 | 6.2 | 3 | 0.7932 | 4.1105e-06 | 4.1105e-06 | 0.085529
21203.75 | 0.14862 | 0.1659 | 0.16391 | 0.14606 | 0.096852 | 0.071255 | 0.45574 | 6.2 | 3 | 0.79259 | 4.1073e-06 | 4.1073e-06 | 0.085533
21204.75 | 0.14871 | 0.16592 | 0.16401 | 0.14634 | 0.097176 | 0.071255 | 0.45589 | 6.2 | 3 | 0.79341 | 4.1115e-06 | 4.1115e-06 | 0.085537
21205.75 | 0.14877 | 0.1658 | 0.16391 | 0.14613 | 0.096756 | 0.071408 | 0.4557 | 6.2 | 3 | 0.79278 | 4.1083e-06 | 4.1083e-06 | 0.085542
21206.75 | 0.14913 | 0.16594 | 0.16357 | 0.14633 | 0.097253 | 0.07116 | 0.45563 | 6.2 | 3 | 0.79338 | 4.1114e-06 | 4.1114e-06 | 0.085546
21207.75 | 0.1486 | 0.16603 | 0.16366 | 0.1461 | 0.096928 | 0.071218 | 0.45582 | 6.2 | 3 | 0.79253 | 4.107e-06 | 4.107e-06 | 0.08555
21208.75 | 0.14894 | 0.16603 | 0.16406 | 0.1461 | 0.097157 | 0.071294 | 0.45578 | 6.2 | 3 | 0.79358 | 4.1125e-06 | 4.1125e-06 | 0.085554
21209.75 | 0.14863 | 0.1663 | 0.16406 | 0.14631 | 0.096834 | 0.071466 | 0.45563 | 6.2 | 3 | 0.7936 | 4.1126e-06 | 4.1126e-06 | 0.085558
21210.75 | 0.14921 | 0.16607 | 0.16403 | 0.14596 | 0.0971 | 0.070836 | 0.45582 | 6.2 | 3 | 0.7932 | 4.1105e-06 | 4.1105e-06 | 0.085562
21211.75 | 0.14904 | 0.16611 | 0.1638 | 0.14629 | 0.096795 | 0.071332 | 0.45582 | 6.2 | 3 | 0.79335 | 4.1113e-06 | 4.1113e-06 | 0.085566
21212.75 | 0.14873 | 0.1663 | 0.16387 | 0.14636 | 0.097023 | 0.071198 | 0.45559 | 6.2 | 3 | 0.79348 | 4.1119e-06 | 4.1119e-06 | 0.08557
21213.75 | 0.1486 | 0.16584 | 0.16401 | 0.14592 | 0.097138 | 0.071254 | 0.45585 | 6.2 | 3 | 0.79276 | 4.1082e-06 | 4.1082e-06 | 0.085574
21214.75 | 0.14905 | 0.16592 | 0.16366 | 0.14617 | 0.097023 | 0.070911 | 0.45593 | 6.2 | 3 | 0.79274 | 4.1081e-06 | 4.1081e-06 | 0.085578
21215.75 | 0.14833 | 0.16586 | 0.16391 | 0.14619 | 0.096985 | 0.070968 | 0.4557 | 6.2 | 3 | 0.79224 | 4.1055e-06 | 4.1055e-06 | 0.085583
21216.751 | 0.14871 | 0.16582 | 0.16403 | 0.14611 | 0.096891 | 0.071408 | 0.45589 | 6.2 | 3 | 0.79297 | 4.1093e-06 | 4.1134e-06 | 0.085587
21217.751 | 0.14856 | 0.1659 | 0.16408 | 0.14619 | 0.097139 | 0.071274 | 0.45582 | 6.2 | 3 | 0.79314 | 4.1102e-06 | 4.1102e-06 | 0.085591
21218.751 | 0.1489 | 0.16586 | 0.16374 | 0.14634 | 0.096986 | 0.070987 | 0.45578 | 6.2 | 3 | 0.79282 | 4.1085e-06 | 4.1085e-06 | 0.085595
21219.751 | 0.14919 | 0.16607 | 0.16418 | 0.1461 | 0.097005 | 0.071159 | 0.45559 | 6.2 | 3 | 0.79369 | 4.113e-06 | 4.113e-06 | 0.085599
21220.751 | 0.14858 | 0.16632 | 0.16395 | 0.14621 | 0.096948 | 0.071178 | 0.45582 | 6.2 | 3 | 0.79318 | 4.1104e-06 | 4.1104e-06 | 0.085603
21221.751 | 0.14865 | 0.16584 | 0.16376 | 0.14608 | 0.096928 | 0.071255 | 0.45559 | 6.2 | 3 | 0.79251 | 4.1069e-06 | 4.1069e-06 | 0.085607
21222.751 | 0.14869 | 0.16588 | 0.16372 | 0.14613 | 0.096871 | 0.070912 | 0.45574 | 6.2 | 3 | 0.79221 | 4.1053e-06 | 4.1053e-06 | 0.085611
21223.751 | 0.14871 | 0.1659 | 0.16389 | 0.14636 | 0.096871 | 0.071161 | 0.45563 | 6.2 | 3 | 0.7929 | 4.1089e-06 | 4.1089e-06 | 0.085615
21224.751 | 0.14871 | 0.16597 | 0.1641 | 0.14608 | 0.09666 | 0.070664 | 0.45566 | 6.2 | 3 | 0.79219 | 4.1052e-06 | 4.1052e-06 | 0.08562
21225.751 | 0.14862 | 0.16588 | 0.16389 | 0.146 | 0.096718 | 0.070931 | 0.45555 | 6.2 | 3 | 0.79203 | 4.1044e-06 | 4.1044e-06 | 0.085624
21226.751 | 0.14879 | 0.16573 | 0.16372 | 0.14591 | 0.096471 | 0.070472 | 0.45559 | 6.2 | 3 | 0.79108 | 4.0995e-06 | 4.0995e-06 | 0.085628
21227.751 | 0.14883 | 0.16645 | 0.16397 | 0.14608 | 0.096432 | 0.070531 | 0.45574 | 6.2 | 3 | 0.79228 | 4.1057e-06 | 4.1057e-06 | 0.085632
21228.751 | 0.14873 | 0.16616 | 0.16381 | 0.14573 | 0.096641 | 0.070569 | 0.45528 | 6.2 | 3 | 0.79165 | 4.1024e-06 | 4.1024e-06 | 0.085636
21229.751 | 0.14944 | 0.16645 | 0.16383 | 0.14581 | 0.096433 | 0.070606 | 0.45517 | 6.2 | 3 | 0.79257 | 4.1072e-06 | 4.1072e-06 | 0.08564
21230.751 | 0.14902 | 0.16641 | 0.16399 | 0.1459 | 0.096489 | 0.070357 | 0.45566 | 6.2 | 3 | 0.79216 | 4.1051e-06 | 4.1051e-06 | 0.085644
21231.751 | 0.149 | 0.16616 | 0.16401 | 0.14594 | 0.096107 | 0.070359 | 0.45498 | 6.2 | 3 | 0.79158 | 4.1021e-06 | 4.1021e-06 | 0.085648
21232.751 | 0.149 | 0.1662 | 0.16406 | 0.14594 | 0.09624 | 0.070662 | 0.45524 | 6.2 | 3 | 0.79211 | 4.1048e-06 | 4.1048e-06 | 0.085652
21233.751 | 0.14902 | 0.16615 | 0.16414 | 0.14587 | 0.096433 | 0.070263 | 0.45547 | 6.2 | 3 | 0.79187 | 4.1036e-06 | 4.1036e-06 | 0.085657
21234.751 | 0.14879 | 0.16613 | 0.16416 | 0.14581 | 0.096126 | 0.07032 | 0.45498 | 6.2 | 3 | 0.79133 | 4.1008e-06 | 4.1008e-06 | 0.085661
21235.751 | 0.14888 | 0.16628 | 0.16422 | 0.14594 | 0.096297 | 0.070319 | 0.45498 | 6.2 | 3 | 0.79194 | 4.1039e-06 | 4.1039e-06 | 0.085665
21236.751 | 0.14928 | 0.16639 | 0.1638 | 0.14549 | 0.096452 | 0.0703 | 0.45498 | 6.2 | 3 | 0.79171 | 4.1027e-06 | 4.1027e-06 | 0.085669
21237.751 | 0.14907 | 0.16605 | 0.16401 | 0.14608 | 0.096259 | 0.070283 | 0.45517 | 6.2 | 3 | 0.79175 | 4.103e-06 | 4.103e-06 | 0.085673
21238.751 | 0.14923 | 0.16637 | 0.16393 | 0.14583 | 0.096279 | 0.070264 | 0.45524 | 6.2 | 3 | 0.7919 | 4.1037e-06 | 4.1037e-06 | 0.085677
21239.751 | 0.14917 | 0.16624 | 0.16408 | 0.14585 | 0.096297 | 0.069956 | 0.45521 | 6.2 | 3 | 0.79159 | 4.1021e-06 | 4.1021e-06 | 0.085681
21240.751 | 0.14955 | 0.16624 | 0.16425 | 0.14592 | 0.096318 | 0.070186 | 0.45509 | 6.2 | 3 | 0.79247 | 4.1067e-06 | 4.1067e-06 | 0.085685
21241.751 | 0.14915 | 0.16618 | 0.16384 | 0.14589 | 0.096317 | 0.070204 | 0.4549 | 6.2 | 3 | 0.79158 | 4.1021e-06 | 4.1021e-06 | 0.085689
21242.751 | 0.14909 | 0.16614 | 0.16389 | 0.14577 | 0.096049 | 0.070435 | 0.45517 | 6.2 | 3 | 0.79139 | 4.1011e-06 | 4.1011e-06 | 0.085693
21243.751 | 0.14892 | 0.16622 | 0.16412 | 0.14572 | 0.096146 | 0.069956 | 0.45502 | 6.2 | 3 | 0.79108 | 4.0995e-06 | 4.0995e-06 | 0.085698
21244.751 | 0.14923 | 0.16645 | 0.16408 | 0.14572 | 0.09605 | 0.070223 | 0.45532 | 6.2 | 3 | 0.79175 | 4.103e-06 | 4.103e-06 | 0.085702
21245.751 | 0.149 | 0.16622 | 0.16404 | 0.14596 | 0.095898 | 0.07013 | 0.45479 | 6.2 | 3 | 0.79126 | 4.1004e-06 | 4.1004e-06 | 0.085706
21246.751 | 0.14909 | 0.16636 | 0.16401 | 0.14598 | 0.096069 | 0.070299 | 0.45532 | 6.2 | 3 | 0.79181 | 4.1032e-06 | 4.1032e-06 | 0.08571
21247.751 | 0.14898 | 0.16622 | 0.16402 | 0.1457 | 0.096012 | 0.070052 | 0.45482 | 6.2 | 3 | 0.79099 | 4.099e-06 | 4.099e-06 | 0.085714
21248.751 | 0.14925 | 0.1662 | 0.16403 | 0.14577 | 0.096031 | 0.070205 | 0.45482 | 6.2 | 3 | 0.79148 | 4.1016e-06 | 4.1016e-06 | 0.085718
21249.751 | 0.14919 | 0.16609 | 0.16387 | 0.14577 | 0.096299 | 0.069669 | 0.45498 | 6.2 | 3 | 0.79089 | 4.0985e-06 | 4.0985e-06 | 0.085722
21250.751 | 0.14909 | 0.1662 | 0.16412 | 0.1457 | 0.09601 | 0.069708 | 0.45509 | 6.2 | 3 | 0.79083 | 4.0982e-06 | 4.0982e-06 | 0.085726
21251.751 | 0.14932 | 0.1663 | 0.16385 | 0.14552 | 0.095877 | 0.069709 | 0.45482 | 6.2 | 3 | 0.79058 | 4.0969e-06 | 4.0969e-06 | 0.08573
21252.751 | 0.14936 | 0.16634 | 0.16433 | 0.14556 | 0.095916 | 0.069803 | 0.45498 | 6.2 | 3 | 0.79131 | 4.1007e-06 | 4.1007e-06 | 0.085734
21253.751 | 0.14894 | 0.1663 | 0.16408 | 0.14581 | 0.095839 | 0.069803 | 0.45486 | 6.2 | 3 | 0.79078 | 4.0979e-06 | 4.0979e-06 | 0.085739
21254.751 | 0.14919 | 0.16628 | 0.16395 | 0.14568 | 0.095896 | 0.069766 | 0.45486 | 6.2 | 3 | 0.79076 | 4.0978e-06 | 4.0978e-06 | 0.085743
21255.751 | 0.14921 | 0.16622 | 0.1641 | 0.1457 | 0.095992 | 0.070015 | 0.4549 | 6.2 | 3 | 0.79124 | 4.1003e-06 | 4.1003e-06 | 0.085747
21256.751 | 0.14921 | 0.16637 | 0.16389 | 0.14556 | 0.096086 | 0.069822 | 0.45502 | 6.2 | 3 | 0.79094 | 4.0988e-06 | 4.0988e-06 | 0.085751
21257.751 | 0.14944 | 0.16634 | 0.16389 | 0.14566 | 0.095724 | 0.069459 | 0.45479 | 6.2 | 3 | 0.79051 | 4.0965e-06 | 4.0965e-06 | 0.085755
21258.751 | 0.14924 | 0.16624 | 0.16368 | 0.1456 | 0.095992 | 0.069938 | 0.45482 | 6.2 | 3 | 0.7907 | 4.0975e-06 | 4.0975e-06 | 0.085759
21259.751 | 0.14917 | 0.16639 | 0.16423 | 0.14537 | 0.09603 | 0.069516 | 0.4546 | 6.2 | 3 | 0.79071 | 4.0976e-06 | 4.0976e-06 | 0.085763
21260.751 | 0.14934 | 0.16628 | 0.16387 | 0.14556 | 0.095744 | 0.06967 | 0.45479 | 6.2 | 3 | 0.79047 | 4.0963e-06 | 4.0963e-06 | 0.085767
21261.751 | 0.14883 | 0.16637 | 0.16399 | 0.1456 | 0.095667 | 0.069843 | 0.4549 | 6.2 | 3 | 0.7903 | 4.0954e-06 | 4.0954e-06 | 0.085771
21262.751 | 0.14957 | 0.16615 | 0.16445 | 0.14547 | 0.095972 | 0.069899 | 0.4546 | 6.2 | 3 | 0.7915 | 4.1017e-06 | 4.1017e-06 | 0.085775
21263.751 | 0.14921 | 0.16632 | 0.16406 | 0.14577 | 0.095571 | 0.069382 | 0.4549 | 6.2 | 3 | 0.79031 | 4.0955e-06 | 4.0955e-06 | 0.08578
21264.751 | 0.14906 | 0.16601 | 0.16395 | 0.14568 | 0.095686 | 0.069899 | 0.45486 | 6.2 | 3 | 0.79028 | 4.0953e-06 | 4.0953e-06 | 0.085784
21265.751 | 0.14911 | 0.16657 | 0.16376 | 0.14545 | 0.095684 | 0.069517 | 0.45479 | 6.2 | 3 | 0.79009 | 4.0943e-06 | 4.0943e-06 | 0.085788
21266.751 | 0.14921 | 0.1667 | 0.16378 | 0.14558 | 0.095629 | 0.06944 | 0.45471 | 6.2 | 3 | 0.79033 | 4.0956e-06 | 4.0956e-06 | 0.085792
21267.751 | 0.1489 | 0.16649 | 0.16384 | 0.1456 | 0.095744 | 0.069728 | 0.4549 | 6.2 | 3 | 0.7903 | 4.0954e-06 | 4.0954e-06 | 0.085796
21268.751 | 0.14898 | 0.16643 | 0.1641 | 0.14572 | 0.095859 | 0.069899 | 0.45498 | 6.2 | 3 | 0.79099 | 4.099e-06 | 4.099e-06 | 0.0858
21269.752 | 0.1494 | 0.16668 | 0.16418 | 0.1456 | 0.095876 | 0.069958 | 0.45475 | 6.2 | 3 | 0.79169 | 4.1026e-06 | 4.1067e-06 | 0.085804
21270.752 | 0.14957 | 0.1663 | 0.16414 | 0.14569 | 0.096068 | 0.069556 | 0.45505 | 6.2 | 3 | 0.79133 | 4.1008e-06 | 4.1008e-06 | 0.085808
21271.752 | 0.14934 | 0.1666 | 0.16389 | 0.14581 | 0.096107 | 0.069764 | 0.4549 | 6.2 | 3 | 0.79152 | 4.1018e-06 | 4.1018e-06 | 0.085812
21272.752 | 0.14917 | 0.16616 | 0.16399 | 0.14554 | 0.095743 | 0.069728 | 0.45482 | 6.2 | 3 | 0.79034 | 4.0956e-06 | 4.0956e-06 | 0.085816
21273.752 | 0.14925 | 0.16636 | 0.16378 | 0.14512 | 0.095877 | 0.069422 | 0.45452 | 6.2 | 3 | 0.7898 | 4.0929e-06 | 4.0929e-06 | 0.08582
21274.752 | 0.14932 | 0.16634 | 0.16383 | 0.14482 | 0.095458 | 0.069287 | 0.45437 | 6.2 | 3 | 0.78906 | 4.089e-06 | 4.089e-06 | 0.085825
21275.752 | 0.14959 | 0.16679 | 0.16372 | 0.14438 | 0.095285 | 0.069211 | 0.45433 | 6.2 | 3 | 0.78898 | 4.0886e-06 | 4.0886e-06 | 0.085829
21276.752 | 0.14991 | 0.16679 | 0.1638 | 0.14421 | 0.095038 | 0.069249 | 0.45429 | 6.2 | 3 | 0.789 | 4.0887e-06 | 4.0887e-06 | 0.085833
21277.752 | 0.14963 | 0.16656 | 0.16389 | 0.14446 | 0.095265 | 0.069286 | 0.45383 | 6.2 | 3 | 0.78909 | 4.0892e-06 | 4.0892e-06 | 0.085837
21278.752 | 0.14988 | 0.1666 | 0.16387 | 0.14434 | 0.095439 | 0.069554 | 0.45406 | 6.2 | 3 | 0.78969 | 4.0923e-06 | 4.0923e-06 | 0.085841
21279.752 | 0.14932 | 0.16689 | 0.16387 | 0.14452 | 0.09559 | 0.069726 | 0.45444 | 6.2 | 3 | 0.78992 | 4.0935e-06 | 4.0935e-06 | 0.085845
21280.752 | 0.14968 | 0.16653 | 0.16357 | 0.14451 | 0.095704 | 0.069783 | 0.45421 | 6.2 | 3 | 0.78978 | 4.0927e-06 | 4.0927e-06 | 0.085849
21281.752 | 0.14955 | 0.16645 | 0.16368 | 0.14457 | 0.095744 | 0.07011 | 0.45448 | 6.2 | 3 | 0.79011 | 4.0945e-06 | 4.0945e-06 | 0.085853
21282.752 | 0.14957 | 0.16637 | 0.16374 | 0.14467 | 0.095591 | 0.06986 | 0.45441 | 6.2 | 3 | 0.7898 | 4.0929e-06 | 4.0929e-06 | 0.085857
21283.752 | 0.14974 | 0.16645 | 0.16387 | 0.14448 | 0.095858 | 0.069937 | 0.45448 | 6.2 | 3 | 0.79033 | 4.0956e-06 | 4.0956e-06 | 0.085861
21284.752 | 0.1493 | 0.16636 | 0.16378 | 0.14436 | 0.095609 | 0.070089 | 0.45452 | 6.2 | 3 | 0.78949 | 4.0913e-06 | 4.0913e-06 | 0.085866
21285.752 | 0.14967 | 0.16653 | 0.16361 | 0.14427 | 0.095724 | 0.069938 | 0.4546 | 6.2 | 3 | 0.78973 | 4.0925e-06 | 4.0925e-06 | 0.08587
21286.752 | 0.14934 | 0.16641 | 0.16351 | 0.14434 | 0.09582 | 0.069842 | 0.45452 | 6.2 | 3 | 0.78927 | 4.0901e-06 | 4.0901e-06 | 0.085874
21287.752 | 0.14957 | 0.16639 | 0.16357 | 0.14413 | 0.095916 | 0.070129 | 0.45429 | 6.2 | 3 | 0.78971 | 4.0924e-06 | 4.0924e-06 | 0.085878
21288.752 | 0.1493 | 0.16653 | 0.16359 | 0.14461 | 0.095954 | 0.070204 | 0.45444 | 6.2 | 3 | 0.79018 | 4.0948e-06 | 4.0948e-06 | 0.085882
21289.752 | 0.14921 | 0.16645 | 0.16368 | 0.14457 | 0.096164 | 0.070281 | 0.45467 | 6.2 | 3 | 0.79036 | 4.0957e-06 | 4.0957e-06 | 0.085886
21290.752 | 0.14925 | 0.16662 | 0.16347 | 0.14489 | 0.09605 | 0.070148 | 0.4546 | 6.2 | 3 | 0.79043 | 4.0961e-06 | 4.0961e-06 | 0.08589
21291.752 | 0.14919 | 0.16634 | 0.16353 | 0.14457 | 0.096069 | 0.070741 | 0.45456 | 6.2 | 3 | 0.79044 | 4.0962e-06 | 4.0962e-06 | 0.085894
21292.752 | 0.14932 | 0.16622 | 0.1634 | 0.14442 | 0.096375 | 0.070415 | 0.45475 | 6.2 | 3 | 0.79015 | 4.0947e-06 | 4.0947e-06 | 0.085898
21293.752 | 0.14911 | 0.16645 | 0.16342 | 0.14459 | 0.096356 | 0.070435 | 0.45475 | 6.2 | 3 | 0.79036 | 4.0958e-06 | 4.0958e-06 | 0.085902
21294.752 | 0.1494 | 0.16628 | 0.16351 | 0.14472 | 0.096471 | 0.070663 | 0.45486 | 6.2 | 3 | 0.79105 | 4.0993e-06 | 4.0993e-06 | 0.085906
21295.752 | 0.14947 | 0.16636 | 0.16353 | 0.14493 | 0.096279 | 0.070988 | 0.45486 | 6.2 | 3 | 0.79156 | 4.102e-06 | 4.102e-06 | 0.085911
21296.752 | 0.14911 | 0.16634 | 0.16334 | 0.14467 | 0.096412 | 0.070703 | 0.45444 | 6.2 | 3 | 0.79057 | 4.0968e-06 | 4.0968e-06 | 0.085915
21297.752 | 0.14917 | 0.16607 | 0.1634 | 0.14457 | 0.096337 | 0.070759 | 0.45471 | 6.2 | 3 | 0.7903 | 4.0955e-06 | 4.0955e-06 | 0.085919
21298.752 | 0.14923 | 0.16645 | 0.16364 | 0.14449 | 0.095992 | 0.071026 | 0.45505 | 6.2 | 3 | 0.79083 | 4.0982e-06 | 4.0982e-06 | 0.085923
21299.752 | 0.1494 | 0.16634 | 0.16342 | 0.14459 | 0.096528 | 0.070682 | 0.45471 | 6.2 | 3 | 0.79095 | 4.0988e-06 | 4.0988e-06 | 0.085927
21300.752 | 0.14917 | 0.16622 | 0.16359 | 0.1447 | 0.096337 | 0.070586 | 0.45441 | 6.2 | 3 | 0.79061 | 4.097e-06 | 4.097e-06 | 0.085931
21301.752 | 0.1493 | 0.16624 | 0.16341 | 0.14469 | 0.096546 | 0.07074 | 0.45475 | 6.2 | 3 | 0.79093 | 4.0987e-06 | 4.0987e-06 | 0.085935
21302.752 | 0.14925 | 0.16632 | 0.16338 | 0.14459 | 0.096641 | 0.070624 | 0.45486 | 6.2 | 3 | 0.7908 | 4.098e-06 | 4.098e-06 | 0.085939
21303.752 | 0.14919 | 0.16628 | 0.1637 | 0.14484 | 0.096356 | 0.071006 | 0.4549 | 6.2 | 3 | 0.79137 | 4.101e-06 | 4.101e-06 | 0.085943
21304.752 | 0.1494 | 0.16618 | 0.16382 | 0.14495 | 0.096794 | 0.070645 | 0.45486 | 6.2 | 3 | 0.79179 | 4.1032e-06 | 4.1032e-06 | 0.085947
21305.752 | 0.14946 | 0.16637 | 0.16351 | 0.14448 | 0.096395 | 0.070759 | 0.45456 | 6.2 | 3 | 0.79097 | 4.0989e-06 | 4.0989e-06 | 0.085952
21306.752 | 0.14917 | 0.16636 | 0.1637 | 0.14472 | 0.096412 | 0.07114 | 0.45467 | 6.2 | 3 | 0.7915 | 4.1017e-06 | 4.1017e-06 | 0.085956
21307.752 | 0.14921 | 0.1663 | 0.16349 | 0.14503 | 0.096775 | 0.070739 | 0.45475 | 6.2 | 3 | 0.79154 | 4.1019e-06 | 4.1019e-06 | 0.08596
21308.752 | 0.14934 | 0.16639 | 0.16368 | 0.14499 | 0.096699 | 0.070664 | 0.45502 | 6.2 | 3 | 0.79177 | 4.1031e-06 | 4.1031e-06 | 0.085964
21309.752 | 0.14946 | 0.16626 | 0.16364 | 0.14476 | 0.096585 | 0.071103 | 0.45524 | 6.2 | 3 | 0.79181 | 4.1033e-06 | 4.1033e-06 | 0.085968
21310.752 | 0.1495 | 0.16639 | 0.16359 | 0.14474 | 0.09647 | 0.070778 | 0.45502 | 6.2 | 3 | 0.79147 | 4.1015e-06 | 4.1015e-06 | 0.085972
21311.752 | 0.1493 | 0.16649 | 0.16381 | 0.1453 | 0.096642 | 0.070797 | 0.45502 | 6.2 | 3 | 0.79234 | 4.106e-06 | 4.106e-06 | 0.085976
21312.752 | 0.14946 | 0.16597 | 0.16357 | 0.14474 | 0.096432 | 0.070816 | 0.45475 | 6.2 | 3 | 0.79099 | 4.099e-06 | 4.099e-06 | 0.08598
21313.752 | 0.14909 | 0.1663 | 0.16345 | 0.14514 | 0.096566 | 0.070739 | 0.45498 | 6.2 | 3 | 0.79129 | 4.1006e-06 | 4.1006e-06 | 0.085984
21314.752 | 0.14936 | 0.16649 | 0.16343 | 0.1445 | 0.096603 | 0.070892 | 0.45498 | 6.2 | 3 | 0.79127 | 4.1005e-06 | 4.1005e-06 | 0.085988
21315.752 | 0.14949 | 0.16662 | 0.16361 | 0.14491 | 0.096451 | 0.071216 | 0.45467 | 6.2 | 3 | 0.7923 | 4.1058e-06 | 4.1058e-06 | 0.085993
21316.752 | 0.14948 | 0.16632 | 0.16357 | 0.14469 | 0.096527 | 0.071217 | 0.45517 | 6.2 | 3 | 0.79179 | 4.1032e-06 | 4.1032e-06 | 0.085997
21317.752 | 0.14949 | 0.1663 | 0.16378 | 0.14499 | 0.096242 | 0.070777 | 0.45498 | 6.2 | 3 | 0.79158 | 4.1021e-06 | 4.1021e-06 | 0.086001
21318.752 | 0.14932 | 0.16632 | 0.16351 | 0.14469 | 0.096394 | 0.070836 | 0.4549 | 6.2 | 3 | 0.79106 | 4.0994e-06 | 4.0994e-06 | 0.086005
21319.752 | 0.14947 | 0.16626 | 0.16376 | 0.14478 | 0.096393 | 0.070798 | 0.45463 | 6.2 | 3 | 0.79146 | 4.1015e-06 | 4.1015e-06 | 0.086009
21320.752 | 0.1493 | 0.16641 | 0.16347 | 0.14501 | 0.096623 | 0.070891 | 0.45475 | 6.2 | 3 | 0.79171 | 4.1028e-06 | 4.1028e-06 | 0.086013
21321.753 | 0.14949 | 0.16637 | 0.1633 | 0.1452 | 0.096488 | 0.070796 | 0.45498 | 6.2 | 3 | 0.79165 | 4.1024e-06 | 4.1066e-06 | 0.086017
21322.753 | 0.14938 | 0.16637 | 0.16324 | 0.14484 | 0.096336 | 0.070664 | 0.45479 | 6.2 | 3 | 0.79084 | 4.0982e-06 | 4.0982e-06 | 0.086021
21323.753 | 0.14995 | 0.16655 | 0.16355 | 0.14472 | 0.096107 | 0.070413 | 0.45448 | 6.2 | 3 | 0.79129 | 4.1006e-06 | 4.1006e-06 | 0.086025
21324.753 | 0.14959 | 0.16676 | 0.16374 | 0.14461 | 0.09626 | 0.070376 | 0.45452 | 6.2 | 3 | 0.79133 | 4.1008e-06 | 4.1008e-06 | 0.086029
21325.753 | 0.14984 | 0.16681 | 0.16378 | 0.14478 | 0.096203 | 0.070587 | 0.45482 | 6.2 | 3 | 0.792 | 4.1042e-06 | 4.1042e-06 | 0.086034
21326.753 | 0.14963 | 0.16651 | 0.16362 | 0.14453 | 0.095838 | 0.070302 | 0.45456 | 6.2 | 3 | 0.79043 | 4.0961e-06 | 4.0961e-06 | 0.086038
21327.753 | 0.14971 | 0.16679 | 0.1637 | 0.14432 | 0.096049 | 0.070244 | 0.45475 | 6.2 | 3 | 0.79082 | 4.0981e-06 | 4.0981e-06 | 0.086042
21328.753 | 0.14967 | 0.16664 | 0.16402 | 0.14457 | 0.095761 | 0.070224 | 0.45437 | 6.2 | 3 | 0.79089 | 4.0985e-06 | 4.0985e-06 | 0.086046
21329.753 | 0.14961 | 0.16662 | 0.16372 | 0.14457 | 0.095684 | 0.070434 | 0.45418 | 6.2 | 3 | 0.79064 | 4.0972e-06 | 4.0972e-06 | 0.08605
21330.753 | 0.1497 | 0.16666 | 0.16387 | 0.14421 | 0.096031 | 0.070186 | 0.45429 | 6.2 | 3 | 0.79066 | 4.0973e-06 | 4.0973e-06 | 0.086054
21331.753 | 0.1493 | 0.16657 | 0.16374 | 0.14432 | 0.095935 | 0.069956 | 0.45429 | 6.2 | 3 | 0.78982 | 4.093e-06 | 4.093e-06 | 0.086058
21332.753 | 0.14944 | 0.16637 | 0.16383 | 0.14453 | 0.095992 | 0.070015 | 0.45433 | 6.2 | 3 | 0.79018 | 4.0948e-06 | 4.0948e-06 | 0.086062
21333.753 | 0.14972 | 0.16679 | 0.16381 | 0.14442 | 0.095916 | 0.070395 | 0.45444 | 6.2 | 3 | 0.79106 | 4.0994e-06 | 4.0994e-06 | 0.086066
21334.753 | 0.14928 | 0.16649 | 0.1638 | 0.14427 | 0.095916 | 0.070071 | 0.45479 | 6.2 | 3 | 0.78982 | 4.093e-06 | 4.093e-06 | 0.08607
21335.753 | 0.1497 | 0.16643 | 0.16389 | 0.14446 | 0.09607 | 0.070052 | 0.45456 | 6.2 | 3 | 0.79061 | 4.097e-06 | 4.097e-06 | 0.086075
21336.753 | 0.14974 | 0.16651 | 0.16376 | 0.14425 | 0.095877 | 0.070013 | 0.45425 | 6.2 | 3 | 0.79014 | 4.0946e-06 | 4.0946e-06 | 0.086079
21337.753 | 0.14951 | 0.16647 | 0.16395 | 0.14434 | 0.095934 | 0.069939 | 0.45456 | 6.2 | 3 | 0.79014 | 4.0946e-06 | 4.0946e-06 | 0.086083
21338.753 | 0.14982 | 0.16653 | 0.16378 | 0.14423 | 0.095763 | 0.069975 | 0.45448 | 6.2 | 3 | 0.79009 | 4.0943e-06 | 4.0943e-06 | 0.086087
21339.753 | 0.14963 | 0.1666 | 0.16382 | 0.14453 | 0.095763 | 0.069938 | 0.45425 | 6.2 | 3 | 0.79028 | 4.0953e-06 | 4.0953e-06 | 0.086091
21340.753 | 0.14987 | 0.16666 | 0.16374 | 0.14406 | 0.095648 | 0.069764 | 0.45433 | 6.2 | 3 | 0.78974 | 4.0926e-06 | 4.0926e-06 | 0.086095
21341.753 | 0.14951 | 0.16653 | 0.16399 | 0.14419 | 0.095897 | 0.070186 | 0.45456 | 6.2 | 3 | 0.7903 | 4.0955e-06 | 4.0955e-06 | 0.086099
21342.753 | 0.14972 | 0.16659 | 0.16389 | 0.1445 | 0.095897 | 0.069957 | 0.45444 | 6.2 | 3 | 0.79055 | 4.0967e-06 | 4.0967e-06 | 0.086103
21343.753 | 0.14989 | 0.1666 | 0.16368 | 0.14417 | 0.095859 | 0.070166 | 0.45421 | 6.2 | 3 | 0.79038 | 4.0958e-06 | 4.0958e-06 | 0.086107
21344.753 | 0.1498 | 0.16657 | 0.16387 | 0.14438 | 0.095876 | 0.070225 | 0.45444 | 6.2 | 3 | 0.79072 | 4.0976e-06 | 4.0976e-06 | 0.086111
21345.753 | 0.14972 | 0.16647 | 0.16359 | 0.14428 | 0.095934 | 0.070186 | 0.45429 | 6.2 | 3 | 0.79018 | 4.0948e-06 | 4.0948e-06 | 0.086116
21346.753 | 0.14968 | 0.16666 | 0.16364 | 0.1443 | 0.095686 | 0.070359 | 0.45418 | 6.2 | 3 | 0.79034 | 4.0956e-06 | 4.0956e-06 | 0.08612
21347.753 | 0.14938 | 0.16662 | 0.1637 | 0.14446 | 0.095801 | 0.07034 | 0.45475 | 6.2 | 3 | 0.7903 | 4.0954e-06 | 4.0954e-06 | 0.086124
21348.753 | 0.14957 | 0.16647 | 0.16372 | 0.1441 | 0.095974 | 0.069938 | 0.45425 | 6.2 | 3 | 0.78977 | 4.0927e-06 | 4.0927e-06 | 0.086128
21349.753 | 0.1497 | 0.1667 | 0.16345 | 0.14429 | 0.095647 | 0.070244 | 0.45421 | 6.2 | 3 | 0.79003 | 4.0941e-06 | 4.0941e-06 | 0.086132
21350.753 | 0.14967 | 0.16662 | 0.16385 | 0.14425 | 0.095992 | 0.069784 | 0.45433 | 6.2 | 3 | 0.79016 | 4.0947e-06 | 4.0947e-06 | 0.086136
21351.753 | 0.14955 | 0.16639 | 0.16364 | 0.14417 | 0.095742 | 0.07009 | 0.45448 | 6.2 | 3 | 0.78959 | 4.0918e-06 | 4.0918e-06 | 0.08614
21352.753 | 0.1493 | 0.16634 | 0.16368 | 0.14423 | 0.095745 | 0.07007 | 0.45421 | 6.2 | 3 | 0.78936 | 4.0906e-06 | 4.0906e-06 | 0.086144
21353.753 | 0.1495 | 0.16626 | 0.16364 | 0.1444 | 0.095821 | 0.070148 | 0.45429 | 6.2 | 3 | 0.78977 | 4.0927e-06 | 4.0927e-06 | 0.086148
21354.753 | 0.14948 | 0.16626 | 0.16353 | 0.14436 | 0.096031 | 0.069994 | 0.45444 | 6.2 | 3 | 0.78965 | 4.0921e-06 | 4.0921e-06 | 0.086152
21355.753 | 0.14974 | 0.16647 | 0.16355 | 0.14404 | 0.095782 | 0.070013 | 0.45444 | 6.2 | 3 | 0.78959 | 4.0918e-06 | 4.0918e-06 | 0.086156
21356.753 | 0.14951 | 0.16639 | 0.16366 | 0.14434 | 0.095877 | 0.070208 | 0.45406 | 6.2 | 3 | 0.79 | 4.0939e-06 | 4.0939e-06 | 0.086161
21357.753 | 0.14972 | 0.16656 | 0.16347 | 0.1445 | 0.095915 | 0.070033 | 0.45433 | 6.2 | 3 | 0.7902 | 4.0949e-06 | 4.0949e-06 | 0.086165
21358.753 | 0.14936 | 0.16637 | 0.16381 | 0.14444 | 0.095991 | 0.070472 | 0.4541 | 6.2 | 3 | 0.79045 | 4.0962e-06 | 4.0962e-06 | 0.086169
21359.753 | 0.14928 | 0.16632 | 0.1637 | 0.14451 | 0.095762 | 0.070226 | 0.45425 | 6.2 | 3 | 0.7898 | 4.0929e-06 | 4.0929e-06 | 0.086173
21360.753 | 0.14919 | 0.16637 | 0.16385 | 0.14427 | 0.095954 | 0.070473 | 0.45456 | 6.2 | 3 | 0.79011 | 4.0945e-06 | 4.0945e-06 | 0.086177
21361.753 | 0.14959 | 0.16632 | 0.16349 | 0.14453 | 0.096203 | 0.070435 | 0.45448 | 6.2 | 3 | 0.79057 | 4.0968e-06 | 4.0968e-06 | 0.086181
21362.753 | 0.14913 | 0.16617 | 0.16355 | 0.14491 | 0.096067 | 0.07032 | 0.45463 | 6.2 | 3 | 0.79015 | 4.0946e-06 | 4.0946e-06 | 0.086185
21363.753 | 0.14919 | 0.16643 | 0.1637 | 0.14442 | 0.095934 | 0.070339 | 0.45471 | 6.2 | 3 | 0.79001 | 4.094e-06 | 4.094e-06 | 0.086189
21364.753 | 0.14892 | 0.16634 | 0.16366 | 0.14459 | 0.096222 | 0.070281 | 0.45444 | 6.2 | 3 | 0.79001 | 4.094e-06 | 4.094e-06 | 0.086193
21365.753 | 0.14911 | 0.16636 | 0.16372 | 0.14459 | 0.096451 | 0.070777 | 0.45486 | 6.2 | 3 | 0.79101 | 4.0991e-06 | 4.0991e-06 | 0.086197
21366.753 | 0.14936 | 0.1662 | 0.16387 | 0.14459 | 0.096279 | 0.070224 | 0.45479 | 6.2 | 3 | 0.79053 | 4.0966e-06 | 4.0966e-06 | 0.086201
21367.753 | 0.14949 | 0.16615 | 0.16387 | 0.14486 | 0.096144 | 0.070549 | 0.45482 | 6.2 | 3 | 0.79106 | 4.0994e-06 | 4.0994e-06 | 0.086206
21368.753 | 0.14936 | 0.16636 | 0.16357 | 0.1448 | 0.096374 | 0.070434 | 0.45467 | 6.2 | 3 | 0.79089 | 4.0985e-06 | 4.0985e-06 | 0.08621
21369.753 | 0.14919 | 0.16597 | 0.1638 | 0.14491 | 0.096184 | 0.070492 | 0.4546 | 6.2 | 3 | 0.79055 | 4.0967e-06 | 4.0967e-06 | 0.086214
21370.753 | 0.14921 | 0.16636 | 0.16387 | 0.14511 | 0.096507 | 0.070874 | 0.45498 | 6.2 | 3 | 0.79192 | 4.1039e-06 | 4.1039e-06 | 0.086218
21371.753 | 0.14907 | 0.16618 | 0.16401 | 0.1445 | 0.096106 | 0.070128 | 0.45509 | 6.2 | 3 | 0.78999 | 4.0938e-06 | 4.0938e-06 | 0.086222
21372.753 | 0.14944 | 0.16601 | 0.16406 | 0.14455 | 0.09603 | 0.070396 | 0.4549 | 6.2 | 3 | 0.79049 | 4.0964e-06 | 4.0964e-06 | 0.086226
21373.754 | 0.14925 | 0.16655 | 0.16395 | 0.14467 | 0.096107 | 0.070836 | 0.45505 | 6.2 | 3 | 0.79135 | 4.1009e-06 | 4.105e-06 | 0.08623
21374.754 | 0.14908 | 0.16618 | 0.16423 | 0.1447 | 0.096068 | 0.070436 | 0.45528 | 6.2 | 3 | 0.7907 | 4.0975e-06 | 4.0975e-06 | 0.086234
21375.754 | 0.14915 | 0.16647 | 0.16385 | 0.14516 | 0.096318 | 0.070606 | 0.45521 | 6.2 | 3 | 0.79156 | 4.102e-06 | 4.102e-06 | 0.086238
21376.754 | 0.1494 | 0.16659 | 0.16387 | 0.14505 | 0.096106 | 0.070549 | 0.45524 | 6.2 | 3 | 0.79156 | 4.102e-06 | 4.102e-06 | 0.086242
21377.754 | 0.14894 | 0.16641 | 0.16437 | 0.14499 | 0.096394 | 0.070681 | 0.45521 | 6.2 | 3 | 0.79178 | 4.1031e-06 | 4.1031e-06 | 0.086247
21378.754 | 0.14953 | 0.16645 | 0.16393 | 0.14486 | 0.096219 | 0.070798 | 0.45517 | 6.2 | 3 | 0.79179 | 4.1032e-06 | 4.1032e-06 | 0.086251
21379.754 | 0.14917 | 0.16662 | 0.16387 | 0.14491 | 0.096107 | 0.070359 | 0.45502 | 6.2 | 3 | 0.79105 | 4.0993e-06 | 4.0993e-06 | 0.086255
21380.754 | 0.14894 | 0.16613 | 0.16389 | 0.14497 | 0.096299 | 0.070454 | 0.45509 | 6.2 | 3 | 0.79068 | 4.0974e-06 | 4.0974e-06 | 0.086259
21381.754 | 0.14951 | 0.1662 | 0.16382 | 0.14522 | 0.096451 | 0.070816 | 0.45517 | 6.2 | 3 | 0.79202 | 4.1043e-06 | 4.1043e-06 | 0.086263
21382.754 | 0.14919 | 0.16651 | 0.16414 | 0.14491 | 0.096069 | 0.070646 | 0.45532 | 6.2 | 3 | 0.79146 | 4.1015e-06 | 4.1015e-06 | 0.086267
21383.754 | 0.14875 | 0.16632 | 0.16403 | 0.14528 | 0.096699 | 0.070779 | 0.45532 | 6.2 | 3 | 0.79185 | 4.1035e-06 | 4.1035e-06 | 0.086271
21384.754 | 0.14904 | 0.16657 | 0.16412 | 0.1452 | 0.096355 | 0.070129 | 0.45547 | 6.2 | 3 | 0.79141 | 4.1012e-06 | 4.1012e-06 | 0.086275
21385.754 | 0.14911 | 0.16647 | 0.16393 | 0.14535 | 0.096452 | 0.070874 | 0.45494 | 6.2 | 3 | 0.79219 | 4.1052e-06 | 4.1052e-06 | 0.086279
21386.754 | 0.14923 | 0.16655 | 0.16404 | 0.14531 | 0.096412 | 0.070607 | 0.45513 | 6.2 | 3 | 0.79215 | 4.105e-06 | 4.105e-06 | 0.086284
21387.754 | 0.14919 | 0.16647 | 0.16418 | 0.1452 | 0.096393 | 0.070931 | 0.45528 | 6.2 | 3 | 0.79236 | 4.1061e-06 | 4.1061e-06 | 0.086288
21388.754 | 0.14898 | 0.16615 | 0.16431 | 0.14512 | 0.096375 | 0.070913 | 0.45528 | 6.2 | 3 | 0.79185 | 4.1035e-06 | 4.1035e-06 | 0.086292
21389.754 | 0.14906 | 0.16622 | 0.16433 | 0.14507 | 0.096394 | 0.070606 | 0.45551 | 6.2 | 3 | 0.79167 | 4.1026e-06 | 4.1026e-06 | 0.086296
21390.754 | 0.14908 | 0.16626 | 0.16405 | 0.14532 | 0.096221 | 0.070777 | 0.45547 | 6.2 | 3 | 0.7917 | 4.1027e-06 | 4.1027e-06 | 0.0863
21391.754 | 0.1493 | 0.16622 | 0.16374 | 0.14501 | 0.096316 | 0.070721 | 0.45582 | 6.2 | 3 | 0.79131 | 4.1007e-06 | 4.1007e-06 | 0.086304
21392.754 | 0.14909 | 0.16624 | 0.16431 | 0.14541 | 0.096279 | 0.070816 | 0.45547 | 6.2 | 3 | 0.79215 | 4.105e-06 | 4.105e-06 | 0.086308
21393.754 | 0.14898 | 0.16634 | 0.16404 | 0.14533 | 0.096431 | 0.070646 | 0.45547 | 6.2 | 3 | 0.79177 | 4.1031e-06 | 4.1031e-06 | 0.086312
21394.754 | 0.14875 | 0.16643 | 0.16416 | 0.14533 | 0.096661 | 0.070702 | 0.45524 | 6.2 | 3 | 0.79204 | 4.1044e-06 | 4.1044e-06 | 0.086316
21395.754 | 0.14898 | 0.16643 | 0.16429 | 0.14545 | 0.096737 | 0.070759 | 0.45555 | 6.2 | 3 | 0.79265 | 4.1076e-06 | 4.1076e-06 | 0.08632
21396.754 | 0.14894 | 0.16668 | 0.16441 | 0.14537 | 0.095936 | 0.070549 | 0.45502 | 6.2 | 3 | 0.79188 | 4.1037e-06 | 4.1037e-06 | 0.086325
21397.754 | 0.1499 | 0.16691 | 0.16494 | 0.14495 | 0.094236 | 0.069576 | 0.45429 | 6.2 | 3 | 0.79051 | 4.0965e-06 | 4.0965e-06 | 0.086329
21398.754 | 0.15171 | 0.16861 | 0.16578 | 0.14522 | 0.091472 | 0.065473 | 0.45307 | 6.2 | 3 | 0.78826 | 4.0849e-06 | 4.0849e-06 | 0.086333
21399.754 | 0.15134 | 0.16899 | 0.16639 | 0.14543 | 0.091089 | 0.063683 | 0.45204 | 6.2 | 3 | 0.78692 | 4.0779e-06 | 4.0779e-06 | 0.086337
21400.754 | 0.15153 | 0.16891 | 0.1659 | 0.14579 | 0.092082 | 0.063492 | 0.45231 | 6.2 | 3 | 0.78771 | 4.082e-06 | 4.082e-06 | 0.086341
21401.754 | 0.15136 | 0.16826 | 0.1654 | 0.14564 | 0.093206 | 0.063414 | 0.45242 | 6.2 | 3 | 0.78728 | 4.0798e-06 | 4.0798e-06 | 0.086345
21402.754 | 0.15066 | 0.16786 | 0.16538 | 0.14556 | 0.094178 | 0.064636 | 0.45295 | 6.2 | 3 | 0.78828 | 4.085e-06 | 4.085e-06 | 0.086349
21403.754 | 0.15075 | 0.16758 | 0.16467 | 0.14524 | 0.094808 | 0.066085 | 0.45341 | 6.2 | 3 | 0.78913 | 4.0894e-06 | 4.0894e-06 | 0.086353
21404.754 | 0.14965 | 0.16729 | 0.16412 | 0.14476 | 0.095267 | 0.070759 | 0.45444 | 6.2 | 3 | 0.79185 | 4.1035e-06 | 4.1035e-06 | 0.086357
21405.754 | 0.14904 | 0.16628 | 0.16334 | 0.14396 | 0.095572 | 0.071731 | 0.45471 | 6.2 | 3 | 0.78992 | 4.0935e-06 | 4.0935e-06 | 0.086361
21406.754 | 0.14913 | 0.16615 | 0.16324 | 0.14408 | 0.095973 | 0.072857 | 0.45479 | 6.2 | 3 | 0.79143 | 4.1013e-06 | 4.1013e-06 | 0.086365
21407.754 | 0.14923 | 0.16576 | 0.16319 | 0.14349 | 0.096165 | 0.073696 | 0.45513 | 6.2 | 3 | 0.79152 | 4.1018e-06 | 4.1018e-06 | 0.08637
21408.754 | 0.14904 | 0.16578 | 0.16269 | 0.14373 | 0.096757 | 0.074361 | 0.45505 | 6.2 | 3 | 0.79236 | 4.1061e-06 | 4.1061e-06 | 0.086374
21409.754 | 0.14886 | 0.16559 | 0.16246 | 0.14352 | 0.096681 | 0.074476 | 0.45555 | 6.2 | 3 | 0.7916 | 4.1022e-06 | 4.1022e-06 | 0.086378
21410.754 | 0.14883 | 0.16561 | 0.16263 | 0.14364 | 0.096586 | 0.074723 | 0.45494 | 6.2 | 3 | 0.79202 | 4.1043e-06 | 4.1043e-06 | 0.086382
21411.754 | 0.14894 | 0.16511 | 0.16237 | 0.14333 | 0.097137 | 0.074991 | 0.45536 | 6.2 | 3 | 0.79188 | 4.1036e-06 | 4.1036e-06 | 0.086386
21412.754 | 0.14883 | 0.1654 | 0.16235 | 0.14328 | 0.096966 | 0.075296 | 0.45536 | 6.2 | 3 | 0.79211 | 4.1048e-06 | 4.1048e-06 | 0.08639
21413.754 | 0.14846 | 0.16506 | 0.16244 | 0.14339 | 0.097386 | 0.075544 | 0.45536 | 6.2 | 3 | 0.79228 | 4.1057e-06 | 4.1057e-06 | 0.086394
21414.754 | 0.14839 | 0.16511 | 0.16214 | 0.14337 | 0.097157 | 0.075619 | 0.45563 | 6.2 | 3 | 0.79179 | 4.1031e-06 | 4.1031e-06 | 0.086398
21415.754 | 0.14873 | 0.16527 | 0.16195 | 0.14373 | 0.097329 | 0.075983 | 0.45543 | 6.2 | 3 | 0.79299 | 4.1094e-06 | 4.1094e-06 | 0.086402
21416.754 | 0.14884 | 0.16519 | 0.16221 | 0.14347 | 0.097291 | 0.07583 | 0.45543 | 6.2 | 3 | 0.79283 | 4.1086e-06 | 4.1086e-06 | 0.086406
21417.754 | 0.14867 | 0.16528 | 0.16208 | 0.14341 | 0.097328 | 0.075944 | 0.4554 | 6.2 | 3 | 0.79272 | 4.108e-06 | 4.108e-06 | 0.086411
21418.754 | 0.14846 | 0.16521 | 0.16189 | 0.14328 | 0.097271 | 0.075639 | 0.45524 | 6.2 | 3 | 0.79175 | 4.1029e-06 | 4.1029e-06 | 0.086415
21419.754 | 0.14869 | 0.16521 | 0.1621 | 0.14316 | 0.097404 | 0.075563 | 0.45532 | 6.2 | 3 | 0.79213 | 4.1049e-06 | 4.1049e-06 | 0.086419
21420.754 | 0.14888 | 0.1654 | 0.162 | 0.14318 | 0.097062 | 0.075869 | 0.45521 | 6.2 | 3 | 0.7924 | 4.1063e-06 | 4.1063e-06 | 0.086423
21421.754 | 0.14839 | 0.16521 | 0.16239 | 0.14331 | 0.097194 | 0.076116 | 0.45524 | 6.2 | 3 | 0.7926 | 4.1074e-06 | 4.1074e-06 | 0.086427
21422.754 | 0.1486 | 0.16507 | 0.16212 | 0.14343 | 0.097175 | 0.075734 | 0.45521 | 6.2 | 3 | 0.79213 | 4.1049e-06 | 4.1049e-06 | 0.086431
21423.754 | 0.14835 | 0.16511 | 0.16229 | 0.1433 | 0.097157 | 0.075657 | 0.45517 | 6.2 | 3 | 0.79186 | 4.1035e-06 | 4.1035e-06 | 0.086435
21424.754 | 0.14863 | 0.16521 | 0.16185 | 0.14316 | 0.096757 | 0.075753 | 0.45524 | 6.2 | 3 | 0.79136 | 4.101e-06 | 4.101e-06 | 0.086439
21425.755 | 0.14875 | 0.16507 | 0.16193 | 0.1432 | 0.097043 | 0.075811 | 0.45517 | 6.2 | 3 | 0.7918 | 4.1032e-06 | 4.1073e-06 | 0.086443
21426.755 | 0.14863 | 0.16513 | 0.162 | 0.14287 | 0.096947 | 0.075391 | 0.45502 | 6.2 | 3 | 0.79098 | 4.099e-06 | 4.099e-06 | 0.086448
21427.755 | 0.14867 | 0.16513 | 0.162 | 0.14282 | 0.096967 | 0.075487 | 0.45502 | 6.2 | 3 | 0.79108 | 4.0995e-06 | 4.0995e-06 | 0.086452
21428.755 | 0.14852 | 0.16517 | 0.162 | 0.14312 | 0.09691 | 0.075716 | 0.45551 | 6.2 | 3 | 0.79144 | 4.1014e-06 | 4.1014e-06 | 0.086456
21429.755 | 0.14854 | 0.16506 | 0.16197 | 0.1432 | 0.09687 | 0.075697 | 0.45513 | 6.2 | 3 | 0.79133 | 4.1008e-06 | 4.1008e-06 | 0.08646
21430.755 | 0.14843 | 0.16546 | 0.1618 | 0.1432 | 0.096814 | 0.075639 | 0.45498 | 6.2 | 3 | 0.79133 | 4.1008e-06 | 4.1008e-06 | 0.086464
21431.755 | 0.14864 | 0.16496 | 0.16191 | 0.14265 | 0.096832 | 0.075582 | 0.45528 | 6.2 | 3 | 0.79057 | 4.0968e-06 | 4.0968e-06 | 0.086468
21432.755 | 0.14871 | 0.16523 | 0.16193 | 0.14299 | 0.096986 | 0.075525 | 0.45486 | 6.2 | 3 | 0.79137 | 4.101e-06 | 4.101e-06 | 0.086472
21433.755 | 0.14852 | 0.16509 | 0.16204 | 0.14316 | 0.09687 | 0.075621 | 0.45486 | 6.2 | 3 | 0.79131 | 4.1007e-06 | 4.1007e-06 | 0.086476
21434.755 | 0.14896 | 0.16509 | 0.16176 | 0.14293 | 0.096832 | 0.075602 | 0.45513 | 6.2 | 3 | 0.79117 | 4.1e-06 | 4.1e-06 | 0.08648
21435.755 | 0.14866 | 0.16534 | 0.16221 | 0.14293 | 0.096871 | 0.075487 | 0.45479 | 6.2 | 3 | 0.7915 | 4.1017e-06 | 4.1017e-06 | 0.086484
21436.755 | 0.14867 | 0.16517 | 0.16195 | 0.14318 | 0.096623 | 0.075506 | 0.45521 | 6.2 | 3 | 0.7911 | 4.0996e-06 | 4.0996e-06 | 0.086489
21437.755 | 0.14833 | 0.16517 | 0.16195 | 0.14299 | 0.096889 | 0.075106 | 0.45502 | 6.2 | 3 | 0.79043 | 4.0961e-06 | 4.0961e-06 | 0.086493
21438.755 | 0.14885 | 0.16527 | 0.16187 | 0.14287 | 0.096812 | 0.075487 | 0.45471 | 6.2 | 3 | 0.79116 | 4.0999e-06 | 4.0999e-06 | 0.086497
21439.755 | 0.14842 | 0.16528 | 0.16208 | 0.14308 | 0.096412 | 0.075372 | 0.45471 | 6.2 | 3 | 0.79066 | 4.0973e-06 | 4.0973e-06 | 0.086501
21440.755 | 0.14854 | 0.16527 | 0.16195 | 0.14299 | 0.096337 | 0.075506 | 0.45479 | 6.2 | 3 | 0.79059 | 4.0969e-06 | 4.0969e-06 | 0.086505
21441.755 | 0.14858 | 0.16538 | 0.16218 | 0.1431 | 0.096586 | 0.075372 | 0.45498 | 6.2 | 3 | 0.7912 | 4.1001e-06 | 4.1001e-06 | 0.086509
21442.755 | 0.14884 | 0.16542 | 0.16195 | 0.14293 | 0.096986 | 0.075087 | 0.45482 | 6.2 | 3 | 0.79122 | 4.1002e-06 | 4.1002e-06 | 0.086513
21443.755 | 0.14875 | 0.16523 | 0.1621 | 0.1432 | 0.09647 | 0.075257 | 0.4546 | 6.2 | 3 | 0.791 | 4.0991e-06 | 4.0991e-06 | 0.086517
21444.755 | 0.14881 | 0.16525 | 0.16212 | 0.14316 | 0.096699 | 0.075067 | 0.45502 | 6.2 | 3 | 0.7911 | 4.0996e-06 | 4.0996e-06 | 0.086521
21445.755 | 0.14866 | 0.16525 | 0.16197 | 0.14312 | 0.096603 | 0.075277 | 0.45517 | 6.2 | 3 | 0.79087 | 4.0984e-06 | 4.0984e-06 | 0.086525
21446.755 | 0.14932 | 0.16557 | 0.16198 | 0.14303 | 0.096642 | 0.075354 | 0.45467 | 6.2 | 3 | 0.7919 | 4.1037e-06 | 4.1037e-06 | 0.08653
21447.755 | 0.14917 | 0.16548 | 0.16233 | 0.1431 | 0.096585 | 0.075487 | 0.45475 | 6.2 | 3 | 0.79215 | 4.105e-06 | 4.105e-06 | 0.086534
21448.755 | 0.1489 | 0.16555 | 0.16199 | 0.1427 | 0.096565 | 0.075144 | 0.45456 | 6.2 | 3 | 0.79085 | 4.0983e-06 | 4.0983e-06 | 0.086538
21449.755 | 0.14907 | 0.16513 | 0.16225 | 0.14308 | 0.096585 | 0.075201 | 0.45448 | 6.2 | 3 | 0.79133 | 4.1008e-06 | 4.1008e-06 | 0.086542
21450.755 | 0.14915 | 0.1654 | 0.16233 | 0.14314 | 0.096509 | 0.075296 | 0.45486 | 6.2 | 3 | 0.79182 | 4.1033e-06 | 4.1033e-06 | 0.086546
21451.755 | 0.14869 | 0.16519 | 0.1621 | 0.14286 | 0.096776 | 0.075507 | 0.45475 | 6.2 | 3 | 0.79112 | 4.0997e-06 | 4.0997e-06 | 0.08655
21452.755 | 0.1486 | 0.16536 | 0.16181 | 0.1432 | 0.096433 | 0.075163 | 0.45475 | 6.2 | 3 | 0.79057 | 4.0968e-06 | 4.0968e-06 | 0.086554
21453.755 | 0.14917 | 0.16527 | 0.16214 | 0.14293 | 0.096756 | 0.074991 | 0.45463 | 6.2 | 3 | 0.79125 | 4.1004e-06 | 4.1004e-06 | 0.086558
21454.755 | 0.14863 | 0.16534 | 0.16218 | 0.14282 | 0.096471 | 0.075183 | 0.45456 | 6.2 | 3 | 0.79062 | 4.0971e-06 | 4.0971e-06 | 0.086562
21455.755 | 0.14888 | 0.16546 | 0.16218 | 0.14354 | 0.096488 | 0.074725 | 0.45471 | 6.2 | 3 | 0.79127 | 4.1005e-06 | 4.1005e-06 | 0.086566
21456.755 | 0.14934 | 0.16546 | 0.16239 | 0.14299 | 0.096756 | 0.07501 | 0.45482 | 6.2 | 3 | 0.79194 | 4.1039e-06 | 4.1039e-06 | 0.086571
21457.755 | 0.14871 | 0.16523 | 0.16233 | 0.14303 | 0.096298 | 0.075087 | 0.45482 | 6.2 | 3 | 0.79068 | 4.0974e-06 | 4.0974e-06 | 0.086575
21458.755 | 0.14905 | 0.16521 | 0.16218 | 0.14328 | 0.096795 | 0.075068 | 0.45482 | 6.2 | 3 | 0.79158 | 4.1021e-06 | 4.1021e-06 | 0.086579
21459.755 | 0.14886 | 0.16542 | 0.16189 | 0.1431 | 0.096394 | 0.074991 | 0.45463 | 6.2 | 3 | 0.79066 | 4.0973e-06 | 4.0973e-06 | 0.086583
21460.755 | 0.14938 | 0.1658 | 0.1622 | 0.14324 | 0.096393 | 0.075336 | 0.45479 | 6.2 | 3 | 0.79234 | 4.106e-06 | 4.106e-06 | 0.086587
21461.755 | 0.14879 | 0.16569 | 0.16179 | 0.14299 | 0.096584 | 0.074915 | 0.45463 | 6.2 | 3 | 0.79076 | 4.0978e-06 | 4.0978e-06 | 0.086591
21462.755 | 0.14888 | 0.16571 | 0.16218 | 0.14293 | 0.096527 | 0.074819 | 0.45433 | 6.2 | 3 | 0.79104 | 4.0993e-06 | 4.0993e-06 | 0.086595
21463.755 | 0.14904 | 0.16555 | 0.16229 | 0.14287 | 0.096585 | 0.074953 | 0.45433 | 6.2 | 3 | 0.79129 | 4.1006e-06 | 4.1006e-06 | 0.086599
21464.755 | 0.14898 | 0.16561 | 0.16221 | 0.14297 | 0.096509 | 0.07499 | 0.4546 | 6.2 | 3 | 0.79127 | 4.1005e-06 | 4.1005e-06 | 0.086603
21465.755 | 0.14894 | 0.1655 | 0.16202 | 0.14287 | 0.096318 | 0.074686 | 0.45463 | 6.2 | 3 | 0.79034 | 4.0956e-06 | 4.0956e-06 | 0.086607
21466.755 | 0.14896 | 0.16563 | 0.16218 | 0.14282 | 0.096259 | 0.075259 | 0.45475 | 6.2 | 3 | 0.7911 | 4.0996e-06 | 4.0996e-06 | 0.086612
21467.755 | 0.14944 | 0.16557 | 0.1621 | 0.1432 | 0.096357 | 0.074858 | 0.45475 | 6.2 | 3 | 0.79152 | 4.1018e-06 | 4.1018e-06 | 0.086616
21468.755 | 0.14949 | 0.16553 | 0.16237 | 0.14278 | 0.096239 | 0.074726 | 0.45441 | 6.2 | 3 | 0.79114 | 4.0998e-06 | 4.0998e-06 | 0.08662
21469.755 | 0.14947 | 0.16571 | 0.16254 | 0.14314 | 0.096203 | 0.07482 | 0.45437 | 6.2 | 3 | 0.79188 | 4.1037e-06 | 4.1037e-06 | 0.086624
21470.755 | 0.1493 | 0.16544 | 0.16248 | 0.14284 | 0.096354 | 0.074534 | 0.45437 | 6.2 | 3 | 0.79095 | 4.0988e-06 | 4.0988e-06 | 0.086628
21471.755 | 0.14911 | 0.16555 | 0.16225 | 0.14289 | 0.096526 | 0.074553 | 0.45467 | 6.2 | 3 | 0.79089 | 4.0985e-06 | 4.0985e-06 | 0.086632
21472.755 | 0.14919 | 0.16571 | 0.16231 | 0.14291 | 0.096126 | 0.074438 | 0.45421 | 6.2 | 3 | 0.79068 | 4.0974e-06 | 4.0974e-06 | 0.086636
21473.755 | 0.14904 | 0.16551 | 0.16218 | 0.14263 | 0.096337 | 0.074801 | 0.45456 | 6.2 | 3 | 0.79049 | 4.0964e-06 | 4.0964e-06 | 0.08664
21474.755 | 0.149 | 0.16557 | 0.16225 | 0.14293 | 0.096184 | 0.074857 | 0.45479 | 6.2 | 3 | 0.7908 | 4.098e-06 | 4.098e-06 | 0.086644
21475.755 | 0.1494 | 0.16576 | 0.16223 | 0.1428 | 0.09603 | 0.07461 | 0.45452 | 6.2 | 3 | 0.79083 | 4.0982e-06 | 4.0982e-06 | 0.086648
21476.755 | 0.14927 | 0.16532 | 0.16212 | 0.14286 | 0.095898 | 0.074801 | 0.45429 | 6.2 | 3 | 0.79026 | 4.0953e-06 | 4.0953e-06 | 0.086653
21477.756 | 0.14929 | 0.16557 | 0.16231 | 0.14253 | 0.095896 | 0.074591 | 0.45429 | 6.2 | 3 | 0.79019 | 4.0948e-06 | 4.0989e-06 | 0.086657
21478.756 | 0.14946 | 0.16571 | 0.16223 | 0.14278 | 0.096336 | 0.074628 | 0.45429 | 6.2 | 3 | 0.79114 | 4.0998e-06 | 4.0998e-06 | 0.086661
21479.756 | 0.14938 | 0.16559 | 0.16204 | 0.14257 | 0.096126 | 0.074591 | 0.45444 | 6.2 | 3 | 0.7903 | 4.0954e-06 | 4.0954e-06 | 0.086665
21480.756 | 0.14898 | 0.1655 | 0.16246 | 0.14301 | 0.096279 | 0.074591 | 0.45429 | 6.2 | 3 | 0.79082 | 4.0981e-06 | 4.0981e-06 | 0.086669
21481.756 | 0.14928 | 0.16555 | 0.16225 | 0.14297 | 0.096181 | 0.074914 | 0.45444 | 6.2 | 3 | 0.79115 | 4.0999e-06 | 4.0999e-06 | 0.086673
21482.756 | 0.14938 | 0.16584 | 0.16218 | 0.14274 | 0.096279 | 0.074534 | 0.45429 | 6.2 | 3 | 0.79095 | 4.0988e-06 | 4.0988e-06 | 0.086677
21483.756 | 0.14911 | 0.16555 | 0.16239 | 0.14272 | 0.096009 | 0.074743 | 0.45444 | 6.2 | 3 | 0.79053 | 4.0966e-06 | 4.0966e-06 | 0.086681
21484.756 | 0.14905 | 0.16559 | 0.16208 | 0.14261 | 0.096201 | 0.074287 | 0.45479 | 6.2 | 3 | 0.78982 | 4.093e-06 | 4.093e-06 | 0.086685
21485.756 | 0.14942 | 0.16553 | 0.16214 | 0.14263 | 0.096088 | 0.074534 | 0.45475 | 6.2 | 3 | 0.79034 | 4.0956e-06 | 4.0956e-06 | 0.086689
21486.756 | 0.14915 | 0.16559 | 0.16191 | 0.14303 | 0.096394 | 0.074572 | 0.45444 | 6.2 | 3 | 0.79065 | 4.0972e-06 | 4.0972e-06 | 0.086693
21487.756 | 0.14911 | 0.16565 | 0.16214 | 0.14303 | 0.09605 | 0.074801 | 0.45444 | 6.2 | 3 | 0.79078 | 4.0979e-06 | 4.0979e-06 | 0.086698
21488.756 | 0.14923 | 0.16544 | 0.16189 | 0.14284 | 0.096356 | 0.074572 | 0.45444 | 6.2 | 3 | 0.79032 | 4.0955e-06 | 4.0955e-06 | 0.086702
21489.756 | 0.14934 | 0.16561 | 0.16206 | 0.14318 | 0.096222 | 0.074382 | 0.45448 | 6.2 | 3 | 0.7908 | 4.098e-06 | 4.098e-06 | 0.086706
21490.756 | 0.14913 | 0.16551 | 0.16227 | 0.14312 | 0.096374 | 0.074913 | 0.45444 | 6.2 | 3 | 0.79133 | 4.1008e-06 | 4.1008e-06 | 0.08671
21491.756 | 0.14911 | 0.16561 | 0.16219 | 0.14312 | 0.096432 | 0.074781 | 0.45421 | 6.2 | 3 | 0.79125 | 4.1004e-06 | 4.1004e-06 | 0.086714
21492.756 | 0.1493 | 0.16569 | 0.16214 | 0.14301 | 0.096451 | 0.07461 | 0.45448 | 6.2 | 3 | 0.7912 | 4.1001e-06 | 4.1001e-06 | 0.086718
21493.756 | 0.14944 | 0.16557 | 0.16223 | 0.14289 | 0.096527 | 0.074744 | 0.45475 | 6.2 | 3 | 0.79141 | 4.1012e-06 | 4.1012e-06 | 0.086722
21494.756 | 0.14917 | 0.16576 | 0.16239 | 0.14316 | 0.096642 | 0.075335 | 0.45475 | 6.2 | 3 | 0.79246 | 4.1066e-06 | 4.1066e-06 | 0.086726
21495.756 | 0.14894 | 0.1653 | 0.16214 | 0.14303 | 0.096432 | 0.075086 | 0.45479 | 6.2 | 3 | 0.79093 | 4.0987e-06 | 4.0987e-06 | 0.08673
21496.756 | 0.14892 | 0.16546 | 0.1622 | 0.14287 | 0.096489 | 0.074915 | 0.45509 | 6.2 | 3 | 0.79085 | 4.0983e-06 | 4.0983e-06 | 0.086734
21497.756 | 0.14925 | 0.1653 | 0.16229 | 0.14301 | 0.096375 | 0.07484 | 0.45471 | 6.2 | 3 | 0.79106 | 4.0994e-06 | 4.0994e-06 | 0.086739
21498.756 | 0.149 | 0.16515 | 0.16242 | 0.14312 | 0.096451 | 0.074934 | 0.45482 | 6.2 | 3 | 0.79108 | 4.0995e-06 | 4.0995e-06 | 0.086743
21499.756 | 0.14881 | 0.16534 | 0.16239 | 0.14297 | 0.096488 | 0.074953 | 0.45475 | 6.2 | 3 | 0.79095 | 4.0988e-06 | 4.0988e-06 | 0.086747
21500.756 | 0.14929 | 0.1655 | 0.16202 | 0.14335 | 0.096584 | 0.075449 | 0.45467 | 6.2 | 3 | 0.79219 | 4.1052e-06 | 4.1052e-06 | 0.086751
21501.756 | 0.1489 | 0.16565 | 0.16206 | 0.14305 | 0.096451 | 0.074934 | 0.45463 | 6.2 | 3 | 0.79105 | 4.0993e-06 | 4.0993e-06 | 0.086755
21502.756 | 0.14894 | 0.16551 | 0.16202 | 0.14305 | 0.096547 | 0.075048 | 0.4546 | 6.2 | 3 | 0.79112 | 4.0997e-06 | 4.0997e-06 | 0.086759
21503.756 | 0.14871 | 0.16542 | 0.16216 | 0.14307 | 0.096584 | 0.075163 | 0.45463 | 6.2 | 3 | 0.7911 | 4.0996e-06 | 4.0996e-06 | 0.086763
21504.756 | 0.14896 | 0.16561 | 0.16206 | 0.14324 | 0.096565 | 0.074838 | 0.45475 | 6.2 | 3 | 0.79127 | 4.1005e-06 | 4.1005e-06 | 0.086767
21505.756 | 0.1489 | 0.16523 | 0.16208 | 0.14326 | 0.096432 | 0.074934 | 0.45471 | 6.2 | 3 | 0.79083 | 4.0982e-06 | 4.0982e-06 | 0.086771
21506.756 | 0.14866 | 0.1654 | 0.16204 | 0.14328 | 0.096546 | 0.075087 | 0.45444 | 6.2 | 3 | 0.79101 | 4.0991e-06 | 4.0991e-06 | 0.086775
21507.756 | 0.14873 | 0.16542 | 0.16212 | 0.14316 | 0.096394 | 0.074953 | 0.45444 | 6.2 | 3 | 0.79077 | 4.0979e-06 | 4.0979e-06 | 0.08678
21508.756 | 0.14908 | 0.16551 | 0.16233 | 0.14295 | 0.096469 | 0.075126 | 0.45482 | 6.2 | 3 | 0.79146 | 4.1015e-06 | 4.1015e-06 | 0.086784
21509.756 | 0.14902 | 0.16534 | 0.1622 | 0.14282 | 0.096527 | 0.075163 | 0.45448 | 6.2 | 3 | 0.79106 | 4.0994e-06 | 4.0994e-06 | 0.086788
21510.756 | 0.14888 | 0.1655 | 0.16214 | 0.14337 | 0.096756 | 0.074973 | 0.45463 | 6.2 | 3 | 0.79162 | 4.1023e-06 | 4.1023e-06 | 0.086792
21511.756 | 0.14905 | 0.16553 | 0.16233 | 0.14286 | 0.096375 | 0.0748 | 0.45471 | 6.2 | 3 | 0.79095 | 4.0988e-06 | 4.0988e-06 | 0.086796
21512.756 | 0.14892 | 0.16561 | 0.16212 | 0.14316 | 0.096451 | 0.074496 | 0.45471 | 6.2 | 3 | 0.79076 | 4.0978e-06 | 4.0978e-06 | 0.0868
21513.756 | 0.14896 | 0.16531 | 0.16198 | 0.14288 | 0.096452 | 0.074897 | 0.45463 | 6.2 | 3 | 0.79048 | 4.0963e-06 | 4.0963e-06 | 0.086804
21514.756 | 0.14883 | 0.1655 | 0.16225 | 0.1431 | 0.096394 | 0.074839 | 0.45448 | 6.2 | 3 | 0.79091 | 4.0986e-06 | 4.0986e-06 | 0.086808
21515.756 | 0.14902 | 0.1655 | 0.1622 | 0.14295 | 0.096433 | 0.075068 | 0.45467 | 6.2 | 3 | 0.79116 | 4.0999e-06 | 4.0999e-06 | 0.086812
21516.756 | 0.14869 | 0.16553 | 0.16218 | 0.14316 | 0.096222 | 0.074724 | 0.45475 | 6.2 | 3 | 0.79051 | 4.0965e-06 | 4.0965e-06 | 0.086816
21517.756 | 0.14919 | 0.16538 | 0.16198 | 0.14318 | 0.096356 | 0.074763 | 0.45467 | 6.2 | 3 | 0.79085 | 4.0983e-06 | 4.0983e-06 | 0.086821
21518.756 | 0.14883 | 0.16536 | 0.16225 | 0.14286 | 0.096737 | 0.075067 | 0.4546 | 6.2 | 3 | 0.7911 | 4.0996e-06 | 4.0996e-06 | 0.086825
21519.756 | 0.14902 | 0.16555 | 0.16246 | 0.14284 | 0.09647 | 0.074781 | 0.45448 | 6.2 | 3 | 0.79112 | 4.0997e-06 | 4.0997e-06 | 0.086829
21520.756 | 0.14913 | 0.16561 | 0.16231 | 0.14308 | 0.096165 | 0.074896 | 0.45433 | 6.2 | 3 | 0.79119 | 4.1001e-06 | 4.1001e-06 | 0.086833
21521.756 | 0.14892 | 0.16553 | 0.16246 | 0.14303 | 0.096316 | 0.074971 | 0.45463 | 6.2 | 3 | 0.79123 | 4.1003e-06 | 4.1003e-06 | 0.086837
21522.756 | 0.14936 | 0.16557 | 0.162 | 0.14314 | 0.096164 | 0.075049 | 0.4546 | 6.2 | 3 | 0.79129 | 4.1006e-06 | 4.1006e-06 | 0.086841
21523.756 | 0.1489 | 0.16536 | 0.16242 | 0.14328 | 0.096259 | 0.074629 | 0.45456 | 6.2 | 3 | 0.79085 | 4.0983e-06 | 4.0983e-06 | 0.086845
21524.756 | 0.14911 | 0.16582 | 0.16216 | 0.14299 | 0.096279 | 0.074344 | 0.4546 | 6.2 | 3 | 0.7907 | 4.0975e-06 | 4.0975e-06 | 0.086849
21525.756 | 0.14894 | 0.16534 | 0.16233 | 0.14278 | 0.096641 | 0.074669 | 0.45467 | 6.2 | 3 | 0.7907 | 4.0975e-06 | 4.0975e-06 | 0.086853
21526.756 | 0.14894 | 0.16565 | 0.1621 | 0.14305 | 0.096068 | 0.074724 | 0.45437 | 6.2 | 3 | 0.79053 | 4.0966e-06 | 4.0966e-06 | 0.086857
21527.756 | 0.149 | 0.16532 | 0.16223 | 0.14303 | 0.096604 | 0.074497 | 0.45433 | 6.2 | 3 | 0.79068 | 4.0974e-06 | 4.0974e-06 | 0.086862
21528.756 | 0.14883 | 0.16523 | 0.16233 | 0.14284 | 0.096852 | 0.074914 | 0.45437 | 6.2 | 3 | 0.79099 | 4.099e-06 | 4.099e-06 | 0.086866
21529.757 | 0.14888 | 0.1654 | 0.16197 | 0.1432 | 0.096278 | 0.074648 | 0.4546 | 6.2 | 3 | 0.79038 | 4.0958e-06 | 4.0999e-06 | 0.08687
21530.757 | 0.14879 | 0.16546 | 0.16239 | 0.14306 | 0.096641 | 0.075011 | 0.45479 | 6.2 | 3 | 0.79135 | 4.1009e-06 | 4.1009e-06 | 0.086874
21531.757 | 0.14919 | 0.16538 | 0.16233 | 0.14316 | 0.096489 | 0.074763 | 0.45452 | 6.2 | 3 | 0.79131 | 4.1007e-06 | 4.1007e-06 | 0.086878
21532.757 | 0.14871 | 0.16544 | 0.16233 | 0.14284 | 0.096548 | 0.074724 | 0.45444 | 6.2 | 3 | 0.79058 | 4.0969e-06 | 4.0969e-06 | 0.086882
21533.757 | 0.14871 | 0.16536 | 0.16227 | 0.14291 | 0.096413 | 0.074457 | 0.45437 | 6.2 | 3 | 0.79013 | 4.0945e-06 | 4.0945e-06 | 0.086886
21534.757 | 0.14902 | 0.1655 | 0.16261 | 0.14297 | 0.096126 | 0.074877 | 0.45429 | 6.2 | 3 | 0.7911 | 4.0996e-06 | 4.0996e-06 | 0.08689
21535.757 | 0.14913 | 0.1654 | 0.16223 | 0.14314 | 0.096585 | 0.074973 | 0.45421 | 6.2 | 3 | 0.79146 | 4.1015e-06 | 4.1015e-06 | 0.086894
21536.757 | 0.14911 | 0.16574 | 0.16248 | 0.14305 | 0.096431 | 0.074725 | 0.45448 | 6.2 | 3 | 0.79154 | 4.1019e-06 | 4.1019e-06 | 0.086898
21537.757 | 0.14888 | 0.16561 | 0.16206 | 0.14291 | 0.096374 | 0.075049 | 0.45467 | 6.2 | 3 | 0.79089 | 4.0985e-06 | 4.0985e-06 | 0.086903
21538.757 | 0.14925 | 0.16574 | 0.16216 | 0.14291 | 0.096604 | 0.07482 | 0.45448 | 6.2 | 3 | 0.79148 | 4.1016e-06 | 4.1016e-06 | 0.086907
21539.757 | 0.14877 | 0.16548 | 0.16225 | 0.14295 | 0.096545 | 0.074611 | 0.45444 | 6.2 | 3 | 0.79061 | 4.097e-06 | 4.097e-06 | 0.086911
21540.757 | 0.14885 | 0.16553 | 0.16221 | 0.14297 | 0.096203 | 0.074744 | 0.45467 | 6.2 | 3 | 0.79051 | 4.0965e-06 | 4.0965e-06 | 0.086915
21541.757 | 0.14875 | 0.16538 | 0.16231 | 0.1431 | 0.09645 | 0.074724 | 0.45418 | 6.2 | 3 | 0.79072 | 4.0976e-06 | 4.0976e-06 | 0.086919
21542.757 | 0.1493 | 0.16553 | 0.1624 | 0.14308 | 0.096221 | 0.074402 | 0.45414 | 6.2 | 3 | 0.79095 | 4.0988e-06 | 4.0988e-06 | 0.086923
21543.757 | 0.14919 | 0.16555 | 0.16239 | 0.14297 | 0.096259 | 0.074476 | 0.45448 | 6.2 | 3 | 0.79083 | 4.0982e-06 | 4.0982e-06 | 0.086927
21544.757 | 0.14904 | 0.16557 | 0.16193 | 0.1433 | 0.096336 | 0.074704 | 0.45448 | 6.2 | 3 | 0.79087 | 4.0984e-06 | 4.0984e-06 | 0.086931
21545.757 | 0.14896 | 0.16548 | 0.16227 | 0.14318 | 0.096376 | 0.074704 | 0.45448 | 6.2 | 3 | 0.79097 | 4.0989e-06 | 4.0989e-06 | 0.086935
21546.757 | 0.14896 | 0.16551 | 0.16223 | 0.14331 | 0.096146 | 0.074589 | 0.45441 | 6.2 | 3 | 0.79075 | 4.0978e-06 | 4.0978e-06 | 0.086939
21547.757 | 0.1493 | 0.16571 | 0.16221 | 0.14305 | 0.09647 | 0.074914 | 0.45418 | 6.2 | 3 | 0.79165 | 4.1025e-06 | 4.1025e-06 | 0.086944
21548.757 | 0.14909 | 0.1654 | 0.16233 | 0.14308 | 0.096297 | 0.074952 | 0.45433 | 6.2 | 3 | 0.79116 | 4.0999e-06 | 4.0999e-06 | 0.086948
21549.757 | 0.14909 | 0.16573 | 0.16227 | 0.14301 | 0.096394 | 0.074801 | 0.4546 | 6.2 | 3 | 0.79129 | 4.1006e-06 | 4.1006e-06 | 0.086952
21550.757 | 0.14946 | 0.16561 | 0.16244 | 0.14291 | 0.096318 | 0.074933 | 0.4546 | 6.2 | 3 | 0.79167 | 4.1026e-06 | 4.1026e-06 | 0.086956
21551.757 | 0.14934 | 0.16563 | 0.16229 | 0.14293 | 0.096527 | 0.074629 | 0.4546 | 6.2 | 3 | 0.79135 | 4.1009e-06 | 4.1009e-06 | 0.08696
21552.757 | 0.14944 | 0.16559 | 0.16231 | 0.14299 | 0.096547 | 0.074591 | 0.45452 | 6.2 | 3 | 0.79147 | 4.1015e-06 | 4.1015e-06 | 0.086964
21553.757 | 0.14896 | 0.16565 | 0.16225 | 0.14331 | 0.096125 | 0.074667 | 0.45448 | 6.2 | 3 | 0.79097 | 4.0989e-06 | 4.0989e-06 | 0.086968
21554.757 | 0.14946 | 0.1654 | 0.16254 | 0.14314 | 0.096261 | 0.074801 | 0.45425 | 6.2 | 3 | 0.7916 | 4.1022e-06 | 4.1022e-06 | 0.086972
21555.757 | 0.14927 | 0.1658 | 0.1621 | 0.14316 | 0.09624 | 0.074362 | 0.45433 | 6.2 | 3 | 0.79093 | 4.0987e-06 | 4.0987e-06 | 0.086976
21556.757 | 0.14904 | 0.16601 | 0.16241 | 0.14341 | 0.096107 | 0.074554 | 0.45418 | 6.2 | 3 | 0.79152 | 4.1018e-06 | 4.1018e-06 | 0.08698
21557.757 | 0.1494 | 0.1659 | 0.16223 | 0.14299 | 0.096336 | 0.074496 | 0.45441 | 6.2 | 3 | 0.79135 | 4.1009e-06 | 4.1009e-06 | 0.086985
21558.757 | 0.14919 | 0.16561 | 0.16216 | 0.14293 | 0.096527 | 0.074762 | 0.45448 | 6.2 | 3 | 0.79118 | 4.1e-06 | 4.1e-06 | 0.086989
21559.757 | 0.1493 | 0.16551 | 0.1625 | 0.14303 | 0.096356 | 0.0748 | 0.45456 | 6.2 | 3 | 0.7915 | 4.1017e-06 | 4.1017e-06 | 0.086993
21560.757 | 0.14955 | 0.16532 | 0.16252 | 0.14326 | 0.096432 | 0.074515 | 0.45433 | 6.2 | 3 | 0.7916 | 4.1022e-06 | 4.1022e-06 | 0.086997
21561.757 | 0.14896 | 0.16553 | 0.16216 | 0.14331 | 0.096318 | 0.074839 | 0.4541 | 6.2 | 3 | 0.79112 | 4.0997e-06 | 4.0997e-06 | 0.087001
21562.757 | 0.14919 | 0.16557 | 0.16214 | 0.1432 | 0.096469 | 0.074782 | 0.45471 | 6.2 | 3 | 0.79135 | 4.1009e-06 | 4.1009e-06 | 0.087005
21563.757 | 0.14911 | 0.16553 | 0.16193 | 0.14326 | 0.096489 | 0.074973 | 0.45448 | 6.2 | 3 | 0.79129 | 4.1006e-06 | 4.1006e-06 | 0.087009
21564.757 | 0.14909 | 0.16527 | 0.16221 | 0.14329 | 0.096471 | 0.074686 | 0.45456 | 6.2 | 3 | 0.79102 | 4.0992e-06 | 4.0992e-06 | 0.087013
21565.757 | 0.14913 | 0.16578 | 0.16244 | 0.14318 | 0.096489 | 0.074991 | 0.45444 | 6.2 | 3 | 0.79202 | 4.1043e-06 | 4.1043e-06 | 0.087017
21566.757 | 0.14925 | 0.16561 | 0.16225 | 0.14305 | 0.096337 | 0.074724 | 0.45429 | 6.2 | 3 | 0.79122 | 4.1002e-06 | 4.1002e-06 | 0.087021
21567.757 | 0.14907 | 0.16521 | 0.16208 | 0.14303 | 0.096163 | 0.075239 | 0.45444 | 6.2 | 3 | 0.7908 | 4.098e-06 | 4.098e-06 | 0.087026
21568.757 | 0.14904 | 0.16528 | 0.16212 | 0.14349 | 0.096546 | 0.074401 | 0.45429 | 6.2 | 3 | 0.79087 | 4.0984e-06 | 4.0984e-06 | 0.08703
21569.757 | 0.14898 | 0.16536 | 0.16235 | 0.14326 | 0.096451 | 0.074381 | 0.45444 | 6.2 | 3 | 0.79078 | 4.0979e-06 | 4.0979e-06 | 0.087034
21570.757 | 0.14917 | 0.16536 | 0.16204 | 0.14305 | 0.096374 | 0.07461 | 0.45456 | 6.2 | 3 | 0.7906 | 4.097e-06 | 4.097e-06 | 0.087038
21571.757 | 0.14907 | 0.16542 | 0.16227 | 0.14314 | 0.096566 | 0.074667 | 0.45444 | 6.2 | 3 | 0.79114 | 4.0998e-06 | 4.0998e-06 | 0.087042
21572.757 | 0.14913 | 0.16551 | 0.16225 | 0.14278 | 0.096681 | 0.074858 | 0.45433 | 6.2 | 3 | 0.79122 | 4.1002e-06 | 4.1002e-06 | 0.087046
21573.757 | 0.14905 | 0.16534 | 0.16244 | 0.14316 | 0.096566 | 0.074992 | 0.45448 | 6.2 | 3 | 0.79156 | 4.102e-06 | 4.102e-06 | 0.08705
21574.757 | 0.14915 | 0.16542 | 0.1621 | 0.14333 | 0.096526 | 0.074476 | 0.45444 | 6.2 | 3 | 0.791 | 4.0991e-06 | 4.0991e-06 | 0.087054
21575.757 | 0.14959 | 0.16565 | 0.16216 | 0.14343 | 0.096624 | 0.074686 | 0.45441 | 6.2 | 3 | 0.79213 | 4.1049e-06 | 4.1049e-06 | 0.087058
21576.757 | 0.14915 | 0.16513 | 0.16223 | 0.14345 | 0.09624 | 0.074801 | 0.45406 | 6.2 | 3 | 0.791 | 4.0991e-06 | 4.0991e-06 | 0.087062
21577.757 | 0.14919 | 0.16523 | 0.16197 | 0.14324 | 0.096336 | 0.074819 | 0.45437 | 6.2 | 3 | 0.79077 | 4.0979e-06 | 4.0979e-06 | 0.087067
21578.757 | 0.149 | 0.16523 | 0.16229 | 0.1435 | 0.096529 | 0.074706 | 0.45463 | 6.2 | 3 | 0.79126 | 4.1004e-06 | 4.1004e-06 | 0.087071
21579.757 | 0.14944 | 0.16519 | 0.16183 | 0.14305 | 0.096317 | 0.074858 | 0.45421 | 6.2 | 3 | 0.79068 | 4.0974e-06 | 4.0974e-06 | 0.087075
21580.757 | 0.14883 | 0.16511 | 0.16197 | 0.14335 | 0.096451 | 0.075066 | 0.45437 | 6.2 | 3 | 0.79077 | 4.0979e-06 | 4.0979e-06 | 0.087079
21581.758 | 0.14923 | 0.1654 | 0.16214 | 0.14331 | 0.09666 | 0.074858 | 0.45425 | 6.2 | 3 | 0.7916 | 4.1022e-06 | 4.1063e-06 | 0.087083
21582.758 | 0.14896 | 0.16523 | 0.16212 | 0.14305 | 0.096546 | 0.074782 | 0.45433 | 6.2 | 3 | 0.79068 | 4.0974e-06 | 4.0974e-06 | 0.087087
21583.758 | 0.14944 | 0.16521 | 0.16185 | 0.14339 | 0.096681 | 0.074991 | 0.45448 | 6.2 | 3 | 0.79156 | 4.102e-06 | 4.102e-06 | 0.087091
21584.758 | 0.14896 | 0.16492 | 0.16199 | 0.1432 | 0.09645 | 0.074991 | 0.45444 | 6.2 | 3 | 0.79051 | 4.0965e-06 | 4.0965e-06 | 0.087095
21585.758 | 0.14856 | 0.16496 | 0.16187 | 0.14314 | 0.096432 | 0.075086 | 0.45441 | 6.2 | 3 | 0.79005 | 4.0941e-06 | 4.0941e-06 | 0.087099
21586.758 | 0.14923 | 0.16513 | 0.16204 | 0.1432 | 0.096508 | 0.074877 | 0.45437 | 6.2 | 3 | 0.79099 | 4.099e-06 | 4.099e-06 | 0.087103
21587.758 | 0.14879 | 0.16532 | 0.16191 | 0.14318 | 0.096546 | 0.074858 | 0.4546 | 6.2 | 3 | 0.7906 | 4.097e-06 | 4.097e-06 | 0.087108
21588.758 | 0.14904 | 0.16529 | 0.16195 | 0.14322 | 0.096546 | 0.07501 | 0.45444 | 6.2 | 3 | 0.79104 | 4.0993e-06 | 4.0993e-06 | 0.087112
21589.758 | 0.14904 | 0.165 | 0.16181 | 0.14324 | 0.096718 | 0.075144 | 0.45425 | 6.2 | 3 | 0.79095 | 4.0988e-06 | 4.0988e-06 | 0.087116
21590.758 | 0.14904 | 0.16475 | 0.16162 | 0.14327 | 0.096698 | 0.075105 | 0.45437 | 6.2 | 3 | 0.79049 | 4.0964e-06 | 4.0964e-06 | 0.08712
21591.758 | 0.14879 | 0.16477 | 0.16187 | 0.14288 | 0.096927 | 0.075562 | 0.45425 | 6.2 | 3 | 0.79079 | 4.098e-06 | 4.098e-06 | 0.087124
21592.758 | 0.14929 | 0.16475 | 0.16176 | 0.14305 | 0.09668 | 0.075239 | 0.45433 | 6.2 | 3 | 0.79076 | 4.0978e-06 | 4.0978e-06 | 0.087128
21593.758 | 0.14896 | 0.16483 | 0.16185 | 0.14339 | 0.096776 | 0.075259 | 0.45456 | 6.2 | 3 | 0.79106 | 4.0994e-06 | 4.0994e-06 | 0.087132
21594.758 | 0.14879 | 0.16496 | 0.16191 | 0.14341 | 0.096528 | 0.075201 | 0.45406 | 6.2 | 3 | 0.79079 | 4.098e-06 | 4.098e-06 | 0.087136
21595.758 | 0.14906 | 0.16467 | 0.16181 | 0.14337 | 0.096814 | 0.074934 | 0.4546 | 6.2 | 3 | 0.79066 | 4.0973e-06 | 4.0973e-06 | 0.08714
21596.758 | 0.1489 | 0.16485 | 0.1617 | 0.14328 | 0.097063 | 0.075009 | 0.45425 | 6.2 | 3 | 0.7908 | 4.098e-06 | 4.098e-06 | 0.087144
21597.758 | 0.14913 | 0.16502 | 0.16204 | 0.14318 | 0.096871 | 0.074496 | 0.45433 | 6.2 | 3 | 0.79073 | 4.0977e-06 | 4.0977e-06 | 0.087149
21598.758 | 0.14906 | 0.16484 | 0.16189 | 0.14347 | 0.096776 | 0.074648 | 0.45425 | 6.2 | 3 | 0.79068 | 4.0974e-06 | 4.0974e-06 | 0.087153
21599.758 | 0.14907 | 0.16469 | 0.16139 | 0.14343 | 0.096795 | 0.075258 | 0.45406 | 6.2 | 3 | 0.79064 | 4.0972e-06 | 4.0972e-06 | 0.087157
21600.758 | 0.14871 | 0.16488 | 0.1617 | 0.14326 | 0.096699 | 0.075048 | 0.45437 | 6.2 | 3 | 0.7903 | 4.0954e-06 | 4.0954e-06 | 0.087161
21601.758 | 0.14965 | 0.16513 | 0.16097 | 0.14288 | 0.096698 | 0.075049 | 0.4541 | 6.2 | 3 | 0.79037 | 4.0958e-06 | 4.0958e-06 | 0.087165
21602.758 | 0.14984 | 0.16542 | 0.16052 | 0.14238 | 0.096985 | 0.07505 | 0.45364 | 6.2 | 3 | 0.79019 | 4.0949e-06 | 4.0949e-06 | 0.087169
21603.758 | 0.14969 | 0.16561 | 0.16017 | 0.14198 | 0.09647 | 0.074915 | 0.45307 | 6.2 | 3 | 0.78883 | 4.0879e-06 | 4.0879e-06 | 0.087173
21604.758 | 0.14991 | 0.16588 | 0.16008 | 0.14175 | 0.096278 | 0.075067 | 0.45303 | 6.2 | 3 | 0.78897 | 4.0885e-06 | 4.0885e-06 | 0.087177
21605.758 | 0.15001 | 0.16561 | 0.15995 | 0.14152 | 0.096451 | 0.075067 | 0.4533 | 6.2 | 3 | 0.78861 | 4.0867e-06 | 4.0867e-06 | 0.087181
21606.758 | 0.14997 | 0.16573 | 0.15998 | 0.1416 | 0.096182 | 0.074783 | 0.45292 | 6.2 | 3 | 0.78824 | 4.0848e-06 | 4.0848e-06 | 0.087185
21607.758 | 0.1498 | 0.16532 | 0.15981 | 0.14188 | 0.096527 | 0.075029 | 0.45315 | 6.2 | 3 | 0.78838 | 4.0855e-06 | 4.0855e-06 | 0.087189
21608.758 | 0.15001 | 0.16561 | 0.15991 | 0.14154 | 0.096356 | 0.075068 | 0.45322 | 6.2 | 3 | 0.78849 | 4.0861e-06 | 4.0861e-06 | 0.087194
21609.758 | 0.1501 | 0.16544 | 0.15997 | 0.14186 | 0.096546 | 0.075124 | 0.45299 | 6.2 | 3 | 0.78904 | 4.0889e-06 | 4.0889e-06 | 0.087198
21610.758 | 0.14961 | 0.16569 | 0.1597 | 0.14162 | 0.096356 | 0.075562 | 0.45288 | 6.2 | 3 | 0.78853 | 4.0862e-06 | 4.0862e-06 | 0.087202
21611.758 | 0.14986 | 0.16567 | 0.15995 | 0.14198 | 0.096738 | 0.075277 | 0.45318 | 6.2 | 3 | 0.78946 | 4.0911e-06 | 4.0911e-06 | 0.087206
21612.758 | 0.14995 | 0.16559 | 0.15979 | 0.14194 | 0.09647 | 0.075429 | 0.45337 | 6.2 | 3 | 0.78918 | 4.0896e-06 | 4.0896e-06 | 0.08721
21613.758 | 0.14991 | 0.16538 | 0.15964 | 0.14175 | 0.096661 | 0.075161 | 0.4528 | 6.2 | 3 | 0.78851 | 4.0862e-06 | 4.0862e-06 | 0.087214
21614.758 | 0.14995 | 0.1654 | 0.15951 | 0.14169 | 0.096699 | 0.074915 | 0.45364 | 6.2 | 3 | 0.78817 | 4.0844e-06 | 4.0844e-06 | 0.087218
21615.758 | 0.14959 | 0.16551 | 0.15981 | 0.142 | 0.096756 | 0.075506 | 0.45341 | 6.2 | 3 | 0.78918 | 4.0896e-06 | 4.0896e-06 | 0.087222
21616.758 | 0.14995 | 0.1653 | 0.15962 | 0.14167 | 0.096547 | 0.075563 | 0.4533 | 6.2 | 3 | 0.78866 | 4.0869e-06 | 4.0869e-06 | 0.087226
21617.758 | 0.14974 | 0.16525 | 0.15995 | 0.14179 | 0.096909 | 0.075468 | 0.45315 | 6.2 | 3 | 0.7891 | 4.0892e-06 | 4.0892e-06 | 0.08723
21618.758 | 0.1499 | 0.1654 | 0.15996 | 0.1419 | 0.096776 | 0.074933 | 0.45326 | 6.2 | 3 | 0.78887 | 4.088e-06 | 4.088e-06 | 0.087234
21619.758 | 0.15009 | 0.16532 | 0.15977 | 0.14194 | 0.096719 | 0.075657 | 0.45357 | 6.2 | 3 | 0.7895 | 4.0913e-06 | 4.0913e-06 | 0.087238
21620.758 | 0.14967 | 0.16532 | 0.15966 | 0.14192 | 0.096814 | 0.075829 | 0.45341 | 6.2 | 3 | 0.78921 | 4.0898e-06 | 4.0898e-06 | 0.087243
21621.758 | 0.14976 | 0.16517 | 0.15991 | 0.14192 | 0.096548 | 0.075354 | 0.45322 | 6.2 | 3 | 0.78866 | 4.087e-06 | 4.087e-06 | 0.087247
21622.758 | 0.14949 | 0.1655 | 0.15968 | 0.14211 | 0.096737 | 0.075736 | 0.45353 | 6.2 | 3 | 0.78925 | 4.09e-06 | 4.09e-06 | 0.087251
21623.758 | 0.14946 | 0.1653 | 0.1596 | 0.14177 | 0.096719 | 0.075371 | 0.45337 | 6.2 | 3 | 0.78822 | 4.0847e-06 | 4.0847e-06 | 0.087255
21624.758 | 0.14963 | 0.1654 | 0.15968 | 0.142 | 0.097004 | 0.075353 | 0.45318 | 6.2 | 3 | 0.78906 | 4.089e-06 | 4.089e-06 | 0.087259
21625.758 | 0.14984 | 0.16513 | 0.15966 | 0.142 | 0.096642 | 0.075526 | 0.45341 | 6.2 | 3 | 0.7888 | 4.0876e-06 | 4.0876e-06 | 0.087263
21626.758 | 0.14949 | 0.16546 | 0.1601 | 0.14194 | 0.097023 | 0.075659 | 0.45376 | 6.2 | 3 | 0.78967 | 4.0922e-06 | 4.0922e-06 | 0.087267
21627.758 | 0.14957 | 0.16511 | 0.15955 | 0.14196 | 0.097099 | 0.075792 | 0.4536 | 6.2 | 3 | 0.78908 | 4.0891e-06 | 4.0891e-06 | 0.087271
21628.758 | 0.14967 | 0.16542 | 0.15991 | 0.14186 | 0.096888 | 0.075602 | 0.45372 | 6.2 | 3 | 0.78934 | 4.0905e-06 | 4.0905e-06 | 0.087275
21629.758 | 0.14925 | 0.16504 | 0.15968 | 0.14198 | 0.097079 | 0.07564 | 0.45376 | 6.2 | 3 | 0.78866 | 4.0869e-06 | 4.0869e-06 | 0.087279
21630.758 | 0.14965 | 0.16523 | 0.15972 | 0.14196 | 0.097023 | 0.075848 | 0.45372 | 6.2 | 3 | 0.78942 | 4.0909e-06 | 4.0909e-06 | 0.087283
21631.758 | 0.14932 | 0.16498 | 0.15953 | 0.14207 | 0.097194 | 0.076135 | 0.45357 | 6.2 | 3 | 0.78923 | 4.0899e-06 | 4.0899e-06 | 0.087288
21632.758 | 0.1494 | 0.16507 | 0.15964 | 0.14211 | 0.097005 | 0.075773 | 0.45357 | 6.2 | 3 | 0.789 | 4.0887e-06 | 4.0887e-06 | 0.087292
21633.759 | 0.14926 | 0.16517 | 0.15976 | 0.14205 | 0.097289 | 0.075792 | 0.45345 | 6.2 | 3 | 0.78933 | 4.0904e-06 | 4.0945e-06 | 0.087296
21634.759 | 0.14948 | 0.16504 | 0.15958 | 0.14217 | 0.097081 | 0.075562 | 0.4536 | 6.2 | 3 | 0.78891 | 4.0882e-06 | 4.0882e-06 | 0.0873
21635.759 | 0.14919 | 0.16511 | 0.15962 | 0.14204 | 0.097042 | 0.075906 | 0.45387 | 6.2 | 3 | 0.78891 | 4.0882e-06 | 4.0882e-06 | 0.087304
21636.759 | 0.1489 | 0.16492 | 0.15956 | 0.142 | 0.097289 | 0.075697 | 0.45345 | 6.2 | 3 | 0.78837 | 4.0854e-06 | 4.0854e-06 | 0.087308
21637.759 | 0.14948 | 0.16486 | 0.15957 | 0.14213 | 0.097367 | 0.076136 | 0.45383 | 6.2 | 3 | 0.78954 | 4.0915e-06 | 4.0915e-06 | 0.087312
21638.759 | 0.14921 | 0.16511 | 0.15962 | 0.14194 | 0.096947 | 0.075945 | 0.45364 | 6.2 | 3 | 0.78877 | 4.0875e-06 | 4.0875e-06 | 0.087316
21639.759 | 0.14913 | 0.165 | 0.15947 | 0.14213 | 0.097671 | 0.075639 | 0.45383 | 6.2 | 3 | 0.78904 | 4.0889e-06 | 4.0889e-06 | 0.08732
21640.759 | 0.14907 | 0.16502 | 0.1596 | 0.14204 | 0.097138 | 0.075621 | 0.4538 | 6.2 | 3 | 0.78849 | 4.0861e-06 | 4.0861e-06 | 0.087324
21641.759 | 0.14934 | 0.16494 | 0.15993 | 0.14196 | 0.097366 | 0.075981 | 0.45402 | 6.2 | 3 | 0.78952 | 4.0914e-06 | 4.0914e-06 | 0.087328
21642.759 | 0.14913 | 0.16485 | 0.15957 | 0.14221 | 0.097195 | 0.076021 | 0.45383 | 6.2 | 3 | 0.78897 | 4.0885e-06 | 4.0885e-06 | 0.087333
21643.759 | 0.14944 | 0.16475 | 0.15974 | 0.142 | 0.09733 | 0.075563 | 0.45334 | 6.2 | 3 | 0.78881 | 4.0877e-06 | 4.0877e-06 | 0.087337
21644.759 | 0.14946 | 0.165 | 0.15968 | 0.14188 | 0.0975 | 0.076039 | 0.45364 | 6.2 | 3 | 0.78956 | 4.0916e-06 | 4.0916e-06 | 0.087341
21645.759 | 0.14904 | 0.16504 | 0.15949 | 0.14207 | 0.097309 | 0.076039 | 0.45368 | 6.2 | 3 | 0.78898 | 4.0886e-06 | 4.0886e-06 | 0.087345
21646.759 | 0.14923 | 0.1649 | 0.15953 | 0.1419 | 0.097422 | 0.076001 | 0.45391 | 6.2 | 3 | 0.78899 | 4.0886e-06 | 4.0886e-06 | 0.087349
21647.759 | 0.14915 | 0.16465 | 0.1597 | 0.14204 | 0.097348 | 0.076116 | 0.45345 | 6.2 | 3 | 0.789 | 4.0887e-06 | 4.0887e-06 | 0.087353
21648.759 | 0.14949 | 0.16506 | 0.15937 | 0.14226 | 0.097501 | 0.075774 | 0.45368 | 6.2 | 3 | 0.78946 | 4.0911e-06 | 4.0911e-06 | 0.087357
21649.759 | 0.14938 | 0.16486 | 0.15974 | 0.1424 | 0.097309 | 0.076459 | 0.45353 | 6.2 | 3 | 0.79015 | 4.0946e-06 | 4.0946e-06 | 0.087361
21650.759 | 0.14888 | 0.16487 | 0.1592 | 0.14196 | 0.0975 | 0.075983 | 0.4538 | 6.2 | 3 | 0.78839 | 4.0856e-06 | 4.0856e-06 | 0.087365
21651.759 | 0.14928 | 0.16475 | 0.1593 | 0.14207 | 0.097768 | 0.076554 | 0.45387 | 6.2 | 3 | 0.78973 | 4.0925e-06 | 4.0925e-06 | 0.087369
21652.759 | 0.14923 | 0.1649 | 0.1596 | 0.14207 | 0.097462 | 0.076287 | 0.4538 | 6.2 | 3 | 0.78956 | 4.0916e-06 | 4.0916e-06 | 0.087373
21653.759 | 0.14923 | 0.16479 | 0.1597 | 0.14194 | 0.097366 | 0.075868 | 0.45391 | 6.2 | 3 | 0.78889 | 4.0881e-06 | 4.0881e-06 | 0.087378
21654.759 | 0.14917 | 0.16471 | 0.15955 | 0.14194 | 0.097309 | 0.076574 | 0.4538 | 6.2 | 3 | 0.78925 | 4.09e-06 | 4.09e-06 | 0.087382
21655.759 | 0.14894 | 0.16465 | 0.1593 | 0.142 | 0.09771 | 0.076288 | 0.45376 | 6.2 | 3 | 0.78889 | 4.0881e-06 | 4.0881e-06 | 0.087386
21656.759 | 0.14885 | 0.16469 | 0.15962 | 0.14219 | 0.097557 | 0.075848 | 0.45391 | 6.2 | 3 | 0.78875 | 4.0874e-06 | 4.0874e-06 | 0.08739
21657.759 | 0.14883 | 0.16467 | 0.1596 | 0.14215 | 0.097673 | 0.076079 | 0.45402 | 6.2 | 3 | 0.789 | 4.0887e-06 | 4.0887e-06 | 0.087394
21658.759 | 0.14911 | 0.16467 | 0.15981 | 0.14196 | 0.097596 | 0.07602 | 0.45387 | 6.2 | 3 | 0.78917 | 4.0896e-06 | 4.0896e-06 | 0.087398
21659.759 | 0.14892 | 0.16477 | 0.15947 | 0.14202 | 0.097366 | 0.076211 | 0.45368 | 6.2 | 3 | 0.78875 | 4.0874e-06 | 4.0874e-06 | 0.087402
21660.759 | 0.14925 | 0.16452 | 0.15956 | 0.14217 | 0.097481 | 0.076441 | 0.45391 | 6.2 | 3 | 0.78942 | 4.0909e-06 | 4.0909e-06 | 0.087406
21661.759 | 0.14904 | 0.16475 | 0.15935 | 0.14202 | 0.097861 | 0.076173 | 0.45402 | 6.2 | 3 | 0.78919 | 4.0897e-06 | 4.0897e-06 | 0.08741
21662.759 | 0.14929 | 0.16452 | 0.15953 | 0.14215 | 0.097539 | 0.076248 | 0.45391 | 6.2 | 3 | 0.78927 | 4.0901e-06 | 4.0901e-06 | 0.087414
21663.759 | 0.14919 | 0.16477 | 0.15928 | 0.14232 | 0.097558 | 0.076136 | 0.45399 | 6.2 | 3 | 0.78925 | 4.09e-06 | 4.09e-06 | 0.087418
21664.759 | 0.14915 | 0.16481 | 0.15941 | 0.14177 | 0.097422 | 0.076135 | 0.4538 | 6.2 | 3 | 0.7887 | 4.0871e-06 | 4.0871e-06 | 0.087423
21665.759 | 0.14896 | 0.16475 | 0.15972 | 0.14207 | 0.0975 | 0.076174 | 0.45383 | 6.2 | 3 | 0.78917 | 4.0896e-06 | 4.0896e-06 | 0.087427
21666.759 | 0.14894 | 0.16488 | 0.15958 | 0.14228 | 0.097673 | 0.076496 | 0.45395 | 6.2 | 3 | 0.78986 | 4.0932e-06 | 4.0932e-06 | 0.087431
21667.759 | 0.14896 | 0.16464 | 0.15996 | 0.14251 | 0.098092 | 0.076689 | 0.45429 | 6.2 | 3 | 0.79085 | 4.0983e-06 | 4.0983e-06 | 0.087435
21668.759 | 0.14877 | 0.16465 | 0.1597 | 0.14242 | 0.098186 | 0.076593 | 0.45433 | 6.2 | 3 | 0.79032 | 4.0955e-06 | 4.0955e-06 | 0.087439
21669.759 | 0.14873 | 0.16488 | 0.15983 | 0.14255 | 0.098149 | 0.075964 | 0.45444 | 6.2 | 3 | 0.79011 | 4.0945e-06 | 4.0945e-06 | 0.087443
21670.759 | 0.14911 | 0.16471 | 0.15977 | 0.14234 | 0.098281 | 0.076554 | 0.45406 | 6.2 | 3 | 0.79078 | 4.0979e-06 | 4.0979e-06 | 0.087447
21671.759 | 0.14909 | 0.16448 | 0.15981 | 0.1428 | 0.098072 | 0.076612 | 0.45425 | 6.2 | 3 | 0.79087 | 4.0984e-06 | 4.0984e-06 | 0.087451
21672.759 | 0.1493 | 0.16481 | 0.15968 | 0.14249 | 0.098016 | 0.076021 | 0.45444 | 6.2 | 3 | 0.79032 | 4.0956e-06 | 4.0956e-06 | 0.087455
21673.759 | 0.14926 | 0.16467 | 0.15981 | 0.14236 | 0.097709 | 0.07604 | 0.45429 | 6.2 | 3 | 0.78986 | 4.0931e-06 | 4.0931e-06 | 0.087459
21674.759 | 0.14892 | 0.16492 | 0.15987 | 0.14266 | 0.097519 | 0.075945 | 0.4541 | 6.2 | 3 | 0.78984 | 4.0931e-06 | 4.0931e-06 | 0.087463
21675.759 | 0.14921 | 0.16506 | 0.15991 | 0.14268 | 0.097901 | 0.075984 | 0.45418 | 6.2 | 3 | 0.79074 | 4.0977e-06 | 4.0977e-06 | 0.087468
21676.759 | 0.14915 | 0.16498 | 0.15994 | 0.14253 | 0.097786 | 0.075869 | 0.45418 | 6.2 | 3 | 0.79026 | 4.0952e-06 | 4.0952e-06 | 0.087472
21677.759 | 0.14953 | 0.16494 | 0.15972 | 0.14257 | 0.097709 | 0.075792 | 0.45395 | 6.2 | 3 | 0.79026 | 4.0952e-06 | 4.0952e-06 | 0.087476
21678.759 | 0.1494 | 0.16473 | 0.15977 | 0.14251 | 0.097519 | 0.075984 | 0.45395 | 6.2 | 3 | 0.78992 | 4.0935e-06 | 4.0935e-06 | 0.08748
21679.759 | 0.14932 | 0.16515 | 0.15995 | 0.1424 | 0.097368 | 0.075582 | 0.45406 | 6.2 | 3 | 0.78977 | 4.0927e-06 | 4.0927e-06 | 0.087484
21680.759 | 0.14942 | 0.16504 | 0.1596 | 0.14251 | 0.097461 | 0.075658 | 0.4541 | 6.2 | 3 | 0.78969 | 4.0923e-06 | 4.0923e-06 | 0.087488
21681.759 | 0.14955 | 0.16531 | 0.15981 | 0.14244 | 0.097634 | 0.076098 | 0.45395 | 6.2 | 3 | 0.79084 | 4.0982e-06 | 4.0982e-06 | 0.087492
21682.759 | 0.14944 | 0.16521 | 0.15966 | 0.14223 | 0.097386 | 0.076269 | 0.45395 | 6.2 | 3 | 0.79019 | 4.0949e-06 | 4.0949e-06 | 0.087496
21683.759 | 0.14923 | 0.16488 | 0.15958 | 0.14221 | 0.097347 | 0.075697 | 0.45421 | 6.2 | 3 | 0.78895 | 4.0884e-06 | 4.0884e-06 | 0.0875
21684.759 | 0.14942 | 0.16504 | 0.15993 | 0.14225 | 0.097691 | 0.076153 | 0.45364 | 6.2 | 3 | 0.79047 | 4.0963e-06 | 4.0963e-06 | 0.087504
21685.76 | 0.14953 | 0.16513 | 0.15955 | 0.14221 | 0.097272 | 0.075811 | 0.45349 | 6.2 | 3 | 0.7895 | 4.0913e-06 | 4.0954e-06 | 0.087508
21686.76 | 0.14976 | 0.16511 | 0.15962 | 0.14238 | 0.097424 | 0.076058 | 0.4538 | 6.2 | 3 | 0.79036 | 4.0957e-06 | 4.0957e-06 | 0.087513
21687.76 | 0.14955 | 0.16502 | 0.1596 | 0.14213 | 0.097309 | 0.07564 | 0.4538 | 6.2 | 3 | 0.78925 | 4.09e-06 | 4.09e-06 | 0.087517
21688.76 | 0.14991 | 0.16523 | 0.15966 | 0.14196 | 0.097481 | 0.075753 | 0.45395 | 6.2 | 3 | 0.79 | 4.0939e-06 | 4.0939e-06 | 0.087521
21689.76 | 0.14953 | 0.1653 | 0.15985 | 0.1423 | 0.097594 | 0.076039 | 0.45376 | 6.2 | 3 | 0.79062 | 4.0971e-06 | 4.0971e-06 | 0.087525
21690.76 | 0.1497 | 0.16551 | 0.15966 | 0.1423 | 0.097252 | 0.076059 | 0.45383 | 6.2 | 3 | 0.79049 | 4.0964e-06 | 4.0964e-06 | 0.087529
21691.76 | 0.14936 | 0.16521 | 0.15953 | 0.14213 | 0.097195 | 0.075849 | 0.45376 | 6.2 | 3 | 0.78927 | 4.0901e-06 | 4.0901e-06 | 0.087533
21692.76 | 0.14951 | 0.16521 | 0.15985 | 0.14213 | 0.097385 | 0.075887 | 0.45364 | 6.2 | 3 | 0.78997 | 4.0938e-06 | 4.0938e-06 | 0.087537
21693.76 | 0.15022 | 0.16496 | 0.15987 | 0.14234 | 0.097596 | 0.075831 | 0.45387 | 6.2 | 3 | 0.79082 | 4.0981e-06 | 4.0981e-06 | 0.087541
21694.76 | 0.14909 | 0.16513 | 0.1596 | 0.14221 | 0.097767 | 0.075811 | 0.45395 | 6.2 | 3 | 0.78961 | 4.0919e-06 | 4.0919e-06 | 0.087545
21695.76 | 0.14928 | 0.16502 | 0.15962 | 0.14249 | 0.097767 | 0.076325 | 0.45395 | 6.2 | 3 | 0.79051 | 4.0965e-06 | 4.0965e-06 | 0.087549
21696.76 | 0.14911 | 0.16486 | 0.15976 | 0.14272 | 0.098148 | 0.076459 | 0.45425 | 6.2 | 3 | 0.79106 | 4.0994e-06 | 4.0994e-06 | 0.087554
21697.76 | 0.14928 | 0.16469 | 0.15939 | 0.14272 | 0.097996 | 0.076383 | 0.45437 | 6.2 | 3 | 0.79047 | 4.0963e-06 | 4.0963e-06 | 0.087558
21698.76 | 0.14927 | 0.16454 | 0.1593 | 0.14289 | 0.098282 | 0.076497 | 0.45425 | 6.2 | 3 | 0.79078 | 4.0979e-06 | 4.0979e-06 | 0.087562
21699.76 | 0.149 | 0.16494 | 0.1596 | 0.14244 | 0.098147 | 0.076249 | 0.45425 | 6.2 | 3 | 0.79037 | 4.0958e-06 | 4.0958e-06 | 0.087566
21700.76 | 0.14902 | 0.16486 | 0.1596 | 0.14265 | 0.097844 | 0.076841 | 0.45418 | 6.2 | 3 | 0.79081 | 4.0981e-06 | 4.0981e-06 | 0.08757
21701.76 | 0.14917 | 0.16484 | 0.15954 | 0.14261 | 0.098111 | 0.077107 | 0.45437 | 6.2 | 3 | 0.79139 | 4.1011e-06 | 4.1011e-06 | 0.087574
21702.76 | 0.14875 | 0.16473 | 0.15968 | 0.14263 | 0.097976 | 0.076326 | 0.45414 | 6.2 | 3 | 0.79009 | 4.0944e-06 | 4.0944e-06 | 0.087578
21703.76 | 0.14909 | 0.16475 | 0.15955 | 0.14244 | 0.098282 | 0.076593 | 0.45441 | 6.2 | 3 | 0.7907 | 4.0975e-06 | 4.0975e-06 | 0.087582
21704.76 | 0.14906 | 0.1646 | 0.15968 | 0.14259 | 0.098166 | 0.076517 | 0.45399 | 6.2 | 3 | 0.7906 | 4.097e-06 | 4.097e-06 | 0.087586
21705.76 | 0.14902 | 0.16452 | 0.15949 | 0.14261 | 0.097805 | 0.076535 | 0.45429 | 6.2 | 3 | 0.78997 | 4.0937e-06 | 4.0937e-06 | 0.08759
21706.76 | 0.14886 | 0.1646 | 0.15935 | 0.14242 | 0.098263 | 0.076477 | 0.45399 | 6.2 | 3 | 0.78997 | 4.0938e-06 | 4.0938e-06 | 0.087595
21707.76 | 0.14881 | 0.16471 | 0.15943 | 0.14259 | 0.097996 | 0.076402 | 0.45418 | 6.2 | 3 | 0.78994 | 4.0936e-06 | 4.0936e-06 | 0.087599
21708.76 | 0.14906 | 0.16473 | 0.15918 | 0.14236 | 0.098015 | 0.076554 | 0.45399 | 6.2 | 3 | 0.7899 | 4.0934e-06 | 4.0934e-06 | 0.087603
21709.76 | 0.14909 | 0.16462 | 0.15922 | 0.14211 | 0.098053 | 0.076173 | 0.45383 | 6.2 | 3 | 0.78927 | 4.0901e-06 | 4.0901e-06 | 0.087607
21710.76 | 0.14923 | 0.16463 | 0.1593 | 0.14228 | 0.097957 | 0.076745 | 0.45418 | 6.2 | 3 | 0.79014 | 4.0946e-06 | 4.0946e-06 | 0.087611
21711.76 | 0.14879 | 0.16475 | 0.15962 | 0.1423 | 0.098091 | 0.076515 | 0.45406 | 6.2 | 3 | 0.79007 | 4.0942e-06 | 4.0942e-06 | 0.087615
21712.76 | 0.14927 | 0.16467 | 0.15958 | 0.14221 | 0.097881 | 0.076536 | 0.45406 | 6.2 | 3 | 0.79015 | 4.0946e-06 | 4.0946e-06 | 0.087619
21713.76 | 0.14909 | 0.16502 | 0.15957 | 0.14247 | 0.097672 | 0.076478 | 0.45418 | 6.2 | 3 | 0.7903 | 4.0954e-06 | 4.0954e-06 | 0.087623
21714.76 | 0.14904 | 0.16485 | 0.15937 | 0.1424 | 0.097748 | 0.076802 | 0.45372 | 6.2 | 3 | 0.7902 | 4.0949e-06 | 4.0949e-06 | 0.087627
21715.76 | 0.14915 | 0.16498 | 0.15935 | 0.14234 | 0.097481 | 0.076211 | 0.45383 | 6.2 | 3 | 0.78952 | 4.0914e-06 | 4.0914e-06 | 0.087631
21716.76 | 0.149 | 0.16507 | 0.1592 | 0.14198 | 0.097749 | 0.076402 | 0.45387 | 6.2 | 3 | 0.78941 | 4.0908e-06 | 4.0908e-06 | 0.087635
21717.76 | 0.1494 | 0.16475 | 0.15941 | 0.14204 | 0.097311 | 0.076097 | 0.45402 | 6.2 | 3 | 0.789 | 4.0887e-06 | 4.0887e-06 | 0.08764
21718.76 | 0.14932 | 0.16464 | 0.15932 | 0.14205 | 0.097576 | 0.076078 | 0.45368 | 6.2 | 3 | 0.78898 | 4.0886e-06 | 4.0886e-06 | 0.087644
21719.76 | 0.14907 | 0.1645 | 0.15937 | 0.14213 | 0.097424 | 0.07644 | 0.45395 | 6.2 | 3 | 0.78895 | 4.0884e-06 | 4.0884e-06 | 0.087648
21720.76 | 0.14921 | 0.16452 | 0.15943 | 0.14194 | 0.097824 | 0.076687 | 0.45376 | 6.2 | 3 | 0.78961 | 4.0919e-06 | 4.0919e-06 | 0.087652
21721.76 | 0.14909 | 0.16454 | 0.15928 | 0.14223 | 0.097691 | 0.07663 | 0.45395 | 6.2 | 3 | 0.78946 | 4.0911e-06 | 4.0911e-06 | 0.087656
21722.76 | 0.14909 | 0.16487 | 0.15907 | 0.1423 | 0.097976 | 0.076574 | 0.45387 | 6.2 | 3 | 0.78988 | 4.0933e-06 | 4.0933e-06 | 0.08766
21723.76 | 0.14917 | 0.16465 | 0.15876 | 0.1419 | 0.097862 | 0.076439 | 0.45395 | 6.2 | 3 | 0.78879 | 4.0876e-06 | 4.0876e-06 | 0.087664
21724.76 | 0.14919 | 0.16454 | 0.1589 | 0.1419 | 0.098167 | 0.076706 | 0.45395 | 6.2 | 3 | 0.7894 | 4.0908e-06 | 4.0908e-06 | 0.087668
21725.76 | 0.14862 | 0.16458 | 0.15884 | 0.14223 | 0.098261 | 0.076879 | 0.4538 | 6.2 | 3 | 0.7894 | 4.0908e-06 | 4.0908e-06 | 0.087672
21726.76 | 0.14902 | 0.16439 | 0.15884 | 0.14228 | 0.098072 | 0.076934 | 0.45414 | 6.2 | 3 | 0.78954 | 4.0915e-06 | 4.0915e-06 | 0.087676
21727.76 | 0.14892 | 0.1646 | 0.15873 | 0.14221 | 0.098167 | 0.077166 | 0.45383 | 6.2 | 3 | 0.78979 | 4.0928e-06 | 4.0928e-06 | 0.08768
21728.76 | 0.14898 | 0.16429 | 0.15857 | 0.14196 | 0.09832 | 0.077298 | 0.45418 | 6.2 | 3 | 0.78942 | 4.0909e-06 | 4.0909e-06 | 0.087685
21729.76 | 0.14917 | 0.16437 | 0.15846 | 0.14213 | 0.098358 | 0.077489 | 0.45391 | 6.2 | 3 | 0.78998 | 4.0938e-06 | 4.0938e-06 | 0.087689
21730.76 | 0.14875 | 0.16441 | 0.15834 | 0.1423 | 0.098757 | 0.077012 | 0.45399 | 6.2 | 3 | 0.78957 | 4.0917e-06 | 4.0917e-06 | 0.087693
21731.76 | 0.14856 | 0.16425 | 0.15834 | 0.14228 | 0.09851 | 0.077144 | 0.45368 | 6.2 | 3 | 0.78909 | 4.0892e-06 | 4.0892e-06 | 0.087697
21732.76 | 0.1485 | 0.16448 | 0.15863 | 0.14227 | 0.098721 | 0.077488 | 0.4541 | 6.2 | 3 | 0.79009 | 4.0943e-06 | 4.0943e-06 | 0.087701
21733.76 | 0.14913 | 0.16442 | 0.15838 | 0.14217 | 0.098719 | 0.077412 | 0.45406 | 6.2 | 3 | 0.79024 | 4.0951e-06 | 4.0951e-06 | 0.087705
21734.76 | 0.14873 | 0.16395 | 0.15834 | 0.14202 | 0.098719 | 0.077468 | 0.45418 | 6.2 | 3 | 0.78923 | 4.0899e-06 | 4.0899e-06 | 0.087709
21735.76 | 0.14896 | 0.16408 | 0.15813 | 0.14236 | 0.098624 | 0.077926 | 0.45406 | 6.2 | 3 | 0.79009 | 4.0943e-06 | 4.0943e-06 | 0.087713
21736.76 | 0.14862 | 0.16404 | 0.15855 | 0.14225 | 0.098873 | 0.077184 | 0.45406 | 6.2 | 3 | 0.78952 | 4.0914e-06 | 4.0914e-06 | 0.087717
21737.761 | 0.14894 | 0.16422 | 0.15823 | 0.14209 | 0.098833 | 0.07787 | 0.45418 | 6.2 | 3 | 0.79018 | 4.0948e-06 | 4.0989e-06 | 0.087721
21738.761 | 0.14873 | 0.16406 | 0.15825 | 0.14238 | 0.098874 | 0.078022 | 0.45437 | 6.2 | 3 | 0.79032 | 4.0955e-06 | 4.0955e-06 | 0.087725
21739.761 | 0.14883 | 0.16389 | 0.15852 | 0.14228 | 0.098852 | 0.077793 | 0.45406 | 6.2 | 3 | 0.79016 | 4.0947e-06 | 4.0947e-06 | 0.08773
21740.761 | 0.14885 | 0.16418 | 0.15842 | 0.14225 | 0.098968 | 0.077776 | 0.45395 | 6.2 | 3 | 0.79043 | 4.0961e-06 | 4.0961e-06 | 0.087734
21741.761 | 0.14883 | 0.16446 | 0.15844 | 0.14228 | 0.098968 | 0.077794 | 0.45421 | 6.2 | 3 | 0.79078 | 4.0979e-06 | 4.0979e-06 | 0.087738
21742.761 | 0.14848 | 0.16387 | 0.15831 | 0.14244 | 0.099026 | 0.077585 | 0.45448 | 6.2 | 3 | 0.78971 | 4.0924e-06 | 4.0924e-06 | 0.087742
21743.761 | 0.14869 | 0.16383 | 0.15844 | 0.14238 | 0.09895 | 0.077757 | 0.45421 | 6.2 | 3 | 0.79005 | 4.0942e-06 | 4.0942e-06 | 0.087746
21744.761 | 0.14873 | 0.1641 | 0.15831 | 0.14219 | 0.098796 | 0.077546 | 0.45421 | 6.2 | 3 | 0.78967 | 4.0922e-06 | 4.0922e-06 | 0.08775
21745.761 | 0.1486 | 0.16389 | 0.15821 | 0.14253 | 0.098854 | 0.077832 | 0.45418 | 6.2 | 3 | 0.78992 | 4.0935e-06 | 4.0935e-06 | 0.087754
21746.761 | 0.14902 | 0.16441 | 0.15844 | 0.142 | 0.098797 | 0.077757 | 0.4541 | 6.2 | 3 | 0.79041 | 4.096e-06 | 4.096e-06 | 0.087758
21747.761 | 0.149 | 0.16408 | 0.15854 | 0.1423 | 0.098929 | 0.077832 | 0.45441 | 6.2 | 3 | 0.79068 | 4.0974e-06 | 4.0974e-06 | 0.087762
21748.761 | 0.1494 | 0.16418 | 0.15825 | 0.14227 | 0.098873 | 0.078101 | 0.45429 | 6.2 | 3 | 0.79107 | 4.0994e-06 | 4.0994e-06 | 0.087766
21749.761 | 0.14879 | 0.16397 | 0.15856 | 0.1423 | 0.098758 | 0.07787 | 0.45441 | 6.2 | 3 | 0.79024 | 4.0951e-06 | 4.0951e-06 | 0.087771
21750.761 | 0.14848 | 0.16433 | 0.15814 | 0.14232 | 0.098967 | 0.077796 | 0.45391 | 6.2 | 3 | 0.79003 | 4.094e-06 | 4.094e-06 | 0.087775
21751.761 | 0.14907 | 0.1642 | 0.15812 | 0.14215 | 0.099234 | 0.077737 | 0.4546 | 6.2 | 3 | 0.79051 | 4.0965e-06 | 4.0965e-06 | 0.087779
21752.761 | 0.14881 | 0.1642 | 0.15829 | 0.14196 | 0.098796 | 0.077699 | 0.45433 | 6.2 | 3 | 0.78974 | 4.0926e-06 | 4.0926e-06 | 0.087783
21753.761 | 0.14869 | 0.16416 | 0.15851 | 0.1424 | 0.098968 | 0.077869 | 0.45399 | 6.2 | 3 | 0.7906 | 4.097e-06 | 4.097e-06 | 0.087787
21754.761 | 0.14898 | 0.16435 | 0.1584 | 0.14225 | 0.098853 | 0.077623 | 0.45387 | 6.2 | 3 | 0.79045 | 4.0962e-06 | 4.0962e-06 | 0.087791
21755.761 | 0.14896 | 0.16431 | 0.15812 | 0.14215 | 0.098833 | 0.077852 | 0.45391 | 6.2 | 3 | 0.79022 | 4.095e-06 | 4.095e-06 | 0.087795
21756.761 | 0.14898 | 0.16437 | 0.15836 | 0.14186 | 0.098816 | 0.077661 | 0.45387 | 6.2 | 3 | 0.79005 | 4.0942e-06 | 4.0942e-06 | 0.087799
21757.761 | 0.14902 | 0.16406 | 0.15821 | 0.14194 | 0.098816 | 0.077528 | 0.4541 | 6.2 | 3 | 0.78958 | 4.0917e-06 | 4.0917e-06 | 0.087803
21758.761 | 0.14913 | 0.16439 | 0.15827 | 0.14192 | 0.098758 | 0.077736 | 0.45372 | 6.2 | 3 | 0.7902 | 4.0949e-06 | 4.0949e-06 | 0.087807
21759.761 | 0.14919 | 0.16442 | 0.15806 | 0.14207 | 0.098682 | 0.077622 | 0.45387 | 6.2 | 3 | 0.79005 | 4.0941e-06 | 4.0941e-06 | 0.087811
21760.761 | 0.14898 | 0.16437 | 0.15815 | 0.14204 | 0.098587 | 0.077891 | 0.45368 | 6.2 | 3 | 0.79001 | 4.094e-06 | 4.094e-06 | 0.087816
21761.761 | 0.14906 | 0.16408 | 0.1584 | 0.14158 | 0.098644 | 0.077812 | 0.45383 | 6.2 | 3 | 0.78957 | 4.0917e-06 | 4.0917e-06 | 0.08782
21762.761 | 0.14913 | 0.16431 | 0.15848 | 0.14186 | 0.098624 | 0.077603 | 0.45372 | 6.2 | 3 | 0.79001 | 4.094e-06 | 4.094e-06 | 0.087824
21763.761 | 0.14923 | 0.16427 | 0.15836 | 0.14188 | 0.098909 | 0.07768 | 0.45383 | 6.2 | 3 | 0.79033 | 4.0956e-06 | 4.0956e-06 | 0.087828
21764.761 | 0.14938 | 0.16448 | 0.15823 | 0.14194 | 0.098854 | 0.077889 | 0.45395 | 6.2 | 3 | 0.79078 | 4.0979e-06 | 4.0979e-06 | 0.087832
21765.761 | 0.14908 | 0.16431 | 0.15806 | 0.14202 | 0.098816 | 0.077812 | 0.45395 | 6.2 | 3 | 0.79009 | 4.0944e-06 | 4.0944e-06 | 0.087836
21766.761 | 0.14917 | 0.16414 | 0.15813 | 0.14188 | 0.098606 | 0.077375 | 0.4541 | 6.2 | 3 | 0.78931 | 4.0903e-06 | 4.0903e-06 | 0.08784
21767.761 | 0.14944 | 0.16433 | 0.15806 | 0.14213 | 0.098587 | 0.077967 | 0.45383 | 6.2 | 3 | 0.79051 | 4.0965e-06 | 4.0965e-06 | 0.087844
21768.761 | 0.14919 | 0.16437 | 0.15833 | 0.14207 | 0.098624 | 0.077927 | 0.45376 | 6.2 | 3 | 0.79051 | 4.0965e-06 | 4.0965e-06 | 0.087848
21769.761 | 0.1493 | 0.16416 | 0.15813 | 0.14196 | 0.098701 | 0.077699 | 0.45395 | 6.2 | 3 | 0.78996 | 4.0937e-06 | 4.0937e-06 | 0.087852
21770.761 | 0.14921 | 0.1642 | 0.15821 | 0.14202 | 0.098873 | 0.077965 | 0.4541 | 6.2 | 3 | 0.79047 | 4.0963e-06 | 4.0963e-06 | 0.087856
21771.761 | 0.14932 | 0.16426 | 0.15793 | 0.14186 | 0.09891 | 0.077794 | 0.4538 | 6.2 | 3 | 0.79007 | 4.0943e-06 | 4.0943e-06 | 0.087861
21772.761 | 0.14923 | 0.16448 | 0.15819 | 0.14192 | 0.098547 | 0.078041 | 0.45406 | 6.2 | 3 | 0.79041 | 4.096e-06 | 4.096e-06 | 0.087865
21773.761 | 0.14907 | 0.16446 | 0.15813 | 0.14181 | 0.098969 | 0.077756 | 0.45376 | 6.2 | 3 | 0.79021 | 4.095e-06 | 4.095e-06 | 0.087869
21774.761 | 0.14905 | 0.16408 | 0.15821 | 0.14205 | 0.098719 | 0.077946 | 0.45368 | 6.2 | 3 | 0.79007 | 4.0943e-06 | 4.0943e-06 | 0.087873
21775.761 | 0.149 | 0.16446 | 0.15846 | 0.14177 | 0.098852 | 0.077546 | 0.45402 | 6.2 | 3 | 0.79009 | 4.0943e-06 | 4.0943e-06 | 0.087877
21776.761 | 0.14911 | 0.16416 | 0.15855 | 0.14167 | 0.098854 | 0.077755 | 0.45402 | 6.2 | 3 | 0.79011 | 4.0944e-06 | 4.0944e-06 | 0.087881
21777.761 | 0.14886 | 0.16427 | 0.15825 | 0.14202 | 0.098929 | 0.077966 | 0.45395 | 6.2 | 3 | 0.7903 | 4.0954e-06 | 4.0954e-06 | 0.087885
21778.761 | 0.14869 | 0.16423 | 0.15794 | 0.14185 | 0.098739 | 0.077774 | 0.4541 | 6.2 | 3 | 0.78923 | 4.0899e-06 | 4.0899e-06 | 0.087889
21779.761 | 0.14907 | 0.16416 | 0.15831 | 0.14196 | 0.098664 | 0.078177 | 0.45399 | 6.2 | 3 | 0.79034 | 4.0956e-06 | 4.0956e-06 | 0.087893
21780.761 | 0.14875 | 0.16422 | 0.15808 | 0.14209 | 0.098892 | 0.077776 | 0.45406 | 6.2 | 3 | 0.7898 | 4.0929e-06 | 4.0929e-06 | 0.087897
21781.761 | 0.14913 | 0.16395 | 0.15815 | 0.14211 | 0.099006 | 0.078022 | 0.45418 | 6.2 | 3 | 0.79038 | 4.0958e-06 | 4.0958e-06 | 0.087902
21782.761 | 0.14917 | 0.16433 | 0.15829 | 0.14209 | 0.099331 | 0.077985 | 0.45421 | 6.2 | 3 | 0.7912 | 4.1001e-06 | 4.1001e-06 | 0.087906
21783.761 | 0.14883 | 0.16401 | 0.15796 | 0.142 | 0.099349 | 0.078347 | 0.45425 | 6.2 | 3 | 0.79049 | 4.0964e-06 | 4.0964e-06 | 0.08791
21784.761 | 0.1489 | 0.16422 | 0.15819 | 0.14234 | 0.099101 | 0.078291 | 0.45452 | 6.2 | 3 | 0.79104 | 4.0993e-06 | 4.0993e-06 | 0.087914
21785.761 | 0.14881 | 0.1641 | 0.15819 | 0.14228 | 0.099292 | 0.078482 | 0.45433 | 6.2 | 3 | 0.79116 | 4.0999e-06 | 4.0999e-06 | 0.087918
21786.761 | 0.14917 | 0.16395 | 0.15802 | 0.14249 | 0.099254 | 0.078787 | 0.4546 | 6.2 | 3 | 0.79167 | 4.1026e-06 | 4.1026e-06 | 0.087922
21787.761 | 0.14858 | 0.16401 | 0.15827 | 0.14238 | 0.099216 | 0.078424 | 0.45456 | 6.2 | 3 | 0.79087 | 4.0984e-06 | 4.0984e-06 | 0.087926
21788.761 | 0.14854 | 0.16393 | 0.15815 | 0.14257 | 0.099654 | 0.078768 | 0.45452 | 6.2 | 3 | 0.79162 | 4.1023e-06 | 4.1023e-06 | 0.08793
21789.762 | 0.14866 | 0.16372 | 0.15792 | 0.14234 | 0.099692 | 0.078616 | 0.45448 | 6.2 | 3 | 0.79095 | 4.0988e-06 | 4.1029e-06 | 0.087934
21790.762 | 0.14839 | 0.16393 | 0.15798 | 0.14266 | 0.099406 | 0.07875 | 0.45471 | 6.2 | 3 | 0.79112 | 4.0997e-06 | 4.0997e-06 | 0.087938
21791.762 | 0.14848 | 0.16387 | 0.15785 | 0.14217 | 0.099501 | 0.078519 | 0.4546 | 6.2 | 3 | 0.79039 | 4.0959e-06 | 4.0959e-06 | 0.087943
21792.762 | 0.1486 | 0.16384 | 0.15819 | 0.14246 | 0.099406 | 0.078557 | 0.4546 | 6.2 | 3 | 0.79104 | 4.0993e-06 | 4.0993e-06 | 0.087947
21793.762 | 0.14875 | 0.16403 | 0.15821 | 0.14224 | 0.099482 | 0.079074 | 0.45475 | 6.2 | 3 | 0.79178 | 4.1031e-06 | 4.1031e-06 | 0.087951
21794.762 | 0.14856 | 0.16397 | 0.15823 | 0.14251 | 0.099788 | 0.078921 | 0.45475 | 6.2 | 3 | 0.79198 | 4.1041e-06 | 4.1041e-06 | 0.087955
21795.762 | 0.14835 | 0.16359 | 0.15796 | 0.14257 | 0.099712 | 0.078787 | 0.4549 | 6.2 | 3 | 0.79097 | 4.0989e-06 | 4.0989e-06 | 0.087959
21796.762 | 0.14831 | 0.16361 | 0.15794 | 0.14251 | 0.099846 | 0.078577 | 0.45479 | 6.2 | 3 | 0.79079 | 4.098e-06 | 4.098e-06 | 0.087963
21797.762 | 0.14829 | 0.16399 | 0.15796 | 0.14263 | 0.099977 | 0.078921 | 0.4546 | 6.2 | 3 | 0.79177 | 4.103e-06 | 4.103e-06 | 0.087967
21798.762 | 0.14831 | 0.16366 | 0.15806 | 0.14244 | 0.099959 | 0.079111 | 0.45494 | 6.2 | 3 | 0.79154 | 4.1019e-06 | 4.1019e-06 | 0.087971
21799.762 | 0.14837 | 0.16363 | 0.1581 | 0.14257 | 0.10005 | 0.078959 | 0.45502 | 6.2 | 3 | 0.79167 | 4.1026e-06 | 4.1026e-06 | 0.087975
21800.762 | 0.14844 | 0.16366 | 0.1579 | 0.14266 | 0.10019 | 0.078902 | 0.45498 | 6.2 | 3 | 0.79177 | 4.103e-06 | 4.103e-06 | 0.087979
21801.762 | 0.14831 | 0.16372 | 0.15813 | 0.14263 | 0.099977 | 0.079017 | 0.4549 | 6.2 | 3 | 0.79178 | 4.1031e-06 | 4.1031e-06 | 0.087984
21802.762 | 0.14867 | 0.16383 | 0.15831 | 0.1424 | 0.099749 | 0.079113 | 0.45482 | 6.2 | 3 | 0.79207 | 4.1046e-06 | 4.1046e-06 | 0.087988
21803.762 | 0.1486 | 0.16359 | 0.1581 | 0.14253 | 0.099959 | 0.079227 | 0.45475 | 6.2 | 3 | 0.792 | 4.1042e-06 | 4.1042e-06 | 0.087992
21804.762 | 0.14833 | 0.16381 | 0.15808 | 0.14251 | 0.099864 | 0.079171 | 0.45486 | 6.2 | 3 | 0.79177 | 4.1031e-06 | 4.1031e-06 | 0.087996
21805.762 | 0.14888 | 0.16403 | 0.15817 | 0.14232 | 0.099579 | 0.078959 | 0.45463 | 6.2 | 3 | 0.79194 | 4.1039e-06 | 4.1039e-06 | 0.088
21806.762 | 0.14867 | 0.16401 | 0.15819 | 0.14232 | 0.099653 | 0.078271 | 0.45463 | 6.2 | 3 | 0.79112 | 4.0997e-06 | 4.0997e-06 | 0.088004
21807.762 | 0.14898 | 0.16384 | 0.15832 | 0.14211 | 0.099253 | 0.078711 | 0.45437 | 6.2 | 3 | 0.79122 | 4.1002e-06 | 4.1002e-06 | 0.088008
21808.762 | 0.14854 | 0.16401 | 0.15781 | 0.14228 | 0.099311 | 0.078596 | 0.45448 | 6.2 | 3 | 0.79055 | 4.0967e-06 | 4.0967e-06 | 0.088012
21809.762 | 0.14844 | 0.16378 | 0.15811 | 0.14226 | 0.099292 | 0.078519 | 0.45425 | 6.2 | 3 | 0.79041 | 4.096e-06 | 4.096e-06 | 0.088016
21810.762 | 0.149 | 0.16406 | 0.15798 | 0.14228 | 0.099443 | 0.078309 | 0.45448 | 6.2 | 3 | 0.79108 | 4.0995e-06 | 4.0995e-06 | 0.08802
21811.762 | 0.14867 | 0.16389 | 0.15825 | 0.14242 | 0.099463 | 0.078712 | 0.45463 | 6.2 | 3 | 0.79141 | 4.1012e-06 | 4.1012e-06 | 0.088025
21812.762 | 0.14888 | 0.16404 | 0.15781 | 0.14228 | 0.099406 | 0.078883 | 0.45441 | 6.2 | 3 | 0.79131 | 4.1007e-06 | 4.1007e-06 | 0.088029
21813.762 | 0.14898 | 0.16399 | 0.158 | 0.14217 | 0.099769 | 0.078405 | 0.45452 | 6.2 | 3 | 0.79131 | 4.1007e-06 | 4.1007e-06 | 0.088033
21814.762 | 0.14915 | 0.1642 | 0.15794 | 0.14209 | 0.099596 | 0.078577 | 0.45437 | 6.2 | 3 | 0.79156 | 4.102e-06 | 4.102e-06 | 0.088037
21815.762 | 0.14869 | 0.16408 | 0.15819 | 0.14225 | 0.099121 | 0.079016 | 0.45448 | 6.2 | 3 | 0.79135 | 4.1009e-06 | 4.1009e-06 | 0.088041
21816.762 | 0.14856 | 0.16399 | 0.15787 | 0.14205 | 0.099349 | 0.078788 | 0.45433 | 6.2 | 3 | 0.7906 | 4.097e-06 | 4.097e-06 | 0.088045
21817.762 | 0.14869 | 0.16401 | 0.15792 | 0.14236 | 0.099539 | 0.078538 | 0.4546 | 6.2 | 3 | 0.79106 | 4.0994e-06 | 4.0994e-06 | 0.088049
21818.762 | 0.14869 | 0.16414 | 0.15813 | 0.14207 | 0.099273 | 0.078634 | 0.45444 | 6.2 | 3 | 0.79095 | 4.0988e-06 | 4.0988e-06 | 0.088053
21819.762 | 0.14858 | 0.16399 | 0.15808 | 0.14228 | 0.099559 | 0.078576 | 0.4541 | 6.2 | 3 | 0.79106 | 4.0994e-06 | 4.0994e-06 | 0.088057
21820.762 | 0.14902 | 0.16401 | 0.15817 | 0.14202 | 0.099463 | 0.078826 | 0.45441 | 6.2 | 3 | 0.7915 | 4.1017e-06 | 4.1017e-06 | 0.088061
21821.762 | 0.14904 | 0.16378 | 0.15781 | 0.14232 | 0.099578 | 0.078672 | 0.45467 | 6.2 | 3 | 0.79119 | 4.1001e-06 | 4.1001e-06 | 0.088066
21822.762 | 0.14869 | 0.16399 | 0.15783 | 0.14196 | 0.099521 | 0.078693 | 0.45433 | 6.2 | 3 | 0.79068 | 4.0974e-06 | 4.0974e-06 | 0.08807
21823.762 | 0.14869 | 0.16397 | 0.158 | 0.14238 | 0.099292 | 0.078348 | 0.45437 | 6.2 | 3 | 0.79068 | 4.0974e-06 | 4.0974e-06 | 0.088074
21824.762 | 0.14848 | 0.16389 | 0.15789 | 0.14213 | 0.099425 | 0.078749 | 0.45425 | 6.2 | 3 | 0.79057 | 4.0968e-06 | 4.0968e-06 | 0.088078
21825.762 | 0.14871 | 0.16381 | 0.15806 | 0.14223 | 0.099692 | 0.078557 | 0.45441 | 6.2 | 3 | 0.79106 | 4.0994e-06 | 4.0994e-06 | 0.088082
21826.762 | 0.14821 | 0.16401 | 0.15775 | 0.14232 | 0.099578 | 0.078978 | 0.45441 | 6.2 | 3 | 0.79085 | 4.0983e-06 | 4.0983e-06 | 0.088086
21827.762 | 0.14863 | 0.16389 | 0.15779 | 0.14225 | 0.099445 | 0.078711 | 0.45463 | 6.2 | 3 | 0.79072 | 4.0976e-06 | 4.0976e-06 | 0.08809
21828.762 | 0.14843 | 0.16378 | 0.15813 | 0.1423 | 0.099768 | 0.079227 | 0.45452 | 6.2 | 3 | 0.79164 | 4.1024e-06 | 4.1024e-06 | 0.088094
21829.762 | 0.14833 | 0.16378 | 0.15773 | 0.14217 | 0.099521 | 0.078808 | 0.45475 | 6.2 | 3 | 0.79034 | 4.0956e-06 | 4.0956e-06 | 0.088098
21830.762 | 0.14823 | 0.16347 | 0.15773 | 0.14213 | 0.099672 | 0.078597 | 0.45441 | 6.2 | 3 | 0.78984 | 4.0931e-06 | 4.0931e-06 | 0.088102
21831.762 | 0.14835 | 0.16361 | 0.15802 | 0.14238 | 0.099578 | 0.078997 | 0.45452 | 6.2 | 3 | 0.79093 | 4.0987e-06 | 4.0987e-06 | 0.088107
21832.762 | 0.14833 | 0.16391 | 0.15791 | 0.14198 | 0.10002 | 0.078596 | 0.45444 | 6.2 | 3 | 0.79073 | 4.0977e-06 | 4.0977e-06 | 0.088111
21833.762 | 0.14848 | 0.16383 | 0.15804 | 0.14221 | 0.099711 | 0.078998 | 0.45467 | 6.2 | 3 | 0.79127 | 4.1005e-06 | 4.1005e-06 | 0.088115
21834.762 | 0.14856 | 0.16362 | 0.15754 | 0.14234 | 0.099464 | 0.078999 | 0.45452 | 6.2 | 3 | 0.79053 | 4.0966e-06 | 4.0966e-06 | 0.088119
21835.762 | 0.14848 | 0.16362 | 0.15785 | 0.14219 | 0.099902 | 0.078883 | 0.45467 | 6.2 | 3 | 0.79093 | 4.0987e-06 | 4.0987e-06 | 0.088123
21836.762 | 0.14837 | 0.16343 | 0.15762 | 0.14217 | 0.099481 | 0.078731 | 0.45444 | 6.2 | 3 | 0.7898 | 4.0928e-06 | 4.0928e-06 | 0.088127
21837.762 | 0.14829 | 0.16351 | 0.15764 | 0.14223 | 0.099826 | 0.078788 | 0.4546 | 6.2 | 3 | 0.79028 | 4.0953e-06 | 4.0953e-06 | 0.088131
21838.762 | 0.14839 | 0.1637 | 0.15794 | 0.14223 | 0.099501 | 0.079094 | 0.45452 | 6.2 | 3 | 0.79085 | 4.0983e-06 | 4.0983e-06 | 0.088135
21839.762 | 0.14827 | 0.16372 | 0.15775 | 0.14203 | 0.099768 | 0.079017 | 0.45441 | 6.2 | 3 | 0.79056 | 4.0968e-06 | 4.0968e-06 | 0.088139
21840.762 | 0.14837 | 0.16366 | 0.15771 | 0.14211 | 0.099692 | 0.078882 | 0.4546 | 6.2 | 3 | 0.79043 | 4.0961e-06 | 4.0961e-06 | 0.088143
21841.763 | 0.14829 | 0.16387 | 0.15779 | 0.14198 | 0.099883 | 0.078864 | 0.45441 | 6.2 | 3 | 0.79068 | 4.0974e-06 | 4.1015e-06 | 0.088148
21842.763 | 0.1484 | 0.16374 | 0.15773 | 0.14225 | 0.099407 | 0.078902 | 0.45456 | 6.2 | 3 | 0.79043 | 4.0961e-06 | 4.0961e-06 | 0.088152
21843.763 | 0.14785 | 0.16376 | 0.1577 | 0.14198 | 0.099445 | 0.078825 | 0.45399 | 6.2 | 3 | 0.78956 | 4.0916e-06 | 4.0916e-06 | 0.088156
21844.763 | 0.14854 | 0.16397 | 0.15783 | 0.14219 | 0.099597 | 0.078749 | 0.45418 | 6.2 | 3 | 0.79087 | 4.0984e-06 | 4.0984e-06 | 0.08816
21845.763 | 0.14867 | 0.16357 | 0.15789 | 0.14185 | 0.099634 | 0.078194 | 0.45471 | 6.2 | 3 | 0.7898 | 4.0929e-06 | 4.0929e-06 | 0.088164
21846.763 | 0.14883 | 0.16395 | 0.15779 | 0.14219 | 0.099712 | 0.078634 | 0.45425 | 6.2 | 3 | 0.7911 | 4.0996e-06 | 4.0996e-06 | 0.088168
21847.763 | 0.14885 | 0.16376 | 0.1577 | 0.14171 | 0.099634 | 0.078731 | 0.45425 | 6.2 | 3 | 0.79038 | 4.0958e-06 | 4.0958e-06 | 0.088172
21848.763 | 0.14844 | 0.16383 | 0.15785 | 0.14217 | 0.099482 | 0.078826 | 0.45433 | 6.2 | 3 | 0.7906 | 4.097e-06 | 4.097e-06 | 0.088176
21849.763 | 0.14852 | 0.16368 | 0.15746 | 0.14211 | 0.099731 | 0.079093 | 0.45429 | 6.2 | 3 | 0.7906 | 4.097e-06 | 4.097e-06 | 0.08818
21850.763 | 0.14831 | 0.16353 | 0.15802 | 0.14221 | 0.10003 | 0.079113 | 0.45463 | 6.2 | 3 | 0.79121 | 4.1002e-06 | 4.1002e-06 | 0.088184
21851.763 | 0.14823 | 0.16376 | 0.15775 | 0.14209 | 0.099826 | 0.079074 | 0.45456 | 6.2 | 3 | 0.79074 | 4.0977e-06 | 4.0977e-06 | 0.088188
21852.763 | 0.14841 | 0.16351 | 0.15791 | 0.14232 | 0.099864 | 0.07894 | 0.45475 | 6.2 | 3 | 0.79095 | 4.0988e-06 | 4.0988e-06 | 0.088193
21853.763 | 0.14814 | 0.16359 | 0.15758 | 0.14206 | 0.099501 | 0.078941 | 0.45456 | 6.2 | 3 | 0.7898 | 4.0929e-06 | 4.0929e-06 | 0.088197
21854.763 | 0.1482 | 0.16349 | 0.15737 | 0.14211 | 0.099674 | 0.078997 | 0.4546 | 6.2 | 3 | 0.78984 | 4.0931e-06 | 4.0931e-06 | 0.088201
21855.763 | 0.14816 | 0.16328 | 0.15769 | 0.14209 | 0.099559 | 0.079246 | 0.45437 | 6.2 | 3 | 0.79003 | 4.094e-06 | 4.094e-06 | 0.088205
21856.763 | 0.14835 | 0.16353 | 0.15754 | 0.14188 | 0.099729 | 0.078749 | 0.45448 | 6.2 | 3 | 0.78978 | 4.0927e-06 | 4.0927e-06 | 0.088209
21857.763 | 0.14816 | 0.16343 | 0.15779 | 0.14244 | 0.099826 | 0.079266 | 0.45471 | 6.2 | 3 | 0.79091 | 4.0986e-06 | 4.0986e-06 | 0.088213
21858.763 | 0.14835 | 0.16351 | 0.15783 | 0.14181 | 0.099807 | 0.078977 | 0.45463 | 6.2 | 3 | 0.79028 | 4.0953e-06 | 4.0953e-06 | 0.088217
21859.763 | 0.14846 | 0.16347 | 0.15752 | 0.14186 | 0.099864 | 0.079151 | 0.45456 | 6.2 | 3 | 0.79034 | 4.0956e-06 | 4.0956e-06 | 0.088221
21860.763 | 0.14806 | 0.16336 | 0.15768 | 0.14205 | 0.099826 | 0.078577 | 0.45463 | 6.2 | 3 | 0.78955 | 4.0916e-06 | 4.0916e-06 | 0.088225
21861.763 | 0.1481 | 0.16366 | 0.15775 | 0.14225 | 0.099902 | 0.078901 | 0.4541 | 6.2 | 3 | 0.79057 | 4.0968e-06 | 4.0968e-06 | 0.088229
21862.763 | 0.14839 | 0.16353 | 0.15771 | 0.14179 | 0.099578 | 0.078615 | 0.45444 | 6.2 | 3 | 0.78961 | 4.0919e-06 | 4.0919e-06 | 0.088234
21863.763 | 0.1481 | 0.16362 | 0.15762 | 0.14166 | 0.099617 | 0.078979 | 0.45425 | 6.2 | 3 | 0.78959 | 4.0918e-06 | 4.0918e-06 | 0.088238
21864.763 | 0.14844 | 0.16357 | 0.15766 | 0.14167 | 0.099483 | 0.07852 | 0.45441 | 6.2 | 3 | 0.78934 | 4.0905e-06 | 4.0905e-06 | 0.088242
21865.763 | 0.14848 | 0.16342 | 0.15775 | 0.142 | 0.099672 | 0.079056 | 0.45444 | 6.2 | 3 | 0.79037 | 4.0958e-06 | 4.0958e-06 | 0.088246
21866.763 | 0.14848 | 0.16389 | 0.15764 | 0.14194 | 0.099826 | 0.078711 | 0.45437 | 6.2 | 3 | 0.79049 | 4.0964e-06 | 4.0964e-06 | 0.08825
21867.763 | 0.14848 | 0.16361 | 0.15775 | 0.14209 | 0.099578 | 0.078827 | 0.45406 | 6.2 | 3 | 0.79034 | 4.0956e-06 | 4.0956e-06 | 0.088254
21868.763 | 0.14833 | 0.16366 | 0.1576 | 0.14158 | 0.099349 | 0.078921 | 0.45421 | 6.2 | 3 | 0.78944 | 4.091e-06 | 4.091e-06 | 0.088258
21869.763 | 0.14848 | 0.16359 | 0.1577 | 0.14183 | 0.099557 | 0.079017 | 0.45441 | 6.2 | 3 | 0.79017 | 4.0947e-06 | 4.0947e-06 | 0.088262
21870.763 | 0.14843 | 0.16355 | 0.15762 | 0.14196 | 0.099654 | 0.079074 | 0.4546 | 6.2 | 3 | 0.79028 | 4.0954e-06 | 4.0954e-06 | 0.088266
21871.763 | 0.14821 | 0.16374 | 0.15749 | 0.14183 | 0.099654 | 0.078807 | 0.45421 | 6.2 | 3 | 0.78973 | 4.0925e-06 | 4.0925e-06 | 0.08827
21872.763 | 0.14869 | 0.16368 | 0.15772 | 0.14167 | 0.099407 | 0.078405 | 0.45425 | 6.2 | 3 | 0.78958 | 4.0917e-06 | 4.0917e-06 | 0.088274
21873.763 | 0.14829 | 0.16366 | 0.15798 | 0.14169 | 0.09954 | 0.079227 | 0.45444 | 6.2 | 3 | 0.7904 | 4.0959e-06 | 4.0959e-06 | 0.088279
21874.763 | 0.14814 | 0.16366 | 0.15787 | 0.14186 | 0.099426 | 0.078749 | 0.45441 | 6.2 | 3 | 0.78971 | 4.0924e-06 | 4.0924e-06 | 0.088283
21875.763 | 0.14854 | 0.16351 | 0.15741 | 0.1419 | 0.099902 | 0.079284 | 0.45456 | 6.2 | 3 | 0.79055 | 4.0967e-06 | 4.0967e-06 | 0.088287
21876.763 | 0.14837 | 0.16391 | 0.15745 | 0.14175 | 0.099463 | 0.078443 | 0.45437 | 6.2 | 3 | 0.78938 | 4.0907e-06 | 4.0907e-06 | 0.088291
21877.763 | 0.14892 | 0.16378 | 0.15764 | 0.14162 | 0.099405 | 0.079132 | 0.45414 | 6.2 | 3 | 0.79049 | 4.0964e-06 | 4.0964e-06 | 0.088295
21878.763 | 0.1485 | 0.16397 | 0.15756 | 0.1416 | 0.099464 | 0.078729 | 0.45395 | 6.2 | 3 | 0.78982 | 4.093e-06 | 4.093e-06 | 0.088299
21879.763 | 0.14843 | 0.16389 | 0.15737 | 0.14183 | 0.09933 | 0.078691 | 0.45425 | 6.2 | 3 | 0.78953 | 4.0915e-06 | 4.0915e-06 | 0.088303
21880.763 | 0.14888 | 0.16393 | 0.15766 | 0.14137 | 0.099177 | 0.078501 | 0.45395 | 6.2 | 3 | 0.78952 | 4.0914e-06 | 4.0914e-06 | 0.088307
21881.763 | 0.14863 | 0.16408 | 0.15766 | 0.14139 | 0.099483 | 0.078749 | 0.45406 | 6.2 | 3 | 0.78999 | 4.0939e-06 | 4.0939e-06 | 0.088311
21882.763 | 0.14888 | 0.16343 | 0.15737 | 0.14164 | 0.099159 | 0.078616 | 0.45391 | 6.2 | 3 | 0.7891 | 4.0892e-06 | 4.0892e-06 | 0.088315
21883.763 | 0.14883 | 0.1637 | 0.15772 | 0.14169 | 0.099293 | 0.078442 | 0.45391 | 6.2 | 3 | 0.78967 | 4.0922e-06 | 4.0922e-06 | 0.088319
21884.763 | 0.14875 | 0.16381 | 0.15762 | 0.14171 | 0.099177 | 0.078442 | 0.45383 | 6.2 | 3 | 0.78951 | 4.0914e-06 | 4.0914e-06 | 0.088324
21885.763 | 0.14877 | 0.16374 | 0.15775 | 0.14154 | 0.099292 | 0.078788 | 0.4541 | 6.2 | 3 | 0.78988 | 4.0933e-06 | 4.0933e-06 | 0.088328
21886.763 | 0.14879 | 0.16395 | 0.15733 | 0.14143 | 0.099197 | 0.078616 | 0.4541 | 6.2 | 3 | 0.78931 | 4.0903e-06 | 4.0903e-06 | 0.088332
21887.763 | 0.14871 | 0.16368 | 0.15764 | 0.14148 | 0.099044 | 0.078483 | 0.45414 | 6.2 | 3 | 0.78904 | 4.0889e-06 | 4.0889e-06 | 0.088336
21888.763 | 0.14842 | 0.16387 | 0.15745 | 0.14164 | 0.099196 | 0.078539 | 0.45349 | 6.2 | 3 | 0.78912 | 4.0893e-06 | 4.0893e-06 | 0.08834
21889.763 | 0.14863 | 0.16372 | 0.15758 | 0.14127 | 0.099578 | 0.078691 | 0.45402 | 6.2 | 3 | 0.78948 | 4.0912e-06 | 4.0912e-06 | 0.088344
21890.763 | 0.14848 | 0.16359 | 0.15752 | 0.14141 | 0.099139 | 0.078577 | 0.45395 | 6.2 | 3 | 0.78872 | 4.0872e-06 | 4.0872e-06 | 0.088348
21891.763 | 0.14869 | 0.16349 | 0.15764 | 0.14148 | 0.099464 | 0.078614 | 0.45399 | 6.2 | 3 | 0.78938 | 4.0907e-06 | 4.0907e-06 | 0.088352
21892.763 | 0.14856 | 0.16384 | 0.15726 | 0.14158 | 0.099444 | 0.078844 | 0.45421 | 6.2 | 3 | 0.78952 | 4.0914e-06 | 4.0914e-06 | 0.088356
21893.763 | 0.14858 | 0.16387 | 0.15729 | 0.1416 | 0.099311 | 0.078787 | 0.4541 | 6.2 | 3 | 0.78944 | 4.091e-06 | 4.091e-06 | 0.08836
21894.764 | 0.14858 | 0.16378 | 0.15733 | 0.14146 | 0.099578 | 0.079055 | 0.45414 | 6.2 | 3 | 0.78978 | 4.0928e-06 | 4.0969e-06 | 0.088364
21895.764 | 0.14871 | 0.16359 | 0.15749 | 0.14202 | 0.09992 | 0.078902 | 0.45441 | 6.2 | 3 | 0.79063 | 4.0971e-06 | 4.0971e-06 | 0.088369
21896.764 | 0.14848 | 0.16393 | 0.15739 | 0.14196 | 0.099882 | 0.079093 | 0.45421 | 6.2 | 3 | 0.79073 | 4.0977e-06 | 4.0977e-06 | 0.088373
21897.764 | 0.1486 | 0.16342 | 0.15749 | 0.14188 | 0.099636 | 0.079322 | 0.45463 | 6.2 | 3 | 0.79034 | 4.0956e-06 | 4.0956e-06 | 0.088377
21898.764 | 0.14861 | 0.16359 | 0.1575 | 0.14198 | 0.099825 | 0.079303 | 0.45425 | 6.2 | 3 | 0.79081 | 4.0981e-06 | 4.0981e-06 | 0.088381
21899.764 | 0.14816 | 0.16349 | 0.15731 | 0.14202 | 0.09992 | 0.078902 | 0.45444 | 6.2 | 3 | 0.7898 | 4.0928e-06 | 4.0928e-06 | 0.088385
21900.764 | 0.14844 | 0.1637 | 0.15706 | 0.14196 | 0.099616 | 0.079017 | 0.45452 | 6.2 | 3 | 0.7898 | 4.0929e-06 | 4.0929e-06 | 0.088389
21901.764 | 0.1486 | 0.16357 | 0.15708 | 0.14179 | 0.10002 | 0.079246 | 0.45456 | 6.2 | 3 | 0.7903 | 4.0954e-06 | 4.0954e-06 | 0.088393
21902.764 | 0.1486 | 0.16347 | 0.15747 | 0.14177 | 0.099616 | 0.079265 | 0.45433 | 6.2 | 3 | 0.79019 | 4.0949e-06 | 4.0949e-06 | 0.088397
21903.764 | 0.14841 | 0.16366 | 0.15749 | 0.14179 | 0.10011 | 0.079208 | 0.45437 | 6.2 | 3 | 0.79066 | 4.0973e-06 | 4.0973e-06 | 0.088401
21904.764 | 0.14879 | 0.1634 | 0.15796 | 0.14217 | 0.10019 | 0.079323 | 0.45448 | 6.2 | 3 | 0.79183 | 4.1034e-06 | 4.1034e-06 | 0.088405
21905.764 | 0.14833 | 0.16372 | 0.15731 | 0.14169 | 0.09973 | 0.078998 | 0.45433 | 6.2 | 3 | 0.78978 | 4.0928e-06 | 4.0928e-06 | 0.08841
21906.764 | 0.14839 | 0.16353 | 0.15751 | 0.14173 | 0.10009 | 0.079245 | 0.45437 | 6.2 | 3 | 0.79049 | 4.0964e-06 | 4.0964e-06 | 0.088414
21907.764 | 0.14879 | 0.16382 | 0.1579 | 0.14169 | 0.099616 | 0.079246 | 0.45452 | 6.2 | 3 | 0.79106 | 4.0994e-06 | 4.0994e-06 | 0.088418
21908.764 | 0.1509 | 0.16677 | 0.16073 | 0.13917 | 0.09416 | 0.073791 | 0.45151 | 6.2 | 3 | 0.78553 | 4.0707e-06 | 4.0707e-06 | 0.088422
21909.764 | 0.15197 | 0.16744 | 0.16185 | 0.1394 | 0.091872 | 0.070816 | 0.45006 | 6.2 | 3 | 0.78336 | 4.0595e-06 | 4.0595e-06 | 0.088426
21910.764 | 0.15209 | 0.16761 | 0.1625 | 0.13948 | 0.091891 | 0.070014 | 0.4504 | 6.2 | 3 | 0.78359 | 4.0607e-06 | 4.0607e-06 | 0.08843
21911.764 | 0.15203 | 0.16763 | 0.16256 | 0.14007 | 0.092311 | 0.069613 | 0.45078 | 6.2 | 3 | 0.78421 | 4.0639e-06 | 4.0639e-06 | 0.088434
21912.764 | 0.15152 | 0.1675 | 0.16231 | 0.14036 | 0.092938 | 0.069862 | 0.45112 | 6.2 | 3 | 0.78448 | 4.0653e-06 | 4.0653e-06 | 0.088438
21913.764 | 0.15169 | 0.16739 | 0.16239 | 0.14066 | 0.093397 | 0.070797 | 0.45139 | 6.2 | 3 | 0.78632 | 4.0748e-06 | 4.0748e-06 | 0.088442
21914.764 | 0.15094 | 0.16723 | 0.16225 | 0.14081 | 0.093701 | 0.070721 | 0.45158 | 6.2 | 3 | 0.78566 | 4.0714e-06 | 4.0714e-06 | 0.088446
21915.764 | 0.15069 | 0.16678 | 0.1621 | 0.14118 | 0.094044 | 0.071979 | 0.45219 | 6.2 | 3 | 0.78677 | 4.0771e-06 | 4.0771e-06 | 0.08845
21916.764 | 0.15066 | 0.16658 | 0.16246 | 0.14137 | 0.094445 | 0.072551 | 0.45257 | 6.2 | 3 | 0.78807 | 4.0839e-06 | 4.0839e-06 | 0.088454
21917.764 | 0.15035 | 0.16676 | 0.16204 | 0.14177 | 0.094693 | 0.072607 | 0.45284 | 6.2 | 3 | 0.78822 | 4.0847e-06 | 4.0847e-06 | 0.088458
21918.764 | 0.15018 | 0.16666 | 0.16256 | 0.14175 | 0.094332 | 0.072666 | 0.45318 | 6.2 | 3 | 0.78814 | 4.0843e-06 | 4.0843e-06 | 0.088463
21919.764 | 0.15049 | 0.1667 | 0.16242 | 0.14177 | 0.094388 | 0.072361 | 0.45326 | 6.2 | 3 | 0.78813 | 4.0842e-06 | 4.0842e-06 | 0.088467
21920.764 | 0.15037 | 0.1667 | 0.16244 | 0.14175 | 0.094273 | 0.072571 | 0.45299 | 6.2 | 3 | 0.78811 | 4.0841e-06 | 4.0841e-06 | 0.088471
21921.764 | 0.1503 | 0.16678 | 0.1626 | 0.14167 | 0.094465 | 0.072514 | 0.45311 | 6.2 | 3 | 0.78832 | 4.0852e-06 | 4.0852e-06 | 0.088475
21922.764 | 0.15068 | 0.16689 | 0.16282 | 0.14192 | 0.094388 | 0.072399 | 0.45288 | 6.2 | 3 | 0.7891 | 4.0892e-06 | 4.0892e-06 | 0.088479
21923.764 | 0.15081 | 0.167 | 0.16281 | 0.14171 | 0.094256 | 0.072418 | 0.45307 | 6.2 | 3 | 0.789 | 4.0887e-06 | 4.0887e-06 | 0.088483
21924.764 | 0.1505 | 0.16683 | 0.16258 | 0.14194 | 0.094312 | 0.072324 | 0.45326 | 6.2 | 3 | 0.78849 | 4.0861e-06 | 4.0861e-06 | 0.088487
21925.764 | 0.15047 | 0.167 | 0.16265 | 0.14169 | 0.094236 | 0.072361 | 0.45303 | 6.2 | 3 | 0.78841 | 4.0857e-06 | 4.0857e-06 | 0.088491
21926.764 | 0.15045 | 0.16679 | 0.16275 | 0.14173 | 0.094446 | 0.072723 | 0.45322 | 6.2 | 3 | 0.78889 | 4.0881e-06 | 4.0881e-06 | 0.088495
21927.764 | 0.15062 | 0.16679 | 0.16233 | 0.1416 | 0.094408 | 0.072227 | 0.45265 | 6.2 | 3 | 0.78797 | 4.0834e-06 | 4.0834e-06 | 0.088499
21928.764 | 0.15037 | 0.1671 | 0.16286 | 0.14158 | 0.094198 | 0.072456 | 0.45295 | 6.2 | 3 | 0.78856 | 4.0865e-06 | 4.0865e-06 | 0.088503
21929.764 | 0.15029 | 0.16704 | 0.16273 | 0.14179 | 0.094369 | 0.072189 | 0.45299 | 6.2 | 3 | 0.78841 | 4.0857e-06 | 4.0857e-06 | 0.088507
21930.764 | 0.15029 | 0.16672 | 0.16246 | 0.14169 | 0.094256 | 0.072323 | 0.45288 | 6.2 | 3 | 0.78774 | 4.0822e-06 | 4.0822e-06 | 0.088512
21931.764 | 0.15079 | 0.16687 | 0.16256 | 0.14198 | 0.094159 | 0.072436 | 0.45322 | 6.2 | 3 | 0.78879 | 4.0876e-06 | 4.0876e-06 | 0.088516
21932.764 | 0.15052 | 0.1671 | 0.16262 | 0.14165 | 0.094217 | 0.072227 | 0.4528 | 6.2 | 3 | 0.78834 | 4.0853e-06 | 4.0853e-06 | 0.08852
21933.764 | 0.15043 | 0.16706 | 0.16279 | 0.14177 | 0.094235 | 0.071998 | 0.45326 | 6.2 | 3 | 0.78828 | 4.085e-06 | 4.085e-06 | 0.088524
21934.764 | 0.15043 | 0.16695 | 0.1628 | 0.14156 | 0.094425 | 0.072189 | 0.45307 | 6.2 | 3 | 0.78835 | 4.0853e-06 | 4.0853e-06 | 0.088528
21935.764 | 0.15054 | 0.1672 | 0.16273 | 0.14221 | 0.094502 | 0.072266 | 0.45299 | 6.2 | 3 | 0.78944 | 4.091e-06 | 4.091e-06 | 0.088532
21936.764 | 0.1503 | 0.16689 | 0.16252 | 0.14177 | 0.094369 | 0.072551 | 0.45299 | 6.2 | 3 | 0.78839 | 4.0855e-06 | 4.0855e-06 | 0.088536
21937.764 | 0.15035 | 0.16697 | 0.16254 | 0.14171 | 0.094503 | 0.072417 | 0.45299 | 6.2 | 3 | 0.78849 | 4.0861e-06 | 4.0861e-06 | 0.08854
21938.764 | 0.15041 | 0.1667 | 0.16273 | 0.14188 | 0.094465 | 0.072551 | 0.45326 | 6.2 | 3 | 0.78874 | 4.0873e-06 | 4.0873e-06 | 0.088544
21939.764 | 0.15045 | 0.16668 | 0.16263 | 0.14173 | 0.094483 | 0.072454 | 0.45326 | 6.2 | 3 | 0.78843 | 4.0857e-06 | 4.0857e-06 | 0.088548
21940.764 | 0.15058 | 0.16695 | 0.16267 | 0.1419 | 0.094482 | 0.072361 | 0.45322 | 6.2 | 3 | 0.78894 | 4.0884e-06 | 4.0884e-06 | 0.088552
21941.764 | 0.15047 | 0.16674 | 0.16252 | 0.1423 | 0.094598 | 0.072513 | 0.45326 | 6.2 | 3 | 0.78914 | 4.0894e-06 | 4.0894e-06 | 0.088557
21942.764 | 0.15029 | 0.1667 | 0.16254 | 0.14244 | 0.09477 | 0.072646 | 0.45364 | 6.2 | 3 | 0.78938 | 4.0907e-06 | 4.0907e-06 | 0.088561
21943.764 | 0.15001 | 0.167 | 0.16258 | 0.1423 | 0.094883 | 0.072856 | 0.45341 | 6.2 | 3 | 0.78963 | 4.092e-06 | 4.092e-06 | 0.088565
21944.764 | 0.15016 | 0.16658 | 0.16252 | 0.14204 | 0.095111 | 0.073104 | 0.45395 | 6.2 | 3 | 0.78951 | 4.0914e-06 | 4.0914e-06 | 0.088569
21945.764 | 0.14993 | 0.16668 | 0.16248 | 0.14215 | 0.094902 | 0.072932 | 0.45345 | 6.2 | 3 | 0.78908 | 4.0891e-06 | 4.0891e-06 | 0.088573
21946.765 | 0.14967 | 0.16626 | 0.16254 | 0.1423 | 0.095076 | 0.0732 | 0.45395 | 6.2 | 3 | 0.78905 | 4.0889e-06 | 4.093e-06 | 0.088577
21947.765 | 0.15005 | 0.16664 | 0.16237 | 0.14263 | 0.095094 | 0.073333 | 0.4538 | 6.2 | 3 | 0.79011 | 4.0945e-06 | 4.0945e-06 | 0.088581
21948.765 | 0.15009 | 0.16679 | 0.16284 | 0.14226 | 0.095246 | 0.07341 | 0.45402 | 6.2 | 3 | 0.79064 | 4.0972e-06 | 4.0972e-06 | 0.088585
21949.765 | 0.15009 | 0.16636 | 0.16256 | 0.14265 | 0.095398 | 0.073543 | 0.45418 | 6.2 | 3 | 0.79059 | 4.0969e-06 | 4.0969e-06 | 0.088589
21950.765 | 0.14995 | 0.16653 | 0.1624 | 0.14255 | 0.095514 | 0.073543 | 0.45418 | 6.2 | 3 | 0.79049 | 4.0964e-06 | 4.0964e-06 | 0.088593
21951.765 | 0.14969 | 0.16634 | 0.16277 | 0.14253 | 0.095399 | 0.073809 | 0.45406 | 6.2 | 3 | 0.79053 | 4.0966e-06 | 4.0966e-06 | 0.088597
21952.765 | 0.14961 | 0.16657 | 0.16233 | 0.14272 | 0.095763 | 0.073904 | 0.45425 | 6.2 | 3 | 0.79089 | 4.0985e-06 | 4.0985e-06 | 0.088602
21953.765 | 0.14976 | 0.16632 | 0.1626 | 0.14272 | 0.095667 | 0.073543 | 0.45429 | 6.2 | 3 | 0.79061 | 4.097e-06 | 4.097e-06 | 0.088606
21954.765 | 0.14982 | 0.16622 | 0.16237 | 0.14263 | 0.095629 | 0.073981 | 0.45429 | 6.2 | 3 | 0.79064 | 4.0972e-06 | 4.0972e-06 | 0.08861
21955.765 | 0.14965 | 0.16639 | 0.16237 | 0.14289 | 0.095763 | 0.073904 | 0.45437 | 6.2 | 3 | 0.79097 | 4.0989e-06 | 4.0989e-06 | 0.088614
21956.765 | 0.14938 | 0.16637 | 0.16269 | 0.14289 | 0.095991 | 0.073848 | 0.45456 | 6.2 | 3 | 0.79118 | 4.1e-06 | 4.1e-06 | 0.088618
21957.765 | 0.14997 | 0.16624 | 0.16256 | 0.14295 | 0.095992 | 0.074134 | 0.45448 | 6.2 | 3 | 0.79185 | 4.1035e-06 | 4.1035e-06 | 0.088622
21958.765 | 0.14976 | 0.16618 | 0.16277 | 0.14289 | 0.095992 | 0.073884 | 0.45433 | 6.2 | 3 | 0.79148 | 4.1016e-06 | 4.1016e-06 | 0.088626
21959.765 | 0.14944 | 0.16613 | 0.1626 | 0.14263 | 0.095609 | 0.073999 | 0.45452 | 6.2 | 3 | 0.79039 | 4.0959e-06 | 4.0959e-06 | 0.08863
21960.765 | 0.14959 | 0.16615 | 0.16267 | 0.14297 | 0.095744 | 0.074229 | 0.45475 | 6.2 | 3 | 0.79135 | 4.1009e-06 | 4.1009e-06 | 0.088634
21961.765 | 0.14957 | 0.1662 | 0.16246 | 0.14289 | 0.09603 | 0.074401 | 0.45475 | 6.2 | 3 | 0.79156 | 4.102e-06 | 4.102e-06 | 0.088638
21962.765 | 0.14942 | 0.16609 | 0.16242 | 0.1427 | 0.096259 | 0.074 | 0.45482 | 6.2 | 3 | 0.79089 | 4.0985e-06 | 4.0985e-06 | 0.088643
21963.765 | 0.14963 | 0.16607 | 0.16258 | 0.14305 | 0.096088 | 0.074723 | 0.45471 | 6.2 | 3 | 0.79213 | 4.1049e-06 | 4.1049e-06 | 0.088647
21964.765 | 0.14959 | 0.16607 | 0.16231 | 0.14291 | 0.095916 | 0.074229 | 0.45448 | 6.2 | 3 | 0.79103 | 4.0992e-06 | 4.0992e-06 | 0.088651
21965.765 | 0.14974 | 0.16624 | 0.16269 | 0.14287 | 0.095973 | 0.074115 | 0.45441 | 6.2 | 3 | 0.79164 | 4.1024e-06 | 4.1024e-06 | 0.088655
21966.765 | 0.14969 | 0.16599 | 0.16262 | 0.14253 | 0.095838 | 0.074076 | 0.45452 | 6.2 | 3 | 0.79074 | 4.0977e-06 | 4.0977e-06 | 0.088659
21967.765 | 0.14974 | 0.16613 | 0.16244 | 0.14268 | 0.095514 | 0.07423 | 0.45467 | 6.2 | 3 | 0.79074 | 4.0977e-06 | 4.0977e-06 | 0.088663
21968.765 | 0.1494 | 0.16645 | 0.16212 | 0.14253 | 0.095954 | 0.073715 | 0.45418 | 6.2 | 3 | 0.79017 | 4.0948e-06 | 4.0948e-06 | 0.088667
21969.765 | 0.14959 | 0.16628 | 0.16248 | 0.1427 | 0.095687 | 0.074151 | 0.45452 | 6.2 | 3 | 0.79089 | 4.0985e-06 | 4.0985e-06 | 0.088671
21970.765 | 0.14974 | 0.16628 | 0.16241 | 0.14269 | 0.095762 | 0.074229 | 0.45456 | 6.2 | 3 | 0.7911 | 4.0996e-06 | 4.0996e-06 | 0.088675
21971.765 | 0.14986 | 0.16611 | 0.16271 | 0.14276 | 0.095916 | 0.074152 | 0.45418 | 6.2 | 3 | 0.7915 | 4.1017e-06 | 4.1017e-06 | 0.088679
21972.765 | 0.14963 | 0.16628 | 0.16223 | 0.14268 | 0.095953 | 0.074114 | 0.4546 | 6.2 | 3 | 0.79089 | 4.0985e-06 | 4.0985e-06 | 0.088684
21973.765 | 0.1497 | 0.16615 | 0.16263 | 0.1428 | 0.095628 | 0.073829 | 0.45452 | 6.2 | 3 | 0.79074 | 4.0977e-06 | 4.0977e-06 | 0.088688
21974.765 | 0.14993 | 0.16632 | 0.16231 | 0.1427 | 0.095895 | 0.073962 | 0.45456 | 6.2 | 3 | 0.79112 | 4.0997e-06 | 4.0997e-06 | 0.088692
21975.765 | 0.1497 | 0.16607 | 0.16246 | 0.14253 | 0.095839 | 0.074019 | 0.45433 | 6.2 | 3 | 0.79062 | 4.0971e-06 | 4.0971e-06 | 0.088696
21976.765 | 0.14969 | 0.16647 | 0.16242 | 0.14247 | 0.09561 | 0.073866 | 0.45448 | 6.2 | 3 | 0.79053 | 4.0966e-06 | 4.0966e-06 | 0.0887
21977.765 | 0.14972 | 0.16626 | 0.1625 | 0.14251 | 0.095628 | 0.073924 | 0.45452 | 6.2 | 3 | 0.79055 | 4.0967e-06 | 4.0967e-06 | 0.088704
21978.765 | 0.14963 | 0.16632 | 0.16233 | 0.14253 | 0.095724 | 0.074153 | 0.45421 | 6.2 | 3 | 0.79068 | 4.0974e-06 | 4.0974e-06 | 0.088708
21979.765 | 0.14946 | 0.16611 | 0.16229 | 0.14268 | 0.095704 | 0.073924 | 0.45429 | 6.2 | 3 | 0.79017 | 4.0947e-06 | 4.0947e-06 | 0.088712
21980.765 | 0.14955 | 0.16637 | 0.16244 | 0.14263 | 0.095877 | 0.073962 | 0.45441 | 6.2 | 3 | 0.79083 | 4.0982e-06 | 4.0982e-06 | 0.088716
21981.765 | 0.15003 | 0.16617 | 0.16263 | 0.1427 | 0.095687 | 0.073714 | 0.45425 | 6.2 | 3 | 0.79093 | 4.0987e-06 | 4.0987e-06 | 0.08872
21982.765 | 0.14965 | 0.16628 | 0.16261 | 0.14234 | 0.095915 | 0.073638 | 0.45418 | 6.2 | 3 | 0.79043 | 4.0961e-06 | 4.0961e-06 | 0.088725
21983.765 | 0.14957 | 0.1662 | 0.16216 | 0.14253 | 0.095781 | 0.074152 | 0.45418 | 6.2 | 3 | 0.79039 | 4.0959e-06 | 4.0959e-06 | 0.088729
21984.765 | 0.14961 | 0.1662 | 0.16252 | 0.14272 | 0.095476 | 0.07419 | 0.45421 | 6.2 | 3 | 0.79072 | 4.0976e-06 | 4.0976e-06 | 0.088733
21985.765 | 0.1497 | 0.16641 | 0.16237 | 0.14257 | 0.095935 | 0.074096 | 0.45471 | 6.2 | 3 | 0.79108 | 4.0995e-06 | 4.0995e-06 | 0.088737
21986.765 | 0.14974 | 0.16613 | 0.1625 | 0.14301 | 0.095819 | 0.073561 | 0.45471 | 6.2 | 3 | 0.79076 | 4.0978e-06 | 4.0978e-06 | 0.088741
21987.765 | 0.14961 | 0.16624 | 0.16242 | 0.14288 | 0.095764 | 0.074399 | 0.45475 | 6.2 | 3 | 0.79131 | 4.1007e-06 | 4.1007e-06 | 0.088745
21988.765 | 0.14988 | 0.16603 | 0.16237 | 0.14251 | 0.096031 | 0.073983 | 0.45414 | 6.2 | 3 | 0.7908 | 4.098e-06 | 4.098e-06 | 0.088749
21989.765 | 0.14959 | 0.16605 | 0.16256 | 0.14297 | 0.096298 | 0.074134 | 0.45441 | 6.2 | 3 | 0.7916 | 4.1022e-06 | 4.1022e-06 | 0.088753
21990.765 | 0.1497 | 0.16622 | 0.16216 | 0.14285 | 0.096069 | 0.074171 | 0.45471 | 6.2 | 3 | 0.79117 | 4.1e-06 | 4.1e-06 | 0.088757
21991.765 | 0.14965 | 0.16615 | 0.16254 | 0.14293 | 0.095744 | 0.074171 | 0.45467 | 6.2 | 3 | 0.79118 | 4.1e-06 | 4.1e-06 | 0.088761
21992.765 | 0.14953 | 0.16653 | 0.1625 | 0.14261 | 0.095935 | 0.07421 | 0.4546 | 6.2 | 3 | 0.79131 | 4.1007e-06 | 4.1007e-06 | 0.088765
21993.765 | 0.14949 | 0.16624 | 0.16229 | 0.14269 | 0.095686 | 0.074057 | 0.45444 | 6.2 | 3 | 0.79045 | 4.0962e-06 | 4.0962e-06 | 0.08877
21994.765 | 0.14963 | 0.16611 | 0.16257 | 0.14263 | 0.095783 | 0.0736 | 0.4541 | 6.2 | 3 | 0.79032 | 4.0955e-06 | 4.0955e-06 | 0.088774
21995.765 | 0.14938 | 0.16611 | 0.16229 | 0.14253 | 0.095839 | 0.073714 | 0.45402 | 6.2 | 3 | 0.78986 | 4.0932e-06 | 4.0932e-06 | 0.088778
21996.765 | 0.14923 | 0.16618 | 0.16214 | 0.14259 | 0.095839 | 0.074209 | 0.4546 | 6.2 | 3 | 0.79019 | 4.0949e-06 | 4.0949e-06 | 0.088782
21997.765 | 0.14942 | 0.16599 | 0.16248 | 0.14255 | 0.095936 | 0.074305 | 0.45433 | 6.2 | 3 | 0.79068 | 4.0974e-06 | 4.0974e-06 | 0.088786
21998.766 | 0.14949 | 0.16616 | 0.16256 | 0.14253 | 0.095744 | 0.074057 | 0.45441 | 6.2 | 3 | 0.79055 | 4.0967e-06 | 4.1008e-06 | 0.08879
21999.766 | 0.14932 | 0.16572 | 0.16231 | 0.14249 | 0.095877 | 0.073924 | 0.45437 | 6.2 | 3 | 0.78965 | 4.0921e-06 | 4.0921e-06 | 0.088794
22000.766 | 0.14944 | 0.16584 | 0.16246 | 0.14259 | 0.095706 | 0.073789 | 0.45433 | 6.2 | 3 | 0.78982 | 4.0929e-06 | 4.0929e-06 | 0.088798
22001.766 | 0.14974 | 0.16615 | 0.16227 | 0.14249 | 0.095476 | 0.073866 | 0.45441 | 6.2 | 3 | 0.78999 | 4.0939e-06 | 4.0939e-06 | 0.088802
22002.766 | 0.14968 | 0.16594 | 0.16223 | 0.14236 | 0.0954 | 0.073963 | 0.45433 | 6.2 | 3 | 0.78958 | 4.0917e-06 | 4.0917e-06 | 0.088806
22003.766 | 0.14959 | 0.16574 | 0.16216 | 0.14291 | 0.095628 | 0.074229 | 0.4541 | 6.2 | 3 | 0.79026 | 4.0952e-06 | 4.0952e-06 | 0.088811
22004.766 | 0.14965 | 0.16584 | 0.16235 | 0.14261 | 0.095705 | 0.07379 | 0.45429 | 6.2 | 3 | 0.78994 | 4.0936e-06 | 4.0936e-06 | 0.088815
22005.766 | 0.14955 | 0.16611 | 0.16229 | 0.14263 | 0.095628 | 0.073829 | 0.45421 | 6.2 | 3 | 0.79003 | 4.0941e-06 | 4.0941e-06 | 0.088819
22006.766 | 0.14963 | 0.16628 | 0.16235 | 0.14266 | 0.095475 | 0.073867 | 0.45418 | 6.2 | 3 | 0.79026 | 4.0952e-06 | 4.0952e-06 | 0.088823
22007.766 | 0.14942 | 0.16609 | 0.16227 | 0.14263 | 0.095781 | 0.07398 | 0.4541 | 6.2 | 3 | 0.79017 | 4.0947e-06 | 4.0947e-06 | 0.088827
22008.766 | 0.14974 | 0.16626 | 0.16229 | 0.14221 | 0.095551 | 0.073791 | 0.45433 | 6.2 | 3 | 0.78984 | 4.0931e-06 | 4.0931e-06 | 0.088831
22009.766 | 0.14961 | 0.1663 | 0.16229 | 0.14244 | 0.095725 | 0.073447 | 0.4541 | 6.2 | 3 | 0.78981 | 4.0929e-06 | 4.0929e-06 | 0.088835
22010.766 | 0.1497 | 0.16624 | 0.1622 | 0.14255 | 0.095609 | 0.073638 | 0.45399 | 6.2 | 3 | 0.78994 | 4.0936e-06 | 4.0936e-06 | 0.088839
22011.766 | 0.14967 | 0.16626 | 0.16235 | 0.1423 | 0.095609 | 0.073657 | 0.45414 | 6.2 | 3 | 0.78984 | 4.0931e-06 | 4.0931e-06 | 0.088843
22012.766 | 0.14949 | 0.16622 | 0.16235 | 0.14255 | 0.095571 | 0.073752 | 0.4546 | 6.2 | 3 | 0.78994 | 4.0936e-06 | 4.0936e-06 | 0.088847
22013.766 | 0.14951 | 0.16601 | 0.16233 | 0.1424 | 0.09538 | 0.074038 | 0.45429 | 6.2 | 3 | 0.78967 | 4.0922e-06 | 4.0922e-06 | 0.088851
22014.766 | 0.1497 | 0.16658 | 0.16256 | 0.1424 | 0.095495 | 0.073885 | 0.45399 | 6.2 | 3 | 0.79062 | 4.0971e-06 | 4.0971e-06 | 0.088856
22015.766 | 0.14976 | 0.16612 | 0.16252 | 0.14274 | 0.095417 | 0.07381 | 0.45452 | 6.2 | 3 | 0.79037 | 4.0958e-06 | 4.0958e-06 | 0.08886
22016.766 | 0.14963 | 0.16603 | 0.16254 | 0.14247 | 0.095667 | 0.073791 | 0.45448 | 6.2 | 3 | 0.79013 | 4.0946e-06 | 4.0946e-06 | 0.088864
22017.766 | 0.14927 | 0.16641 | 0.16265 | 0.14238 | 0.09559 | 0.074019 | 0.45429 | 6.2 | 3 | 0.79032 | 4.0955e-06 | 4.0955e-06 | 0.088868
22018.766 | 0.14963 | 0.16636 | 0.16225 | 0.14247 | 0.095591 | 0.073696 | 0.45391 | 6.2 | 3 | 0.79 | 4.0939e-06 | 4.0939e-06 | 0.088872
22019.766 | 0.14946 | 0.16609 | 0.16225 | 0.14306 | 0.095687 | 0.073751 | 0.45444 | 6.2 | 3 | 0.7903 | 4.0954e-06 | 4.0954e-06 | 0.088876
22020.766 | 0.14961 | 0.16622 | 0.16221 | 0.14303 | 0.09561 | 0.074209 | 0.45444 | 6.2 | 3 | 0.79089 | 4.0985e-06 | 4.0985e-06 | 0.08888
22021.766 | 0.14951 | 0.16603 | 0.16229 | 0.14266 | 0.09626 | 0.074172 | 0.4546 | 6.2 | 3 | 0.79093 | 4.0987e-06 | 4.0987e-06 | 0.088884
22022.766 | 0.149 | 0.16557 | 0.16218 | 0.14282 | 0.095973 | 0.074191 | 0.45441 | 6.2 | 3 | 0.78973 | 4.0925e-06 | 4.0925e-06 | 0.088888
22023.766 | 0.14946 | 0.16594 | 0.16216 | 0.14274 | 0.095954 | 0.074344 | 0.45444 | 6.2 | 3 | 0.79059 | 4.0969e-06 | 4.0969e-06 | 0.088892
22024.766 | 0.14913 | 0.16601 | 0.16216 | 0.14272 | 0.096451 | 0.074267 | 0.45448 | 6.2 | 3 | 0.79074 | 4.0977e-06 | 4.0977e-06 | 0.088897
22025.766 | 0.14929 | 0.16592 | 0.16216 | 0.14272 | 0.096203 | 0.074515 | 0.45456 | 6.2 | 3 | 0.7908 | 4.098e-06 | 4.098e-06 | 0.088901
22026.766 | 0.14915 | 0.1658 | 0.16246 | 0.14291 | 0.096069 | 0.074209 | 0.45486 | 6.2 | 3 | 0.7906 | 4.097e-06 | 4.097e-06 | 0.088905
22027.766 | 0.14919 | 0.16595 | 0.16242 | 0.14263 | 0.095761 | 0.074419 | 0.45448 | 6.2 | 3 | 0.79037 | 4.0958e-06 | 4.0958e-06 | 0.088909
22028.766 | 0.14909 | 0.16582 | 0.16227 | 0.14257 | 0.095897 | 0.074439 | 0.45456 | 6.2 | 3 | 0.79009 | 4.0944e-06 | 4.0944e-06 | 0.088913
22029.766 | 0.14925 | 0.16605 | 0.16237 | 0.14257 | 0.096107 | 0.074363 | 0.45482 | 6.2 | 3 | 0.7907 | 4.0975e-06 | 4.0975e-06 | 0.088917
22030.766 | 0.14934 | 0.16586 | 0.16244 | 0.14263 | 0.096127 | 0.073867 | 0.45479 | 6.2 | 3 | 0.79026 | 4.0953e-06 | 4.0953e-06 | 0.088921
22031.766 | 0.1493 | 0.16592 | 0.16246 | 0.14282 | 0.096183 | 0.074609 | 0.45467 | 6.2 | 3 | 0.79129 | 4.1006e-06 | 4.1006e-06 | 0.088925
22032.766 | 0.14932 | 0.16624 | 0.16227 | 0.14284 | 0.096088 | 0.074419 | 0.45452 | 6.2 | 3 | 0.79118 | 4.1e-06 | 4.1e-06 | 0.088929
22033.766 | 0.14951 | 0.16582 | 0.16237 | 0.14299 | 0.096241 | 0.074191 | 0.45509 | 6.2 | 3 | 0.79112 | 4.0997e-06 | 4.0997e-06 | 0.088933
22034.766 | 0.14932 | 0.16607 | 0.1625 | 0.14303 | 0.096374 | 0.074553 | 0.45486 | 6.2 | 3 | 0.79185 | 4.1034e-06 | 4.1034e-06 | 0.088938
22035.766 | 0.1493 | 0.16597 | 0.16237 | 0.14261 | 0.096089 | 0.074325 | 0.45486 | 6.2 | 3 | 0.79066 | 4.0973e-06 | 4.0973e-06 | 0.088942
22036.766 | 0.14932 | 0.16611 | 0.16223 | 0.14268 | 0.096088 | 0.074057 | 0.45467 | 6.2 | 3 | 0.79049 | 4.0964e-06 | 4.0964e-06 | 0.088946
22037.766 | 0.14913 | 0.16613 | 0.16225 | 0.14303 | 0.096202 | 0.074095 | 0.45437 | 6.2 | 3 | 0.79084 | 4.0982e-06 | 4.0982e-06 | 0.08895
22038.766 | 0.14921 | 0.16584 | 0.16218 | 0.14265 | 0.095973 | 0.073886 | 0.45456 | 6.2 | 3 | 0.78973 | 4.0925e-06 | 4.0925e-06 | 0.088954
22039.766 | 0.14955 | 0.1659 | 0.1624 | 0.1427 | 0.096088 | 0.074287 | 0.45467 | 6.2 | 3 | 0.79093 | 4.0987e-06 | 4.0987e-06 | 0.088958
22040.766 | 0.14921 | 0.16595 | 0.16225 | 0.14261 | 0.095819 | 0.074476 | 0.45452 | 6.2 | 3 | 0.79032 | 4.0955e-06 | 4.0955e-06 | 0.088962
22041.766 | 0.14965 | 0.16607 | 0.16227 | 0.14266 | 0.095973 | 0.073943 | 0.45452 | 6.2 | 3 | 0.79057 | 4.0968e-06 | 4.0968e-06 | 0.088966
22042.766 | 0.14961 | 0.16593 | 0.16233 | 0.14282 | 0.096259 | 0.074496 | 0.45463 | 6.2 | 3 | 0.79144 | 4.1014e-06 | 4.1014e-06 | 0.08897
22043.766 | 0.14921 | 0.16586 | 0.16252 | 0.14272 | 0.095877 | 0.074286 | 0.45463 | 6.2 | 3 | 0.79047 | 4.0963e-06 | 4.0963e-06 | 0.088974
22044.766 | 0.14944 | 0.16618 | 0.16263 | 0.14272 | 0.096164 | 0.074342 | 0.45444 | 6.2 | 3 | 0.79148 | 4.1016e-06 | 4.1016e-06 | 0.088978
22045.766 | 0.14969 | 0.16597 | 0.16214 | 0.14286 | 0.096145 | 0.074286 | 0.45448 | 6.2 | 3 | 0.79108 | 4.0995e-06 | 4.0995e-06 | 0.088983
22046.766 | 0.14953 | 0.16613 | 0.16229 | 0.14295 | 0.096126 | 0.074249 | 0.45482 | 6.2 | 3 | 0.79128 | 4.1005e-06 | 4.1005e-06 | 0.088987
22047.766 | 0.14991 | 0.16634 | 0.16242 | 0.14284 | 0.095916 | 0.074496 | 0.45494 | 6.2 | 3 | 0.79192 | 4.1038e-06 | 4.1038e-06 | 0.088991
22048.766 | 0.14984 | 0.16628 | 0.16257 | 0.14318 | 0.095859 | 0.074248 | 0.45463 | 6.2 | 3 | 0.79198 | 4.1041e-06 | 4.1041e-06 | 0.088995
22049.766 | 0.14967 | 0.16609 | 0.16267 | 0.14287 | 0.09605 | 0.074153 | 0.45444 | 6.2 | 3 | 0.7915 | 4.1017e-06 | 4.1017e-06 | 0.088999
22050.767 | 0.14955 | 0.16599 | 0.16231 | 0.14284 | 0.095781 | 0.074401 | 0.4546 | 6.2 | 3 | 0.79087 | 4.0984e-06 | 4.1025e-06 | 0.089003
22051.767 | 0.14951 | 0.16605 | 0.16254 | 0.14295 | 0.096125 | 0.074229 | 0.45452 | 6.2 | 3 | 0.79141 | 4.1012e-06 | 4.1012e-06 | 0.089007
22052.767 | 0.14951 | 0.16634 | 0.16248 | 0.14255 | 0.095839 | 0.074057 | 0.45467 | 6.2 | 3 | 0.79078 | 4.0979e-06 | 4.0979e-06 | 0.089011
22053.767 | 0.14969 | 0.16632 | 0.1624 | 0.14284 | 0.095954 | 0.074172 | 0.45452 | 6.2 | 3 | 0.79137 | 4.101e-06 | 4.101e-06 | 0.089015
22054.767 | 0.14969 | 0.16639 | 0.1625 | 0.1432 | 0.095877 | 0.074209 | 0.45456 | 6.2 | 3 | 0.79187 | 4.1036e-06 | 4.1036e-06 | 0.08902
22055.767 | 0.14982 | 0.16637 | 0.16246 | 0.14286 | 0.095686 | 0.07423 | 0.45482 | 6.2 | 3 | 0.79143 | 4.1013e-06 | 4.1013e-06 | 0.089024
22056.767 | 0.14909 | 0.1662 | 0.16231 | 0.14274 | 0.095782 | 0.074037 | 0.45437 | 6.2 | 3 | 0.79017 | 4.0947e-06 | 4.0947e-06 | 0.089028
22057.767 | 0.14984 | 0.16632 | 0.16244 | 0.14274 | 0.095801 | 0.073944 | 0.45463 | 6.2 | 3 | 0.79108 | 4.0995e-06 | 4.0995e-06 | 0.089032
22058.767 | 0.15003 | 0.16651 | 0.16248 | 0.14299 | 0.095877 | 0.074039 | 0.45494 | 6.2 | 3 | 0.79192 | 4.1038e-06 | 4.1038e-06 | 0.089036
22059.767 | 0.14955 | 0.16626 | 0.16244 | 0.14312 | 0.095706 | 0.074324 | 0.45452 | 6.2 | 3 | 0.79141 | 4.1012e-06 | 4.1012e-06 | 0.08904
22060.767 | 0.14971 | 0.16593 | 0.16252 | 0.14289 | 0.095877 | 0.074172 | 0.45494 | 6.2 | 3 | 0.7911 | 4.0996e-06 | 4.0996e-06 | 0.089044
22061.767 | 0.14984 | 0.16639 | 0.1624 | 0.14303 | 0.096088 | 0.074096 | 0.45486 | 6.2 | 3 | 0.79185 | 4.1035e-06 | 4.1035e-06 | 0.089048
22062.767 | 0.14919 | 0.16611 | 0.16227 | 0.14284 | 0.096068 | 0.074418 | 0.45471 | 6.2 | 3 | 0.79089 | 4.0985e-06 | 4.0985e-06 | 0.089052
22063.782 | 0.14959 | 0.16605 | 0.16282 | 0.14295 | 0.095859 | 0.074305 | 0.45475 | 6.2 | 3 | 0.79158 | 4.1021e-06 | 4.1636e-06 | 0.089056
22064.767 | 0.14978 | 0.16645 | 0.16233 | 0.14312 | 0.096222 | 0.074039 | 0.45479 | 6.2 | 3 | 0.79194 | 4.104e-06 | 4.0424e-06 | 0.089061
22065.767 | 0.14957 | 0.16586 | 0.16282 | 0.14291 | 0.095877 | 0.074476 | 0.45475 | 6.2 | 3 | 0.79152 | 4.1018e-06 | 4.1018e-06 | 0.089065
22066.767 | 0.1494 | 0.16614 | 0.16223 | 0.14316 | 0.096088 | 0.074477 | 0.4549 | 6.2 | 3 | 0.7915 | 4.1017e-06 | 4.1017e-06 | 0.089069
22067.767 | 0.14963 | 0.16601 | 0.16229 | 0.14303 | 0.096394 | 0.074515 | 0.45482 | 6.2 | 3 | 0.79187 | 4.1036e-06 | 4.1036e-06 | 0.089073
22068.767 | 0.14932 | 0.16618 | 0.1625 | 0.14261 | 0.096069 | 0.07459 | 0.45479 | 6.2 | 3 | 0.79127 | 4.1005e-06 | 4.1005e-06 | 0.089077
22069.767 | 0.14932 | 0.16609 | 0.16231 | 0.14286 | 0.096375 | 0.074762 | 0.45498 | 6.2 | 3 | 0.79171 | 4.1027e-06 | 4.1027e-06 | 0.089081
22070.767 | 0.14936 | 0.16569 | 0.16212 | 0.14314 | 0.09666 | 0.074686 | 0.45498 | 6.2 | 3 | 0.79165 | 4.1024e-06 | 4.1024e-06 | 0.089085
22071.767 | 0.14911 | 0.16569 | 0.16237 | 0.1435 | 0.096966 | 0.075087 | 0.45521 | 6.2 | 3 | 0.79272 | 4.108e-06 | 4.108e-06 | 0.089089
22072.767 | 0.14867 | 0.16553 | 0.16227 | 0.14354 | 0.097366 | 0.075429 | 0.45563 | 6.2 | 3 | 0.79282 | 4.1085e-06 | 4.1085e-06 | 0.089093
22073.767 | 0.14844 | 0.16531 | 0.16235 | 0.1435 | 0.097081 | 0.075887 | 0.45566 | 6.2 | 3 | 0.79257 | 4.1072e-06 | 4.1072e-06 | 0.089097
22074.767 | 0.14816 | 0.16519 | 0.162 | 0.14368 | 0.097576 | 0.075754 | 0.45593 | 6.2 | 3 | 0.79236 | 4.1061e-06 | 4.1061e-06 | 0.089102
22075.767 | 0.14871 | 0.16509 | 0.16202 | 0.14398 | 0.097252 | 0.075849 | 0.45608 | 6.2 | 3 | 0.79291 | 4.109e-06 | 4.109e-06 | 0.089106
22076.767 | 0.14848 | 0.16519 | 0.16227 | 0.14381 | 0.097881 | 0.076344 | 0.45585 | 6.2 | 3 | 0.79398 | 4.1145e-06 | 4.1145e-06 | 0.08911
22077.767 | 0.14844 | 0.16513 | 0.16193 | 0.14404 | 0.097824 | 0.075811 | 0.45616 | 6.2 | 3 | 0.79318 | 4.1103e-06 | 4.1103e-06 | 0.089114
22078.767 | 0.14852 | 0.16504 | 0.16216 | 0.14368 | 0.097672 | 0.076154 | 0.45635 | 6.2 | 3 | 0.79322 | 4.1106e-06 | 4.1106e-06 | 0.089118
22079.767 | 0.14846 | 0.16487 | 0.1622 | 0.14398 | 0.097824 | 0.07625 | 0.4565 | 6.2 | 3 | 0.79358 | 4.1124e-06 | 4.1124e-06 | 0.089122
22080.767 | 0.14802 | 0.16475 | 0.16193 | 0.14394 | 0.097938 | 0.076403 | 0.4562 | 6.2 | 3 | 0.79299 | 4.1094e-06 | 4.1094e-06 | 0.089126
22081.767 | 0.1481 | 0.16496 | 0.16221 | 0.14373 | 0.097823 | 0.07663 | 0.45604 | 6.2 | 3 | 0.79346 | 4.1118e-06 | 4.1118e-06 | 0.08913
22082.767 | 0.1482 | 0.165 | 0.1621 | 0.14379 | 0.097996 | 0.075906 | 0.4562 | 6.2 | 3 | 0.79299 | 4.1094e-06 | 4.1094e-06 | 0.089134
22083.767 | 0.14846 | 0.16519 | 0.16212 | 0.14348 | 0.097348 | 0.076307 | 0.45601 | 6.2 | 3 | 0.79291 | 4.109e-06 | 4.109e-06 | 0.089139
22084.767 | 0.14831 | 0.16512 | 0.16221 | 0.14392 | 0.097252 | 0.07604 | 0.4562 | 6.2 | 3 | 0.79285 | 4.1087e-06 | 4.1087e-06 | 0.089143
22085.767 | 0.14852 | 0.16521 | 0.16221 | 0.14356 | 0.097536 | 0.075944 | 0.45624 | 6.2 | 3 | 0.79299 | 4.1094e-06 | 4.1094e-06 | 0.089147
22086.767 | 0.14854 | 0.16523 | 0.16212 | 0.14349 | 0.096947 | 0.075906 | 0.45593 | 6.2 | 3 | 0.79222 | 4.1054e-06 | 4.1054e-06 | 0.089151
22087.767 | 0.1486 | 0.16507 | 0.162 | 0.14354 | 0.097215 | 0.075982 | 0.45593 | 6.2 | 3 | 0.79241 | 4.1064e-06 | 4.1064e-06 | 0.089155
22088.767 | 0.14841 | 0.16519 | 0.16206 | 0.14356 | 0.097404 | 0.075849 | 0.45589 | 6.2 | 3 | 0.79247 | 4.1067e-06 | 4.1067e-06 | 0.089159
22089.767 | 0.14848 | 0.16509 | 0.16223 | 0.14329 | 0.097196 | 0.075963 | 0.45597 | 6.2 | 3 | 0.79226 | 4.1056e-06 | 4.1056e-06 | 0.089163
22090.767 | 0.14862 | 0.16509 | 0.16227 | 0.14347 | 0.097234 | 0.075772 | 0.45593 | 6.2 | 3 | 0.79245 | 4.1066e-06 | 4.1066e-06 | 0.089167
22091.767 | 0.14844 | 0.16523 | 0.16178 | 0.14314 | 0.097138 | 0.075562 | 0.45585 | 6.2 | 3 | 0.79129 | 4.1006e-06 | 4.1006e-06 | 0.089171
22092.767 | 0.14846 | 0.16528 | 0.16225 | 0.14339 | 0.097271 | 0.075583 | 0.4557 | 6.2 | 3 | 0.79224 | 4.1055e-06 | 4.1055e-06 | 0.089176
22093.767 | 0.14877 | 0.16538 | 0.16227 | 0.14314 | 0.097099 | 0.075602 | 0.45589 | 6.2 | 3 | 0.79226 | 4.1056e-06 | 4.1056e-06 | 0.08918
22094.767 | 0.14867 | 0.16525 | 0.16256 | 0.14356 | 0.097214 | 0.075849 | 0.4554 | 6.2 | 3 | 0.7931 | 4.11e-06 | 4.11e-06 | 0.089184
22095.767 | 0.14862 | 0.16532 | 0.16223 | 0.14352 | 0.097329 | 0.075106 | 0.45547 | 6.2 | 3 | 0.79213 | 4.1049e-06 | 4.1049e-06 | 0.089188
22096.767 | 0.14881 | 0.16542 | 0.16208 | 0.14348 | 0.096986 | 0.075698 | 0.45563 | 6.2 | 3 | 0.79247 | 4.1067e-06 | 4.1067e-06 | 0.089192
22097.767 | 0.14869 | 0.16498 | 0.16212 | 0.14333 | 0.096986 | 0.075525 | 0.45582 | 6.2 | 3 | 0.79163 | 4.1023e-06 | 4.1023e-06 | 0.089196
22098.767 | 0.14892 | 0.16528 | 0.16221 | 0.1436 | 0.097099 | 0.07564 | 0.45536 | 6.2 | 3 | 0.79276 | 4.1082e-06 | 4.1082e-06 | 0.0892
22099.767 | 0.14879 | 0.16553 | 0.16218 | 0.14333 | 0.096966 | 0.07562 | 0.45555 | 6.2 | 3 | 0.79242 | 4.1064e-06 | 4.1064e-06 | 0.089204
22100.767 | 0.14862 | 0.16529 | 0.16218 | 0.1435 | 0.097138 | 0.075792 | 0.4557 | 6.2 | 3 | 0.79251 | 4.1069e-06 | 4.1069e-06 | 0.089208
22101.767 | 0.14863 | 0.1654 | 0.16223 | 0.14358 | 0.097424 | 0.075372 | 0.45551 | 6.2 | 3 | 0.79264 | 4.1076e-06 | 4.1076e-06 | 0.089212
22102.768 | 0.14921 | 0.1655 | 0.1621 | 0.14337 | 0.097061 | 0.075506 | 0.45597 | 6.2 | 3 | 0.79274 | 4.1081e-06 | 4.1122e-06 | 0.089217
22103.768 | 0.14904 | 0.16542 | 0.16233 | 0.14331 | 0.097348 | 0.075677 | 0.45563 | 6.2 | 3 | 0.79312 | 4.1101e-06 | 4.1101e-06 | 0.089221
22104.768 | 0.14867 | 0.16553 | 0.16212 | 0.14364 | 0.096929 | 0.075601 | 0.45547 | 6.2 | 3 | 0.79249 | 4.1068e-06 | 4.1068e-06 | 0.089225
22105.768 | 0.14911 | 0.16557 | 0.16246 | 0.14331 | 0.097061 | 0.075106 | 0.45604 | 6.2 | 3 | 0.79263 | 4.1075e-06 | 4.1075e-06 | 0.089229
22106.768 | 0.14902 | 0.16567 | 0.16195 | 0.14318 | 0.096891 | 0.075487 | 0.45551 | 6.2 | 3 | 0.79219 | 4.1052e-06 | 4.1052e-06 | 0.089233
22107.768 | 0.14884 | 0.16538 | 0.16214 | 0.14333 | 0.097061 | 0.075563 | 0.45543 | 6.2 | 3 | 0.79232 | 4.1059e-06 | 4.1059e-06 | 0.089237
22108.768 | 0.149 | 0.16544 | 0.16233 | 0.1435 | 0.097099 | 0.075545 | 0.45543 | 6.2 | 3 | 0.79291 | 4.109e-06 | 4.109e-06 | 0.089241
22109.768 | 0.14911 | 0.16574 | 0.16231 | 0.14324 | 0.097138 | 0.075239 | 0.45559 | 6.2 | 3 | 0.79278 | 4.1083e-06 | 4.1083e-06 | 0.089245
22110.768 | 0.14909 | 0.16573 | 0.1622 | 0.14326 | 0.097043 | 0.075298 | 0.45528 | 6.2 | 3 | 0.79261 | 4.1074e-06 | 4.1074e-06 | 0.089249
22111.768 | 0.14915 | 0.16576 | 0.16227 | 0.14345 | 0.096985 | 0.075467 | 0.45566 | 6.2 | 3 | 0.79308 | 4.1099e-06 | 4.1099e-06 | 0.089254
22112.768 | 0.14913 | 0.16569 | 0.16216 | 0.14366 | 0.096756 | 0.074952 | 0.45566 | 6.2 | 3 | 0.79234 | 4.106e-06 | 4.106e-06 | 0.089258
22113.768 | 0.14894 | 0.16569 | 0.16242 | 0.14358 | 0.096755 | 0.075353 | 0.45551 | 6.2 | 3 | 0.79274 | 4.1081e-06 | 4.1081e-06 | 0.089262
22114.768 | 0.14917 | 0.16546 | 0.1625 | 0.14339 | 0.096813 | 0.075314 | 0.45543 | 6.2 | 3 | 0.79264 | 4.1076e-06 | 4.1076e-06 | 0.089266
22115.768 | 0.14894 | 0.16569 | 0.16235 | 0.14352 | 0.096927 | 0.075297 | 0.45551 | 6.2 | 3 | 0.79272 | 4.108e-06 | 4.108e-06 | 0.08927
22116.768 | 0.14909 | 0.16576 | 0.16248 | 0.14335 | 0.096927 | 0.075278 | 0.45555 | 6.2 | 3 | 0.79289 | 4.1089e-06 | 4.1089e-06 | 0.089274
22117.768 | 0.1486 | 0.1659 | 0.16208 | 0.14347 | 0.096814 | 0.075087 | 0.45536 | 6.2 | 3 | 0.79194 | 4.104e-06 | 4.104e-06 | 0.089278
22118.768 | 0.14902 | 0.16582 | 0.16223 | 0.14348 | 0.096852 | 0.075239 | 0.45543 | 6.2 | 3 | 0.79264 | 4.1076e-06 | 4.1076e-06 | 0.089282
22119.768 | 0.14926 | 0.1659 | 0.16231 | 0.14339 | 0.096774 | 0.075373 | 0.4554 | 6.2 | 3 | 0.79301 | 4.1095e-06 | 4.1095e-06 | 0.089286
22120.768 | 0.14892 | 0.16567 | 0.16223 | 0.14341 | 0.097006 | 0.075163 | 0.45547 | 6.2 | 3 | 0.7924 | 4.1063e-06 | 4.1063e-06 | 0.089291
22121.768 | 0.14915 | 0.16575 | 0.16246 | 0.14341 | 0.096623 | 0.075029 | 0.45536 | 6.2 | 3 | 0.79242 | 4.1064e-06 | 4.1064e-06 | 0.089295
22122.768 | 0.14894 | 0.16576 | 0.16223 | 0.14367 | 0.096869 | 0.075163 | 0.45543 | 6.2 | 3 | 0.79264 | 4.1076e-06 | 4.1076e-06 | 0.089299
22123.768 | 0.14913 | 0.1659 | 0.16244 | 0.14326 | 0.096737 | 0.075239 | 0.45543 | 6.2 | 3 | 0.7927 | 4.1079e-06 | 4.1079e-06 | 0.089303
22124.768 | 0.14924 | 0.16555 | 0.16233 | 0.14312 | 0.096813 | 0.07522 | 0.45521 | 6.2 | 3 | 0.79228 | 4.1057e-06 | 4.1057e-06 | 0.089307
22125.768 | 0.14894 | 0.16578 | 0.16248 | 0.14289 | 0.096412 | 0.075334 | 0.4554 | 6.2 | 3 | 0.79185 | 4.1035e-06 | 4.1035e-06 | 0.089311
22126.768 | 0.149 | 0.16563 | 0.16223 | 0.1432 | 0.096833 | 0.074972 | 0.45532 | 6.2 | 3 | 0.79187 | 4.1036e-06 | 4.1036e-06 | 0.089315
22127.768 | 0.14919 | 0.16559 | 0.1622 | 0.14309 | 0.096833 | 0.074972 | 0.45509 | 6.2 | 3 | 0.79187 | 4.1036e-06 | 4.1036e-06 | 0.089319
22128.768 | 0.14883 | 0.16571 | 0.16202 | 0.14343 | 0.096586 | 0.075086 | 0.45509 | 6.2 | 3 | 0.79166 | 4.1025e-06 | 4.1025e-06 | 0.089323
22129.768 | 0.14892 | 0.16542 | 0.16204 | 0.14322 | 0.096451 | 0.07501 | 0.45536 | 6.2 | 3 | 0.79106 | 4.0994e-06 | 4.0994e-06 | 0.089327
22130.768 | 0.1489 | 0.16555 | 0.16216 | 0.14339 | 0.096508 | 0.074935 | 0.45513 | 6.2 | 3 | 0.79144 | 4.1014e-06 | 4.1014e-06 | 0.089332
22131.768 | 0.14902 | 0.16571 | 0.16206 | 0.1431 | 0.096412 | 0.074648 | 0.45505 | 6.2 | 3 | 0.79095 | 4.0988e-06 | 4.0988e-06 | 0.089336
22132.768 | 0.14928 | 0.16576 | 0.16244 | 0.14301 | 0.096585 | 0.074857 | 0.45532 | 6.2 | 3 | 0.79194 | 4.1039e-06 | 4.1039e-06 | 0.08934
22133.768 | 0.14921 | 0.16553 | 0.16237 | 0.14301 | 0.096508 | 0.074876 | 0.45521 | 6.2 | 3 | 0.7915 | 4.1017e-06 | 4.1017e-06 | 0.089344
22134.768 | 0.14888 | 0.16567 | 0.16237 | 0.14327 | 0.096739 | 0.074781 | 0.45513 | 6.2 | 3 | 0.79171 | 4.1027e-06 | 4.1027e-06 | 0.089348
22135.768 | 0.14902 | 0.16555 | 0.16221 | 0.14322 | 0.096584 | 0.074877 | 0.45502 | 6.2 | 3 | 0.79146 | 4.1015e-06 | 4.1015e-06 | 0.089352
22136.768 | 0.14909 | 0.16553 | 0.16219 | 0.14322 | 0.096566 | 0.074687 | 0.45509 | 6.2 | 3 | 0.79129 | 4.1006e-06 | 4.1006e-06 | 0.089356
22137.768 | 0.14902 | 0.16553 | 0.16189 | 0.14297 | 0.09628 | 0.074744 | 0.45513 | 6.2 | 3 | 0.79043 | 4.0961e-06 | 4.0961e-06 | 0.08936
22138.768 | 0.149 | 0.16567 | 0.16242 | 0.14308 | 0.096548 | 0.075181 | 0.4549 | 6.2 | 3 | 0.7919 | 4.1037e-06 | 4.1037e-06 | 0.089364
22139.768 | 0.14894 | 0.16544 | 0.16242 | 0.14312 | 0.096202 | 0.074552 | 0.45528 | 6.2 | 3 | 0.79068 | 4.0974e-06 | 4.0974e-06 | 0.089368
22140.768 | 0.14896 | 0.16559 | 0.16221 | 0.14306 | 0.096432 | 0.074839 | 0.45521 | 6.2 | 3 | 0.7911 | 4.0996e-06 | 4.0996e-06 | 0.089373
22141.768 | 0.14898 | 0.16567 | 0.16202 | 0.14312 | 0.096547 | 0.074648 | 0.45513 | 6.2 | 3 | 0.79099 | 4.099e-06 | 4.099e-06 | 0.089377
22142.768 | 0.14913 | 0.1654 | 0.16229 | 0.1432 | 0.096452 | 0.074725 | 0.45521 | 6.2 | 3 | 0.7912 | 4.1001e-06 | 4.1001e-06 | 0.089381
22143.768 | 0.14863 | 0.16536 | 0.16199 | 0.14326 | 0.096393 | 0.074801 | 0.45521 | 6.2 | 3 | 0.79043 | 4.0961e-06 | 4.0961e-06 | 0.089385
22144.768 | 0.1489 | 0.16553 | 0.16235 | 0.14316 | 0.096318 | 0.074552 | 0.45513 | 6.2 | 3 | 0.79082 | 4.0981e-06 | 4.0981e-06 | 0.089389
22145.768 | 0.14896 | 0.1659 | 0.16216 | 0.14322 | 0.096546 | 0.074781 | 0.45502 | 6.2 | 3 | 0.79156 | 4.102e-06 | 4.102e-06 | 0.089393
22146.768 | 0.14898 | 0.16534 | 0.16212 | 0.14314 | 0.096527 | 0.0748 | 0.45517 | 6.2 | 3 | 0.79091 | 4.0986e-06 | 4.0986e-06 | 0.089397
22147.768 | 0.14927 | 0.16559 | 0.162 | 0.14328 | 0.096489 | 0.074763 | 0.45513 | 6.2 | 3 | 0.79139 | 4.1011e-06 | 4.1011e-06 | 0.089401
22148.768 | 0.14896 | 0.16584 | 0.16225 | 0.14322 | 0.096431 | 0.074648 | 0.45528 | 6.2 | 3 | 0.79135 | 4.1009e-06 | 4.1009e-06 | 0.089405
22149.768 | 0.14881 | 0.16578 | 0.16221 | 0.14337 | 0.096432 | 0.075087 | 0.45517 | 6.2 | 3 | 0.79169 | 4.1027e-06 | 4.1027e-06 | 0.089409
22150.768 | 0.14924 | 0.16565 | 0.16233 | 0.14329 | 0.096603 | 0.074876 | 0.45524 | 6.2 | 3 | 0.79199 | 4.1042e-06 | 4.1042e-06 | 0.089414
22151.768 | 0.14911 | 0.16563 | 0.16248 | 0.14318 | 0.096488 | 0.074839 | 0.45563 | 6.2 | 3 | 0.79173 | 4.1029e-06 | 4.1029e-06 | 0.089418
22152.768 | 0.14915 | 0.16567 | 0.16263 | 0.1432 | 0.096623 | 0.075144 | 0.45563 | 6.2 | 3 | 0.79242 | 4.1064e-06 | 4.1064e-06 | 0.089422
22153.768 | 0.14875 | 0.16582 | 0.16235 | 0.14324 | 0.096623 | 0.075088 | 0.45543 | 6.2 | 3 | 0.79187 | 4.1036e-06 | 4.1036e-06 | 0.089426
22154.769 | 0.14885 | 0.16567 | 0.16248 | 0.14375 | 0.096927 | 0.075126 | 0.45532 | 6.2 | 3 | 0.7928 | 4.1084e-06 | 4.1125e-06 | 0.08943
22155.769 | 0.14894 | 0.16532 | 0.16225 | 0.14349 | 0.09668 | 0.075087 | 0.45551 | 6.2 | 3 | 0.79177 | 4.103e-06 | 4.103e-06 | 0.089434
22156.769 | 0.14915 | 0.16572 | 0.16227 | 0.14366 | 0.096794 | 0.074915 | 0.45559 | 6.2 | 3 | 0.79251 | 4.1069e-06 | 4.1069e-06 | 0.089438
22157.769 | 0.14892 | 0.16551 | 0.16246 | 0.14369 | 0.097005 | 0.075391 | 0.45597 | 6.2 | 3 | 0.79299 | 4.1094e-06 | 4.1094e-06 | 0.089442
22158.769 | 0.14909 | 0.16551 | 0.16239 | 0.14369 | 0.097119 | 0.075201 | 0.45566 | 6.2 | 3 | 0.79301 | 4.1095e-06 | 4.1095e-06 | 0.089446
22159.769 | 0.14888 | 0.16592 | 0.16227 | 0.14373 | 0.096795 | 0.075239 | 0.45574 | 6.2 | 3 | 0.79284 | 4.1086e-06 | 4.1086e-06 | 0.089451
22160.769 | 0.14879 | 0.16597 | 0.16229 | 0.14366 | 0.097138 | 0.075257 | 0.45574 | 6.2 | 3 | 0.7931 | 4.11e-06 | 4.11e-06 | 0.089455
22161.769 | 0.14898 | 0.16565 | 0.16229 | 0.14375 | 0.097194 | 0.075506 | 0.45597 | 6.2 | 3 | 0.79337 | 4.1113e-06 | 4.1113e-06 | 0.089459
22162.769 | 0.14879 | 0.16542 | 0.16229 | 0.14369 | 0.097177 | 0.075601 | 0.45574 | 6.2 | 3 | 0.79297 | 4.1093e-06 | 4.1093e-06 | 0.089463
22163.769 | 0.14869 | 0.1658 | 0.16254 | 0.14345 | 0.097119 | 0.075505 | 0.45589 | 6.2 | 3 | 0.7931 | 4.11e-06 | 4.11e-06 | 0.089467
22164.769 | 0.1489 | 0.16567 | 0.1624 | 0.14352 | 0.097233 | 0.076039 | 0.45578 | 6.2 | 3 | 0.79377 | 4.1134e-06 | 4.1134e-06 | 0.089471
22165.769 | 0.149 | 0.1654 | 0.16225 | 0.1436 | 0.097329 | 0.075411 | 0.45582 | 6.2 | 3 | 0.79299 | 4.1094e-06 | 4.1094e-06 | 0.089475
22166.769 | 0.14867 | 0.16532 | 0.16235 | 0.14387 | 0.09729 | 0.07583 | 0.45589 | 6.2 | 3 | 0.79333 | 4.1111e-06 | 4.1111e-06 | 0.089479
22167.769 | 0.14881 | 0.16546 | 0.16225 | 0.14383 | 0.09729 | 0.075677 | 0.45582 | 6.2 | 3 | 0.79331 | 4.1111e-06 | 4.1111e-06 | 0.089483
22168.769 | 0.14909 | 0.16548 | 0.16212 | 0.14387 | 0.097176 | 0.075582 | 0.45616 | 6.2 | 3 | 0.79331 | 4.1111e-06 | 4.1111e-06 | 0.089488
22169.769 | 0.14864 | 0.16569 | 0.16239 | 0.14404 | 0.097291 | 0.07564 | 0.45578 | 6.2 | 3 | 0.79368 | 4.1129e-06 | 4.1129e-06 | 0.089492
22170.769 | 0.14871 | 0.16567 | 0.16231 | 0.14379 | 0.097309 | 0.075449 | 0.45578 | 6.2 | 3 | 0.79324 | 4.1107e-06 | 4.1107e-06 | 0.089496
22171.769 | 0.14867 | 0.16561 | 0.16254 | 0.14367 | 0.0975 | 0.075602 | 0.45547 | 6.2 | 3 | 0.7936 | 4.1125e-06 | 4.1125e-06 | 0.0895
22172.769 | 0.14869 | 0.16544 | 0.16261 | 0.14385 | 0.097615 | 0.075582 | 0.45563 | 6.2 | 3 | 0.79379 | 4.1135e-06 | 4.1135e-06 | 0.089504
22173.769 | 0.14873 | 0.16555 | 0.1622 | 0.14364 | 0.097368 | 0.075754 | 0.4557 | 6.2 | 3 | 0.79324 | 4.1107e-06 | 4.1107e-06 | 0.089508
22174.769 | 0.14852 | 0.16548 | 0.1625 | 0.14354 | 0.097537 | 0.075696 | 0.45593 | 6.2 | 3 | 0.79327 | 4.1108e-06 | 4.1108e-06 | 0.089512
22175.769 | 0.14883 | 0.16534 | 0.16256 | 0.14394 | 0.097385 | 0.07583 | 0.45593 | 6.2 | 3 | 0.79388 | 4.114e-06 | 4.114e-06 | 0.089516
22176.769 | 0.14858 | 0.16557 | 0.1624 | 0.14375 | 0.097309 | 0.075697 | 0.45604 | 6.2 | 3 | 0.79331 | 4.1111e-06 | 4.1111e-06 | 0.08952
22177.769 | 0.14871 | 0.16529 | 0.16237 | 0.14387 | 0.097328 | 0.075277 | 0.45589 | 6.2 | 3 | 0.79283 | 4.1086e-06 | 4.1086e-06 | 0.089525
22178.769 | 0.14825 | 0.16517 | 0.16244 | 0.14373 | 0.097347 | 0.076039 | 0.45574 | 6.2 | 3 | 0.79298 | 4.1093e-06 | 4.1093e-06 | 0.089529
22179.769 | 0.14848 | 0.16515 | 0.16244 | 0.14358 | 0.097233 | 0.075887 | 0.45601 | 6.2 | 3 | 0.79278 | 4.1083e-06 | 4.1083e-06 | 0.089533
22180.769 | 0.14896 | 0.16536 | 0.16269 | 0.14379 | 0.097328 | 0.075831 | 0.45566 | 6.2 | 3 | 0.79396 | 4.1144e-06 | 4.1144e-06 | 0.089537
22181.769 | 0.1489 | 0.16553 | 0.16241 | 0.14364 | 0.097176 | 0.075392 | 0.45612 | 6.2 | 3 | 0.79305 | 4.1097e-06 | 4.1097e-06 | 0.089541
22182.769 | 0.14852 | 0.1654 | 0.1622 | 0.14345 | 0.097405 | 0.075734 | 0.45563 | 6.2 | 3 | 0.7927 | 4.1079e-06 | 4.1079e-06 | 0.089545
22183.769 | 0.14837 | 0.16538 | 0.16244 | 0.14394 | 0.09708 | 0.07585 | 0.45593 | 6.2 | 3 | 0.79306 | 4.1098e-06 | 4.1098e-06 | 0.089549
22184.769 | 0.14861 | 0.16525 | 0.16223 | 0.14331 | 0.097309 | 0.075715 | 0.45589 | 6.2 | 3 | 0.79243 | 4.1065e-06 | 4.1065e-06 | 0.089553
22185.769 | 0.14843 | 0.16546 | 0.16223 | 0.14352 | 0.097099 | 0.07543 | 0.45563 | 6.2 | 3 | 0.79217 | 4.1051e-06 | 4.1051e-06 | 0.089557
22186.769 | 0.14858 | 0.16504 | 0.16246 | 0.14341 | 0.097271 | 0.075716 | 0.45566 | 6.2 | 3 | 0.79247 | 4.1067e-06 | 4.1067e-06 | 0.089562
22187.769 | 0.14858 | 0.16496 | 0.16229 | 0.14381 | 0.097138 | 0.075696 | 0.45559 | 6.2 | 3 | 0.79247 | 4.1067e-06 | 4.1067e-06 | 0.089566
22188.769 | 0.14842 | 0.16507 | 0.16225 | 0.14356 | 0.0971 | 0.07541 | 0.45589 | 6.2 | 3 | 0.79182 | 4.1033e-06 | 4.1033e-06 | 0.08957
22189.769 | 0.14926 | 0.16527 | 0.16258 | 0.14337 | 0.097196 | 0.075105 | 0.45555 | 6.2 | 3 | 0.79278 | 4.1083e-06 | 4.1083e-06 | 0.089574
22190.769 | 0.14877 | 0.16532 | 0.16202 | 0.14362 | 0.097024 | 0.07562 | 0.45551 | 6.2 | 3 | 0.79238 | 4.1062e-06 | 4.1062e-06 | 0.089578
22191.769 | 0.14866 | 0.16559 | 0.16197 | 0.14367 | 0.097309 | 0.075352 | 0.4554 | 6.2 | 3 | 0.79255 | 4.1071e-06 | 4.1071e-06 | 0.089582
22192.769 | 0.14862 | 0.1653 | 0.16239 | 0.14345 | 0.097118 | 0.075277 | 0.45585 | 6.2 | 3 | 0.79215 | 4.105e-06 | 4.105e-06 | 0.089586
22193.769 | 0.14863 | 0.16532 | 0.16227 | 0.14316 | 0.097118 | 0.075277 | 0.45578 | 6.2 | 3 | 0.79179 | 4.1031e-06 | 4.1031e-06 | 0.08959
22194.769 | 0.14877 | 0.16542 | 0.16242 | 0.14318 | 0.097137 | 0.075696 | 0.4557 | 6.2 | 3 | 0.79262 | 4.1075e-06 | 4.1075e-06 | 0.089594
22195.769 | 0.14856 | 0.16511 | 0.16199 | 0.1436 | 0.097119 | 0.075334 | 0.45593 | 6.2 | 3 | 0.79171 | 4.1027e-06 | 4.1027e-06 | 0.089598
22196.769 | 0.14862 | 0.16523 | 0.16218 | 0.14316 | 0.096699 | 0.075316 | 0.45521 | 6.2 | 3 | 0.7912 | 4.1001e-06 | 4.1001e-06 | 0.089603
22197.769 | 0.14869 | 0.16559 | 0.16237 | 0.14322 | 0.096603 | 0.075221 | 0.45513 | 6.2 | 3 | 0.79169 | 4.1027e-06 | 4.1027e-06 | 0.089607
22198.769 | 0.149 | 0.16563 | 0.1625 | 0.1432 | 0.096718 | 0.075011 | 0.45551 | 6.2 | 3 | 0.79206 | 4.1045e-06 | 4.1045e-06 | 0.089611
22199.769 | 0.14909 | 0.16557 | 0.16231 | 0.1428 | 0.096318 | 0.074896 | 0.45482 | 6.2 | 3 | 0.79099 | 4.099e-06 | 4.099e-06 | 0.089615
22200.769 | 0.149 | 0.1654 | 0.16221 | 0.14284 | 0.096642 | 0.07482 | 0.45509 | 6.2 | 3 | 0.79091 | 4.0986e-06 | 4.0986e-06 | 0.089619
22201.769 | 0.149 | 0.16551 | 0.16244 | 0.14322 | 0.096164 | 0.075201 | 0.45513 | 6.2 | 3 | 0.79154 | 4.1019e-06 | 4.1019e-06 | 0.089623
22202.769 | 0.14947 | 0.16578 | 0.16237 | 0.14301 | 0.096451 | 0.074667 | 0.45536 | 6.2 | 3 | 0.79175 | 4.1029e-06 | 4.1029e-06 | 0.089627
22203.769 | 0.14892 | 0.16561 | 0.16221 | 0.1432 | 0.096374 | 0.074706 | 0.45502 | 6.2 | 3 | 0.79102 | 4.0992e-06 | 4.0992e-06 | 0.089631
22204.769 | 0.14934 | 0.16576 | 0.16218 | 0.14314 | 0.096413 | 0.074724 | 0.45513 | 6.2 | 3 | 0.79156 | 4.102e-06 | 4.102e-06 | 0.089635
22205.769 | 0.14911 | 0.16561 | 0.16238 | 0.14293 | 0.096336 | 0.074571 | 0.45513 | 6.2 | 3 | 0.79095 | 4.0988e-06 | 4.0988e-06 | 0.089639
22206.77 | 0.149 | 0.16532 | 0.16265 | 0.14299 | 0.096261 | 0.074934 | 0.45505 | 6.2 | 3 | 0.79116 | 4.0999e-06 | 4.104e-06 | 0.089644
22207.77 | 0.14911 | 0.16569 | 0.16229 | 0.14322 | 0.096261 | 0.074725 | 0.45498 | 6.2 | 3 | 0.79129 | 4.1006e-06 | 4.1006e-06 | 0.089648
22208.77 | 0.14915 | 0.16586 | 0.16248 | 0.1431 | 0.096508 | 0.074706 | 0.45467 | 6.2 | 3 | 0.79181 | 4.1033e-06 | 4.1033e-06 | 0.089652
22209.77 | 0.14909 | 0.16586 | 0.16252 | 0.14297 | 0.096527 | 0.074649 | 0.45547 | 6.2 | 3 | 0.79162 | 4.1023e-06 | 4.1023e-06 | 0.089656
22210.77 | 0.14929 | 0.16551 | 0.16252 | 0.14318 | 0.096279 | 0.074476 | 0.45471 | 6.2 | 3 | 0.79125 | 4.1004e-06 | 4.1004e-06 | 0.08966
22211.77 | 0.14919 | 0.16578 | 0.16218 | 0.14303 | 0.096356 | 0.074724 | 0.45479 | 6.2 | 3 | 0.79126 | 4.1004e-06 | 4.1004e-06 | 0.089664
22212.77 | 0.14896 | 0.16584 | 0.16214 | 0.14316 | 0.096508 | 0.074686 | 0.45528 | 6.2 | 3 | 0.79129 | 4.1006e-06 | 4.1006e-06 | 0.089668
22213.77 | 0.14904 | 0.16572 | 0.16223 | 0.14331 | 0.096623 | 0.07501 | 0.45513 | 6.2 | 3 | 0.79194 | 4.1039e-06 | 4.1039e-06 | 0.089672
22214.77 | 0.14909 | 0.16557 | 0.16246 | 0.14314 | 0.096356 | 0.074724 | 0.45528 | 6.2 | 3 | 0.79135 | 4.1009e-06 | 4.1009e-06 | 0.089676
22215.77 | 0.14923 | 0.1654 | 0.1625 | 0.14329 | 0.096393 | 0.074476 | 0.45482 | 6.2 | 3 | 0.79129 | 4.1006e-06 | 4.1006e-06 | 0.08968
22216.77 | 0.14898 | 0.16553 | 0.16237 | 0.14293 | 0.096641 | 0.074572 | 0.45502 | 6.2 | 3 | 0.79102 | 4.0992e-06 | 4.0992e-06 | 0.089685
22217.77 | 0.14923 | 0.16565 | 0.16231 | 0.14324 | 0.096413 | 0.074287 | 0.4549 | 6.2 | 3 | 0.79112 | 4.0997e-06 | 4.0997e-06 | 0.089689
22218.77 | 0.1493 | 0.16536 | 0.16233 | 0.14328 | 0.096356 | 0.074496 | 0.45494 | 6.2 | 3 | 0.79112 | 4.0997e-06 | 4.0997e-06 | 0.089693
22219.77 | 0.1489 | 0.16572 | 0.16218 | 0.14305 | 0.096184 | 0.074992 | 0.45513 | 6.2 | 3 | 0.79102 | 4.0992e-06 | 4.0992e-06 | 0.089697
22220.77 | 0.14907 | 0.16582 | 0.16227 | 0.14318 | 0.096489 | 0.074724 | 0.45456 | 6.2 | 3 | 0.79156 | 4.102e-06 | 4.102e-06 | 0.089701
22221.77 | 0.1493 | 0.1659 | 0.16221 | 0.14299 | 0.096604 | 0.074362 | 0.45498 | 6.2 | 3 | 0.79137 | 4.101e-06 | 4.101e-06 | 0.089705
22222.77 | 0.14917 | 0.16616 | 0.16246 | 0.14318 | 0.096259 | 0.074457 | 0.4549 | 6.2 | 3 | 0.79169 | 4.1027e-06 | 4.1027e-06 | 0.089709
22223.77 | 0.14938 | 0.16601 | 0.1624 | 0.14307 | 0.096259 | 0.074496 | 0.45471 | 6.2 | 3 | 0.79162 | 4.1023e-06 | 4.1023e-06 | 0.089713
22224.77 | 0.14938 | 0.16578 | 0.16263 | 0.14328 | 0.096489 | 0.0744 | 0.45486 | 6.2 | 3 | 0.79196 | 4.104e-06 | 4.104e-06 | 0.089717
22225.77 | 0.1489 | 0.16561 | 0.16223 | 0.14282 | 0.096566 | 0.075086 | 0.45505 | 6.2 | 3 | 0.79122 | 4.1002e-06 | 4.1002e-06 | 0.089721
22226.77 | 0.14869 | 0.16569 | 0.16233 | 0.14331 | 0.09647 | 0.074876 | 0.45528 | 6.2 | 3 | 0.79137 | 4.101e-06 | 4.101e-06 | 0.089726
22227.77 | 0.14927 | 0.16555 | 0.16225 | 0.14326 | 0.096527 | 0.074878 | 0.45524 | 6.2 | 3 | 0.79173 | 4.1029e-06 | 4.1029e-06 | 0.08973
22228.77 | 0.149 | 0.16571 | 0.16223 | 0.14337 | 0.096641 | 0.074858 | 0.45543 | 6.2 | 3 | 0.7918 | 4.1032e-06 | 4.1032e-06 | 0.089734
22229.77 | 0.14894 | 0.16576 | 0.16244 | 0.14331 | 0.096393 | 0.074839 | 0.45521 | 6.2 | 3 | 0.79169 | 4.1027e-06 | 4.1027e-06 | 0.089738
22230.77 | 0.14928 | 0.16554 | 0.16258 | 0.14335 | 0.096566 | 0.074821 | 0.45517 | 6.2 | 3 | 0.79213 | 4.1049e-06 | 4.1049e-06 | 0.089742
22231.77 | 0.14921 | 0.1659 | 0.16259 | 0.14345 | 0.096586 | 0.074724 | 0.4549 | 6.2 | 3 | 0.79245 | 4.1066e-06 | 4.1066e-06 | 0.089746
22232.77 | 0.149 | 0.16555 | 0.16225 | 0.14354 | 0.09647 | 0.074476 | 0.45543 | 6.2 | 3 | 0.79129 | 4.1006e-06 | 4.1006e-06 | 0.08975
22233.77 | 0.14932 | 0.16592 | 0.16237 | 0.14377 | 0.096164 | 0.074783 | 0.45486 | 6.2 | 3 | 0.79232 | 4.1059e-06 | 4.1059e-06 | 0.089754
22234.77 | 0.14907 | 0.16561 | 0.16244 | 0.14335 | 0.096527 | 0.074589 | 0.45482 | 6.2 | 3 | 0.7916 | 4.1022e-06 | 4.1022e-06 | 0.089758
22235.77 | 0.14902 | 0.16569 | 0.16221 | 0.14331 | 0.096604 | 0.074897 | 0.45502 | 6.2 | 3 | 0.79173 | 4.1029e-06 | 4.1029e-06 | 0.089763
22236.77 | 0.14919 | 0.16586 | 0.16258 | 0.14337 | 0.096279 | 0.074629 | 0.45536 | 6.2 | 3 | 0.7919 | 4.1037e-06 | 4.1037e-06 | 0.089767
22237.77 | 0.14904 | 0.16574 | 0.1625 | 0.14341 | 0.096795 | 0.074344 | 0.45505 | 6.2 | 3 | 0.79183 | 4.1034e-06 | 4.1034e-06 | 0.089771
22238.77 | 0.14944 | 0.16601 | 0.16239 | 0.14316 | 0.096355 | 0.074726 | 0.45509 | 6.2 | 3 | 0.79208 | 4.1046e-06 | 4.1046e-06 | 0.089775
22239.77 | 0.14942 | 0.16557 | 0.16261 | 0.14331 | 0.096738 | 0.074856 | 0.45494 | 6.2 | 3 | 0.79251 | 4.1069e-06 | 4.1069e-06 | 0.089779
22240.77 | 0.14917 | 0.1655 | 0.1625 | 0.14352 | 0.096433 | 0.074743 | 0.45502 | 6.2 | 3 | 0.79187 | 4.1036e-06 | 4.1036e-06 | 0.089783
22241.77 | 0.149 | 0.1659 | 0.16248 | 0.14331 | 0.096259 | 0.074781 | 0.45502 | 6.2 | 3 | 0.79173 | 4.1028e-06 | 4.1028e-06 | 0.089787
22242.77 | 0.14925 | 0.16599 | 0.16271 | 0.14356 | 0.096393 | 0.074552 | 0.45521 | 6.2 | 3 | 0.79245 | 4.1066e-06 | 4.1066e-06 | 0.089791
22243.77 | 0.14904 | 0.16601 | 0.16265 | 0.14356 | 0.096566 | 0.074667 | 0.45513 | 6.2 | 3 | 0.79249 | 4.1068e-06 | 4.1068e-06 | 0.089795
22244.77 | 0.14961 | 0.16597 | 0.16263 | 0.14362 | 0.096602 | 0.074973 | 0.45505 | 6.2 | 3 | 0.79341 | 4.1116e-06 | 4.1116e-06 | 0.089799
22245.77 | 0.14946 | 0.16546 | 0.16262 | 0.14324 | 0.096738 | 0.074592 | 0.45513 | 6.2 | 3 | 0.7921 | 4.1048e-06 | 4.1048e-06 | 0.089804
22246.77 | 0.14905 | 0.16569 | 0.16246 | 0.14367 | 0.096604 | 0.07499 | 0.45517 | 6.2 | 3 | 0.79247 | 4.1067e-06 | 4.1067e-06 | 0.089808
22247.77 | 0.14921 | 0.16542 | 0.16283 | 0.14356 | 0.096719 | 0.074896 | 0.45528 | 6.2 | 3 | 0.79263 | 4.1075e-06 | 4.1075e-06 | 0.089812
22248.77 | 0.14932 | 0.1659 | 0.16256 | 0.14358 | 0.096832 | 0.074973 | 0.4554 | 6.2 | 3 | 0.79316 | 4.1103e-06 | 4.1103e-06 | 0.089816
22249.77 | 0.149 | 0.16573 | 0.16252 | 0.14369 | 0.097138 | 0.075373 | 0.45543 | 6.2 | 3 | 0.79345 | 4.1118e-06 | 4.1118e-06 | 0.08982
22250.77 | 0.14888 | 0.16555 | 0.16223 | 0.14324 | 0.096966 | 0.075162 | 0.45566 | 6.2 | 3 | 0.79203 | 4.1044e-06 | 4.1044e-06 | 0.089824
22251.77 | 0.14881 | 0.16588 | 0.16239 | 0.14354 | 0.097042 | 0.074706 | 0.45547 | 6.2 | 3 | 0.79236 | 4.1061e-06 | 4.1061e-06 | 0.089828
22252.77 | 0.14871 | 0.16544 | 0.16223 | 0.14383 | 0.096966 | 0.075086 | 0.45524 | 6.2 | 3 | 0.79226 | 4.1056e-06 | 4.1056e-06 | 0.089832
22253.77 | 0.14886 | 0.16605 | 0.16246 | 0.14369 | 0.09666 | 0.074953 | 0.45551 | 6.2 | 3 | 0.79268 | 4.1078e-06 | 4.1078e-06 | 0.089836
22254.77 | 0.14873 | 0.16552 | 0.16269 | 0.14368 | 0.096794 | 0.07503 | 0.45532 | 6.2 | 3 | 0.79244 | 4.1065e-06 | 4.1065e-06 | 0.089841
22255.77 | 0.14921 | 0.16572 | 0.16221 | 0.14343 | 0.097251 | 0.074916 | 0.45559 | 6.2 | 3 | 0.79274 | 4.1081e-06 | 4.1081e-06 | 0.089845
22256.77 | 0.14928 | 0.16601 | 0.16225 | 0.14341 | 0.096776 | 0.074991 | 0.45532 | 6.2 | 3 | 0.79272 | 4.108e-06 | 4.108e-06 | 0.089849
22257.77 | 0.14902 | 0.16538 | 0.16254 | 0.14364 | 0.096679 | 0.074934 | 0.45559 | 6.2 | 3 | 0.79219 | 4.1052e-06 | 4.1052e-06 | 0.089853
22258.771 | 0.14875 | 0.16574 | 0.16243 | 0.14354 | 0.096967 | 0.075334 | 0.45566 | 6.2 | 3 | 0.79276 | 4.1082e-06 | 4.1123e-06 | 0.089857
22259.771 | 0.14898 | 0.16565 | 0.16227 | 0.14352 | 0.097023 | 0.075469 | 0.45566 | 6.2 | 3 | 0.79292 | 4.109e-06 | 4.109e-06 | 0.089861
22260.771 | 0.14909 | 0.16557 | 0.16246 | 0.14381 | 0.096909 | 0.074991 | 0.45578 | 6.2 | 3 | 0.79284 | 4.1086e-06 | 4.1086e-06 | 0.089865
22261.771 | 0.14898 | 0.16569 | 0.16246 | 0.14364 | 0.096966 | 0.074971 | 0.45559 | 6.2 | 3 | 0.7927 | 4.1079e-06 | 4.1079e-06 | 0.089869
22262.771 | 0.14921 | 0.16586 | 0.16254 | 0.14347 | 0.096679 | 0.075126 | 0.45551 | 6.2 | 3 | 0.79287 | 4.1088e-06 | 4.1088e-06 | 0.089873
22263.771 | 0.14926 | 0.16595 | 0.16227 | 0.14343 | 0.096984 | 0.075029 | 0.45524 | 6.2 | 3 | 0.79293 | 4.1091e-06 | 4.1091e-06 | 0.089878
22264.771 | 0.14871 | 0.1658 | 0.16248 | 0.14362 | 0.096795 | 0.074916 | 0.45528 | 6.2 | 3 | 0.79233 | 4.1059e-06 | 4.1059e-06 | 0.089882
22265.771 | 0.14928 | 0.16571 | 0.16248 | 0.1436 | 0.096681 | 0.07501 | 0.4554 | 6.2 | 3 | 0.79276 | 4.1082e-06 | 4.1082e-06 | 0.089886
22266.771 | 0.14886 | 0.16569 | 0.1626 | 0.14339 | 0.096623 | 0.074936 | 0.45524 | 6.2 | 3 | 0.7921 | 4.1048e-06 | 4.1048e-06 | 0.08989
22267.771 | 0.1489 | 0.16563 | 0.16246 | 0.14352 | 0.096756 | 0.07501 | 0.45563 | 6.2 | 3 | 0.79228 | 4.1057e-06 | 4.1057e-06 | 0.089894
22268.771 | 0.14913 | 0.16559 | 0.16212 | 0.14364 | 0.09666 | 0.074705 | 0.4554 | 6.2 | 3 | 0.79184 | 4.1034e-06 | 4.1034e-06 | 0.089898
22269.771 | 0.14905 | 0.16578 | 0.16229 | 0.14347 | 0.096603 | 0.074915 | 0.45532 | 6.2 | 3 | 0.79211 | 4.1048e-06 | 4.1048e-06 | 0.089902
22270.771 | 0.14906 | 0.16565 | 0.16231 | 0.14333 | 0.096832 | 0.074763 | 0.45524 | 6.2 | 3 | 0.79194 | 4.1039e-06 | 4.1039e-06 | 0.089906
22271.771 | 0.14883 | 0.16548 | 0.1625 | 0.14362 | 0.096509 | 0.074915 | 0.45547 | 6.2 | 3 | 0.79185 | 4.1034e-06 | 4.1034e-06 | 0.08991
22272.771 | 0.14917 | 0.16563 | 0.16269 | 0.14345 | 0.096546 | 0.074763 | 0.45524 | 6.2 | 3 | 0.79225 | 4.1055e-06 | 4.1055e-06 | 0.089914
22273.771 | 0.14913 | 0.16571 | 0.16233 | 0.14366 | 0.096641 | 0.074688 | 0.45532 | 6.2 | 3 | 0.79215 | 4.105e-06 | 4.105e-06 | 0.089919
22274.771 | 0.1486 | 0.1654 | 0.1625 | 0.14333 | 0.096871 | 0.075048 | 0.45513 | 6.2 | 3 | 0.79175 | 4.1029e-06 | 4.1029e-06 | 0.089923
22275.771 | 0.14913 | 0.1657 | 0.16242 | 0.14326 | 0.096546 | 0.074839 | 0.4554 | 6.2 | 3 | 0.7919 | 4.1037e-06 | 4.1037e-06 | 0.089927
22276.771 | 0.14892 | 0.16557 | 0.16254 | 0.14358 | 0.096642 | 0.074914 | 0.45547 | 6.2 | 3 | 0.79217 | 4.1051e-06 | 4.1051e-06 | 0.089931
22277.771 | 0.14902 | 0.16565 | 0.16267 | 0.14343 | 0.097004 | 0.075372 | 0.45517 | 6.2 | 3 | 0.79314 | 4.1102e-06 | 4.1102e-06 | 0.089935
22278.771 | 0.14879 | 0.16573 | 0.16263 | 0.14343 | 0.097137 | 0.074993 | 0.45528 | 6.2 | 3 | 0.7927 | 4.1079e-06 | 4.1079e-06 | 0.089939
22279.771 | 0.14881 | 0.1653 | 0.16244 | 0.14358 | 0.096851 | 0.074914 | 0.4554 | 6.2 | 3 | 0.7919 | 4.1037e-06 | 4.1037e-06 | 0.089943
22280.771 | 0.14892 | 0.16548 | 0.1624 | 0.14389 | 0.096852 | 0.074859 | 0.45555 | 6.2 | 3 | 0.7924 | 4.1063e-06 | 4.1063e-06 | 0.089947
22281.771 | 0.14877 | 0.16605 | 0.1625 | 0.14362 | 0.096757 | 0.075049 | 0.45532 | 6.2 | 3 | 0.79274 | 4.1081e-06 | 4.1081e-06 | 0.089951
22282.771 | 0.14904 | 0.16542 | 0.16252 | 0.14335 | 0.096927 | 0.074915 | 0.45547 | 6.2 | 3 | 0.79217 | 4.1051e-06 | 4.1051e-06 | 0.089956
22283.771 | 0.14873 | 0.1655 | 0.16218 | 0.14379 | 0.096432 | 0.074934 | 0.45543 | 6.2 | 3 | 0.79156 | 4.102e-06 | 4.102e-06 | 0.08996
22284.771 | 0.14902 | 0.16523 | 0.16262 | 0.14387 | 0.096775 | 0.074973 | 0.45593 | 6.2 | 3 | 0.79247 | 4.1067e-06 | 4.1067e-06 | 0.089964
22285.771 | 0.14896 | 0.16557 | 0.16231 | 0.14335 | 0.097061 | 0.075087 | 0.45559 | 6.2 | 3 | 0.79234 | 4.106e-06 | 4.106e-06 | 0.089968
22286.771 | 0.14863 | 0.16578 | 0.16237 | 0.14387 | 0.096584 | 0.074973 | 0.4554 | 6.2 | 3 | 0.79221 | 4.1053e-06 | 4.1053e-06 | 0.089972
22287.771 | 0.14911 | 0.16544 | 0.16267 | 0.14356 | 0.096832 | 0.075316 | 0.45566 | 6.2 | 3 | 0.79293 | 4.1091e-06 | 4.1091e-06 | 0.089976
22288.771 | 0.14894 | 0.1655 | 0.16248 | 0.14383 | 0.096852 | 0.074934 | 0.45551 | 6.2 | 3 | 0.79253 | 4.107e-06 | 4.107e-06 | 0.08998
22289.771 | 0.14881 | 0.16527 | 0.16231 | 0.14366 | 0.097024 | 0.074934 | 0.45551 | 6.2 | 3 | 0.792 | 4.1042e-06 | 4.1042e-06 | 0.089984
22290.771 | 0.14883 | 0.16538 | 0.16214 | 0.14371 | 0.096889 | 0.075296 | 0.45517 | 6.2 | 3 | 0.79224 | 4.1055e-06 | 4.1055e-06 | 0.089988
22291.771 | 0.14875 | 0.16548 | 0.16229 | 0.14364 | 0.096832 | 0.075239 | 0.45551 | 6.2 | 3 | 0.79223 | 4.1054e-06 | 4.1054e-06 | 0.089992
22292.771 | 0.14869 | 0.16571 | 0.16221 | 0.14381 | 0.096966 | 0.075144 | 0.45559 | 6.2 | 3 | 0.79253 | 4.107e-06 | 4.107e-06 | 0.089997
22293.771 | 0.14877 | 0.16559 | 0.16233 | 0.14354 | 0.096813 | 0.075201 | 0.4554 | 6.2 | 3 | 0.79225 | 4.1055e-06 | 4.1055e-06 | 0.090001
22294.771 | 0.14881 | 0.1655 | 0.16261 | 0.14352 | 0.096909 | 0.075429 | 0.4554 | 6.2 | 3 | 0.79278 | 4.1083e-06 | 4.1083e-06 | 0.090005
22295.771 | 0.14902 | 0.16532 | 0.16242 | 0.1436 | 0.096775 | 0.075279 | 0.45559 | 6.2 | 3 | 0.79242 | 4.1064e-06 | 4.1064e-06 | 0.090009
22296.771 | 0.14888 | 0.16546 | 0.16227 | 0.14381 | 0.096928 | 0.074972 | 0.45536 | 6.2 | 3 | 0.79232 | 4.1059e-06 | 4.1059e-06 | 0.090013
22297.771 | 0.14869 | 0.16565 | 0.16246 | 0.14358 | 0.097138 | 0.074723 | 0.45547 | 6.2 | 3 | 0.79224 | 4.1055e-06 | 4.1055e-06 | 0.090017
22298.771 | 0.14873 | 0.16532 | 0.16223 | 0.14369 | 0.096795 | 0.074857 | 0.45536 | 6.2 | 3 | 0.79163 | 4.1023e-06 | 4.1023e-06 | 0.090021
22299.771 | 0.1486 | 0.16569 | 0.16206 | 0.14379 | 0.096776 | 0.074953 | 0.45543 | 6.2 | 3 | 0.79186 | 4.1035e-06 | 4.1035e-06 | 0.090025
22300.771 | 0.14869 | 0.16573 | 0.16239 | 0.14322 | 0.096776 | 0.074572 | 0.45532 | 6.2 | 3 | 0.79137 | 4.101e-06 | 4.101e-06 | 0.090029
22301.771 | 0.14898 | 0.16548 | 0.1624 | 0.14316 | 0.096528 | 0.074878 | 0.45521 | 6.2 | 3 | 0.79143 | 4.1013e-06 | 4.1013e-06 | 0.090034
22302.771 | 0.14934 | 0.16565 | 0.16233 | 0.14324 | 0.096526 | 0.074763 | 0.45524 | 6.2 | 3 | 0.79185 | 4.1034e-06 | 4.1034e-06 | 0.090038
22303.771 | 0.14904 | 0.16565 | 0.16263 | 0.1435 | 0.096738 | 0.0744 | 0.45517 | 6.2 | 3 | 0.79196 | 4.1041e-06 | 4.1041e-06 | 0.090042
22304.771 | 0.14894 | 0.16563 | 0.16248 | 0.14322 | 0.096528 | 0.074628 | 0.45498 | 6.2 | 3 | 0.79143 | 4.1013e-06 | 4.1013e-06 | 0.090046
22305.771 | 0.14877 | 0.16536 | 0.16244 | 0.14316 | 0.096259 | 0.074228 | 0.45505 | 6.2 | 3 | 0.79022 | 4.095e-06 | 4.095e-06 | 0.09005
22306.771 | 0.14927 | 0.16565 | 0.16235 | 0.14314 | 0.096432 | 0.074496 | 0.45517 | 6.2 | 3 | 0.79133 | 4.1008e-06 | 4.1008e-06 | 0.090054
22307.771 | 0.14934 | 0.16576 | 0.16258 | 0.14327 | 0.096241 | 0.074401 | 0.45513 | 6.2 | 3 | 0.7916 | 4.1022e-06 | 4.1022e-06 | 0.090058
22308.771 | 0.14898 | 0.16588 | 0.16235 | 0.14328 | 0.096184 | 0.074667 | 0.45517 | 6.2 | 3 | 0.79133 | 4.1008e-06 | 4.1008e-06 | 0.090062
22309.771 | 0.14888 | 0.16573 | 0.16258 | 0.14299 | 0.096127 | 0.074533 | 0.45521 | 6.2 | 3 | 0.79083 | 4.0982e-06 | 4.0982e-06 | 0.090066
22310.772 | 0.1493 | 0.16546 | 0.16263 | 0.14354 | 0.096298 | 0.07419 | 0.45502 | 6.2 | 3 | 0.79142 | 4.1013e-06 | 4.1054e-06 | 0.09007
22311.772 | 0.14902 | 0.16557 | 0.16246 | 0.14295 | 0.096126 | 0.074362 | 0.45505 | 6.2 | 3 | 0.79049 | 4.0964e-06 | 4.0964e-06 | 0.090075
22312.772 | 0.14919 | 0.16592 | 0.16286 | 0.14331 | 0.096239 | 0.074381 | 0.45502 | 6.2 | 3 | 0.7919 | 4.1037e-06 | 4.1037e-06 | 0.090079
22313.772 | 0.1493 | 0.16618 | 0.16225 | 0.14337 | 0.096011 | 0.074286 | 0.45509 | 6.2 | 3 | 0.79141 | 4.1012e-06 | 4.1012e-06 | 0.090083
22314.772 | 0.14908 | 0.16613 | 0.16267 | 0.14287 | 0.096203 | 0.074458 | 0.45513 | 6.2 | 3 | 0.79141 | 4.1012e-06 | 4.1012e-06 | 0.090087
22315.772 | 0.14925 | 0.16601 | 0.16262 | 0.14326 | 0.096183 | 0.074419 | 0.45467 | 6.2 | 3 | 0.79173 | 4.1029e-06 | 4.1029e-06 | 0.090091
22316.772 | 0.14911 | 0.16588 | 0.16254 | 0.14324 | 0.096298 | 0.074267 | 0.4549 | 6.2 | 3 | 0.79133 | 4.1008e-06 | 4.1008e-06 | 0.090095
22317.772 | 0.14923 | 0.16576 | 0.16256 | 0.14329 | 0.096299 | 0.074324 | 0.45502 | 6.2 | 3 | 0.79146 | 4.1015e-06 | 4.1015e-06 | 0.090099
22318.772 | 0.14934 | 0.16599 | 0.16246 | 0.14333 | 0.096336 | 0.074382 | 0.45509 | 6.2 | 3 | 0.79185 | 4.1035e-06 | 4.1035e-06 | 0.090103
22319.772 | 0.14936 | 0.1657 | 0.1624 | 0.14326 | 0.096221 | 0.074094 | 0.4549 | 6.2 | 3 | 0.79104 | 4.0993e-06 | 4.0993e-06 | 0.090107
22320.772 | 0.14894 | 0.16592 | 0.16267 | 0.14343 | 0.09605 | 0.074516 | 0.45486 | 6.2 | 3 | 0.79152 | 4.1018e-06 | 4.1018e-06 | 0.090111
22321.772 | 0.14902 | 0.16557 | 0.16242 | 0.14324 | 0.096128 | 0.074686 | 0.45494 | 6.2 | 3 | 0.79106 | 4.0994e-06 | 4.0994e-06 | 0.090116
22322.772 | 0.14963 | 0.16586 | 0.16263 | 0.14341 | 0.096107 | 0.074266 | 0.45513 | 6.2 | 3 | 0.7919 | 4.1038e-06 | 4.1038e-06 | 0.09012
22323.772 | 0.14942 | 0.16609 | 0.16239 | 0.14316 | 0.096434 | 0.074668 | 0.45498 | 6.2 | 3 | 0.79216 | 4.1051e-06 | 4.1051e-06 | 0.090124
22324.772 | 0.14917 | 0.16567 | 0.16275 | 0.14324 | 0.096319 | 0.074724 | 0.45471 | 6.2 | 3 | 0.79186 | 4.1035e-06 | 4.1035e-06 | 0.090128
22325.772 | 0.14923 | 0.16597 | 0.16269 | 0.14318 | 0.096241 | 0.074191 | 0.45482 | 6.2 | 3 | 0.79151 | 4.1017e-06 | 4.1017e-06 | 0.090132
22326.772 | 0.14944 | 0.16599 | 0.1626 | 0.14318 | 0.096031 | 0.074552 | 0.45486 | 6.2 | 3 | 0.79179 | 4.1032e-06 | 4.1032e-06 | 0.090136
22327.772 | 0.14925 | 0.16599 | 0.16284 | 0.14329 | 0.096031 | 0.074419 | 0.45482 | 6.2 | 3 | 0.79183 | 4.1034e-06 | 4.1034e-06 | 0.09014
22328.772 | 0.1493 | 0.1659 | 0.16254 | 0.14328 | 0.096223 | 0.074381 | 0.45502 | 6.2 | 3 | 0.79162 | 4.1023e-06 | 4.1023e-06 | 0.090144
22329.772 | 0.1493 | 0.16588 | 0.16258 | 0.14367 | 0.096183 | 0.074342 | 0.45494 | 6.2 | 3 | 0.79196 | 4.104e-06 | 4.104e-06 | 0.090148
22330.772 | 0.14951 | 0.16582 | 0.16242 | 0.14356 | 0.096414 | 0.074457 | 0.45479 | 6.2 | 3 | 0.79219 | 4.1052e-06 | 4.1052e-06 | 0.090152
22331.772 | 0.14907 | 0.1659 | 0.16235 | 0.14358 | 0.096298 | 0.074495 | 0.45502 | 6.2 | 3 | 0.79169 | 4.1027e-06 | 4.1027e-06 | 0.090157
22332.772 | 0.14957 | 0.16614 | 0.16269 | 0.14356 | 0.096298 | 0.074133 | 0.45502 | 6.2 | 3 | 0.7924 | 4.1063e-06 | 4.1063e-06 | 0.090161
22333.772 | 0.14913 | 0.1659 | 0.16277 | 0.14337 | 0.096527 | 0.074419 | 0.45502 | 6.2 | 3 | 0.79211 | 4.1048e-06 | 4.1048e-06 | 0.090165
22334.772 | 0.14919 | 0.1662 | 0.16265 | 0.14333 | 0.096317 | 0.074419 | 0.45486 | 6.2 | 3 | 0.79211 | 4.1048e-06 | 4.1048e-06 | 0.090169
22335.772 | 0.14961 | 0.16578 | 0.16258 | 0.14339 | 0.096107 | 0.074211 | 0.45486 | 6.2 | 3 | 0.79167 | 4.1026e-06 | 4.1026e-06 | 0.090173
22336.772 | 0.14927 | 0.16582 | 0.16271 | 0.14341 | 0.095973 | 0.074229 | 0.45509 | 6.2 | 3 | 0.79141 | 4.1012e-06 | 4.1012e-06 | 0.090177
22337.772 | 0.14919 | 0.16605 | 0.16271 | 0.14327 | 0.096279 | 0.07419 | 0.45482 | 6.2 | 3 | 0.79169 | 4.1027e-06 | 4.1027e-06 | 0.090181
22338.772 | 0.14949 | 0.16601 | 0.16261 | 0.14341 | 0.096354 | 0.074267 | 0.45513 | 6.2 | 3 | 0.79215 | 4.105e-06 | 4.105e-06 | 0.090185
22339.772 | 0.14949 | 0.16607 | 0.16275 | 0.14312 | 0.096604 | 0.074114 | 0.4549 | 6.2 | 3 | 0.79215 | 4.105e-06 | 4.105e-06 | 0.090189
22340.772 | 0.14934 | 0.16592 | 0.16252 | 0.14356 | 0.096221 | 0.074037 | 0.45498 | 6.2 | 3 | 0.79159 | 4.1021e-06 | 4.1021e-06 | 0.090194
22341.772 | 0.14925 | 0.16596 | 0.16246 | 0.14329 | 0.096432 | 0.074363 | 0.45505 | 6.2 | 3 | 0.79175 | 4.103e-06 | 4.103e-06 | 0.090198
22342.772 | 0.14951 | 0.16609 | 0.16248 | 0.14337 | 0.096202 | 0.074116 | 0.45475 | 6.2 | 3 | 0.79177 | 4.103e-06 | 4.103e-06 | 0.090202
22343.772 | 0.14904 | 0.16586 | 0.16254 | 0.14331 | 0.096261 | 0.073943 | 0.4549 | 6.2 | 3 | 0.79095 | 4.0988e-06 | 4.0988e-06 | 0.090206
22344.772 | 0.14911 | 0.1659 | 0.16256 | 0.14356 | 0.096222 | 0.074304 | 0.45482 | 6.2 | 3 | 0.79165 | 4.1025e-06 | 4.1025e-06 | 0.09021
22345.772 | 0.149 | 0.16592 | 0.16252 | 0.1436 | 0.096145 | 0.074057 | 0.45486 | 6.2 | 3 | 0.79123 | 4.1003e-06 | 4.1003e-06 | 0.090214
22346.772 | 0.14938 | 0.1658 | 0.1625 | 0.1435 | 0.096222 | 0.074114 | 0.45513 | 6.2 | 3 | 0.79152 | 4.1018e-06 | 4.1018e-06 | 0.090218
22347.772 | 0.14902 | 0.16565 | 0.16275 | 0.14347 | 0.096221 | 0.074114 | 0.45509 | 6.2 | 3 | 0.79122 | 4.1002e-06 | 4.1002e-06 | 0.090222
22348.772 | 0.14892 | 0.1659 | 0.16246 | 0.14314 | 0.096451 | 0.07423 | 0.45494 | 6.2 | 3 | 0.7911 | 4.0996e-06 | 4.0996e-06 | 0.090226
22349.772 | 0.14942 | 0.16565 | 0.16265 | 0.14362 | 0.096165 | 0.074534 | 0.45505 | 6.2 | 3 | 0.79204 | 4.1044e-06 | 4.1044e-06 | 0.09023
22350.772 | 0.14894 | 0.16596 | 0.16252 | 0.14339 | 0.096394 | 0.074152 | 0.45536 | 6.2 | 3 | 0.79135 | 4.1009e-06 | 4.1009e-06 | 0.090235
22351.772 | 0.14936 | 0.1658 | 0.16231 | 0.14366 | 0.096527 | 0.074552 | 0.45498 | 6.2 | 3 | 0.79221 | 4.1053e-06 | 4.1053e-06 | 0.090239
22352.772 | 0.14892 | 0.16582 | 0.16237 | 0.14356 | 0.096374 | 0.074134 | 0.4554 | 6.2 | 3 | 0.79118 | 4.1e-06 | 4.1e-06 | 0.090243
22353.772 | 0.14924 | 0.16536 | 0.1625 | 0.14371 | 0.096356 | 0.074306 | 0.45532 | 6.2 | 3 | 0.79148 | 4.1016e-06 | 4.1016e-06 | 0.090247
22354.772 | 0.14898 | 0.16542 | 0.16258 | 0.14358 | 0.096451 | 0.074973 | 0.45524 | 6.2 | 3 | 0.79198 | 4.1041e-06 | 4.1041e-06 | 0.090251
22355.772 | 0.14885 | 0.16557 | 0.16244 | 0.14352 | 0.096777 | 0.074401 | 0.45528 | 6.2 | 3 | 0.79156 | 4.102e-06 | 4.102e-06 | 0.090255
22356.772 | 0.14883 | 0.16548 | 0.16261 | 0.1436 | 0.096585 | 0.074706 | 0.45532 | 6.2 | 3 | 0.79181 | 4.1033e-06 | 4.1033e-06 | 0.090259
22357.772 | 0.14852 | 0.16561 | 0.16277 | 0.14367 | 0.096641 | 0.074724 | 0.4554 | 6.2 | 3 | 0.79194 | 4.1039e-06 | 4.1039e-06 | 0.090263
22358.772 | 0.14921 | 0.16536 | 0.16252 | 0.14358 | 0.096546 | 0.074782 | 0.45555 | 6.2 | 3 | 0.792 | 4.1042e-06 | 4.1042e-06 | 0.090267
22359.772 | 0.14873 | 0.16548 | 0.16237 | 0.14352 | 0.096604 | 0.074668 | 0.45547 | 6.2 | 3 | 0.79137 | 4.101e-06 | 4.101e-06 | 0.090271
22360.772 | 0.14888 | 0.16546 | 0.16246 | 0.14385 | 0.096586 | 0.074667 | 0.45559 | 6.2 | 3 | 0.7919 | 4.1037e-06 | 4.1037e-06 | 0.090276
22361.772 | 0.14892 | 0.16527 | 0.16214 | 0.14352 | 0.096795 | 0.074895 | 0.45543 | 6.2 | 3 | 0.79154 | 4.1019e-06 | 4.1019e-06 | 0.09028
22362.773 | 0.14883 | 0.16538 | 0.16246 | 0.14371 | 0.096776 | 0.074533 | 0.45543 | 6.2 | 3 | 0.79169 | 4.1027e-06 | 4.1068e-06 | 0.090284
22363.773 | 0.14915 | 0.16546 | 0.16281 | 0.14387 | 0.09647 | 0.074858 | 0.45547 | 6.2 | 3 | 0.79261 | 4.1074e-06 | 4.1074e-06 | 0.090288
22364.773 | 0.14865 | 0.16552 | 0.16246 | 0.14352 | 0.096621 | 0.074648 | 0.45532 | 6.2 | 3 | 0.79142 | 4.1013e-06 | 4.1013e-06 | 0.090292
22365.773 | 0.14875 | 0.16548 | 0.16231 | 0.14354 | 0.096757 | 0.074611 | 0.45521 | 6.2 | 3 | 0.79145 | 4.1014e-06 | 4.1014e-06 | 0.090296
22366.773 | 0.14883 | 0.16551 | 0.16261 | 0.14356 | 0.096718 | 0.074915 | 0.45528 | 6.2 | 3 | 0.79215 | 4.105e-06 | 4.105e-06 | 0.0903
22367.773 | 0.14863 | 0.16544 | 0.16265 | 0.14354 | 0.096775 | 0.074419 | 0.45521 | 6.2 | 3 | 0.79146 | 4.1015e-06 | 4.1015e-06 | 0.090304
22368.773 | 0.14856 | 0.16555 | 0.16229 | 0.14344 | 0.096812 | 0.074839 | 0.45536 | 6.2 | 3 | 0.7915 | 4.1017e-06 | 4.1017e-06 | 0.090308
22369.773 | 0.14862 | 0.16559 | 0.16231 | 0.14362 | 0.096985 | 0.074934 | 0.45536 | 6.2 | 3 | 0.79205 | 4.1045e-06 | 4.1045e-06 | 0.090312
22370.773 | 0.14871 | 0.16576 | 0.16237 | 0.14385 | 0.097024 | 0.074724 | 0.45536 | 6.2 | 3 | 0.79244 | 4.1065e-06 | 4.1065e-06 | 0.090317
22371.773 | 0.14886 | 0.16559 | 0.1626 | 0.14368 | 0.097023 | 0.074667 | 0.45547 | 6.2 | 3 | 0.79242 | 4.1064e-06 | 4.1064e-06 | 0.090321
22372.773 | 0.14919 | 0.16548 | 0.16267 | 0.14381 | 0.096891 | 0.075086 | 0.45566 | 6.2 | 3 | 0.79312 | 4.1101e-06 | 4.1101e-06 | 0.090325
22373.773 | 0.14846 | 0.1659 | 0.16246 | 0.14343 | 0.097023 | 0.074916 | 0.45536 | 6.2 | 3 | 0.79219 | 4.1052e-06 | 4.1052e-06 | 0.090329
22374.773 | 0.14896 | 0.1655 | 0.16271 | 0.14354 | 0.096623 | 0.074706 | 0.45532 | 6.2 | 3 | 0.79204 | 4.1044e-06 | 4.1044e-06 | 0.090333
22375.773 | 0.14885 | 0.16548 | 0.16271 | 0.1439 | 0.096794 | 0.074933 | 0.45555 | 6.2 | 3 | 0.79266 | 4.1077e-06 | 4.1077e-06 | 0.090337
22376.773 | 0.14909 | 0.16567 | 0.16244 | 0.14356 | 0.096624 | 0.075087 | 0.45524 | 6.2 | 3 | 0.79248 | 4.1067e-06 | 4.1067e-06 | 0.090341
22377.773 | 0.14869 | 0.1655 | 0.16263 | 0.14373 | 0.097004 | 0.074743 | 0.45563 | 6.2 | 3 | 0.7923 | 4.1058e-06 | 4.1058e-06 | 0.090345
22378.773 | 0.14885 | 0.16569 | 0.16261 | 0.14369 | 0.096775 | 0.074954 | 0.45517 | 6.2 | 3 | 0.79257 | 4.1072e-06 | 4.1072e-06 | 0.090349
22379.773 | 0.14885 | 0.16561 | 0.16288 | 0.14375 | 0.097023 | 0.075029 | 0.45574 | 6.2 | 3 | 0.79314 | 4.1102e-06 | 4.1102e-06 | 0.090354
22380.773 | 0.14862 | 0.16563 | 0.1626 | 0.14379 | 0.096699 | 0.075106 | 0.45536 | 6.2 | 3 | 0.79244 | 4.1065e-06 | 4.1065e-06 | 0.090358
22381.773 | 0.14877 | 0.16555 | 0.16235 | 0.1439 | 0.096832 | 0.074858 | 0.45528 | 6.2 | 3 | 0.79226 | 4.1056e-06 | 4.1056e-06 | 0.090362
22382.773 | 0.14873 | 0.16536 | 0.16279 | 0.14386 | 0.096814 | 0.074914 | 0.45551 | 6.2 | 3 | 0.79247 | 4.1067e-06 | 4.1067e-06 | 0.090366
22383.773 | 0.14869 | 0.16586 | 0.16284 | 0.144 | 0.097101 | 0.075221 | 0.45528 | 6.2 | 3 | 0.79371 | 4.1131e-06 | 4.1131e-06 | 0.09037
22384.773 | 0.1486 | 0.16559 | 0.16258 | 0.144 | 0.096813 | 0.074247 | 0.45532 | 6.2 | 3 | 0.79182 | 4.1033e-06 | 4.1033e-06 | 0.090374
22385.773 | 0.14861 | 0.1654 | 0.16261 | 0.14371 | 0.096889 | 0.074914 | 0.45547 | 6.2 | 3 | 0.79214 | 4.105e-06 | 4.105e-06 | 0.090378
22386.773 | 0.14877 | 0.16546 | 0.16256 | 0.14388 | 0.096871 | 0.074819 | 0.45532 | 6.2 | 3 | 0.79236 | 4.1061e-06 | 4.1061e-06 | 0.090382
22387.773 | 0.14911 | 0.16601 | 0.16265 | 0.14406 | 0.096909 | 0.075086 | 0.45555 | 6.2 | 3 | 0.79383 | 4.1137e-06 | 4.1137e-06 | 0.090386
22388.773 | 0.14856 | 0.16563 | 0.16275 | 0.14394 | 0.096623 | 0.075086 | 0.45551 | 6.2 | 3 | 0.79259 | 4.1073e-06 | 4.1073e-06 | 0.090391
22389.773 | 0.14865 | 0.1654 | 0.16244 | 0.14388 | 0.096851 | 0.074801 | 0.45574 | 6.2 | 3 | 0.79203 | 4.1044e-06 | 4.1044e-06 | 0.090395
22390.773 | 0.14881 | 0.16551 | 0.16267 | 0.14389 | 0.097003 | 0.074992 | 0.45547 | 6.2 | 3 | 0.79287 | 4.1088e-06 | 4.1088e-06 | 0.090399
22391.773 | 0.14869 | 0.1658 | 0.16269 | 0.14413 | 0.097022 | 0.074629 | 0.45566 | 6.2 | 3 | 0.79297 | 4.1093e-06 | 4.1093e-06 | 0.090403
22392.773 | 0.14917 | 0.1658 | 0.16273 | 0.14434 | 0.096966 | 0.074953 | 0.45566 | 6.2 | 3 | 0.79396 | 4.1144e-06 | 4.1144e-06 | 0.090407
22393.773 | 0.14913 | 0.16584 | 0.16231 | 0.14381 | 0.096833 | 0.074992 | 0.45524 | 6.2 | 3 | 0.79291 | 4.109e-06 | 4.109e-06 | 0.090411
22394.773 | 0.14911 | 0.1657 | 0.16265 | 0.14373 | 0.096643 | 0.074457 | 0.45528 | 6.2 | 3 | 0.7923 | 4.1058e-06 | 4.1058e-06 | 0.090415
22395.773 | 0.14951 | 0.16582 | 0.16254 | 0.14381 | 0.096375 | 0.074629 | 0.45559 | 6.2 | 3 | 0.79268 | 4.1078e-06 | 4.1078e-06 | 0.090419
22396.773 | 0.14921 | 0.16561 | 0.16261 | 0.14364 | 0.096832 | 0.07461 | 0.45524 | 6.2 | 3 | 0.79251 | 4.1069e-06 | 4.1069e-06 | 0.090423
22397.773 | 0.14953 | 0.16599 | 0.16244 | 0.14358 | 0.096717 | 0.074704 | 0.45502 | 6.2 | 3 | 0.79297 | 4.1093e-06 | 4.1093e-06 | 0.090428
22398.773 | 0.14921 | 0.1658 | 0.16258 | 0.14367 | 0.096739 | 0.074496 | 0.45517 | 6.2 | 3 | 0.79249 | 4.1068e-06 | 4.1068e-06 | 0.090432
22399.773 | 0.14923 | 0.16584 | 0.16269 | 0.1435 | 0.09647 | 0.074476 | 0.45486 | 6.2 | 3 | 0.79221 | 4.1053e-06 | 4.1053e-06 | 0.090436
22400.773 | 0.14944 | 0.16592 | 0.16237 | 0.14341 | 0.096394 | 0.074267 | 0.45486 | 6.2 | 3 | 0.79179 | 4.1031e-06 | 4.1031e-06 | 0.09044
22401.773 | 0.14913 | 0.16574 | 0.16239 | 0.14339 | 0.096356 | 0.074512 | 0.45517 | 6.2 | 3 | 0.79152 | 4.1018e-06 | 4.1018e-06 | 0.090444
22402.773 | 0.14898 | 0.16553 | 0.16242 | 0.14328 | 0.096089 | 0.074591 | 0.45536 | 6.2 | 3 | 0.79089 | 4.0985e-06 | 4.0985e-06 | 0.090448
22403.773 | 0.14888 | 0.16544 | 0.16265 | 0.14352 | 0.095991 | 0.074649 | 0.4549 | 6.2 | 3 | 0.79114 | 4.0998e-06 | 4.0998e-06 | 0.090452
22404.773 | 0.14936 | 0.16582 | 0.16244 | 0.14367 | 0.096203 | 0.074286 | 0.45502 | 6.2 | 3 | 0.79179 | 4.1031e-06 | 4.1031e-06 | 0.090456
22405.773 | 0.1489 | 0.16586 | 0.16254 | 0.14322 | 0.096375 | 0.074553 | 0.45532 | 6.2 | 3 | 0.79144 | 4.1014e-06 | 4.1014e-06 | 0.09046
22406.773 | 0.14865 | 0.1658 | 0.16265 | 0.14337 | 0.096298 | 0.073999 | 0.45502 | 6.2 | 3 | 0.79078 | 4.0979e-06 | 4.0979e-06 | 0.090464
22407.773 | 0.14904 | 0.16557 | 0.16246 | 0.14369 | 0.096088 | 0.074247 | 0.45486 | 6.2 | 3 | 0.7911 | 4.0996e-06 | 4.0996e-06 | 0.090469
22408.773 | 0.14885 | 0.16567 | 0.16258 | 0.14377 | 0.096394 | 0.0744 | 0.45494 | 6.2 | 3 | 0.79165 | 4.1025e-06 | 4.1025e-06 | 0.090473
22409.773 | 0.14888 | 0.16559 | 0.16225 | 0.14331 | 0.096222 | 0.074344 | 0.45494 | 6.2 | 3 | 0.7906 | 4.097e-06 | 4.097e-06 | 0.090477
22410.773 | 0.14898 | 0.16592 | 0.16231 | 0.14354 | 0.096182 | 0.074476 | 0.45502 | 6.2 | 3 | 0.79141 | 4.1012e-06 | 4.1012e-06 | 0.090481
22411.773 | 0.14911 | 0.16567 | 0.16237 | 0.14358 | 0.096527 | 0.074 | 0.4549 | 6.2 | 3 | 0.79125 | 4.1004e-06 | 4.1004e-06 | 0.090485
22412.773 | 0.14913 | 0.16597 | 0.16252 | 0.14324 | 0.096336 | 0.074552 | 0.45517 | 6.2 | 3 | 0.79175 | 4.1029e-06 | 4.1029e-06 | 0.090489
22413.773 | 0.14885 | 0.16561 | 0.16233 | 0.14339 | 0.09603 | 0.073944 | 0.45509 | 6.2 | 3 | 0.79015 | 4.0946e-06 | 4.0946e-06 | 0.090493
22414.773 | 0.14905 | 0.16553 | 0.16246 | 0.14329 | 0.096299 | 0.074306 | 0.45502 | 6.2 | 3 | 0.79095 | 4.0988e-06 | 4.0988e-06 | 0.090497
22415.773 | 0.14894 | 0.16542 | 0.16252 | 0.14356 | 0.096411 | 0.074247 | 0.45502 | 6.2 | 3 | 0.7911 | 4.0996e-06 | 4.0996e-06 | 0.090501
22416.773 | 0.14902 | 0.1655 | 0.16243 | 0.14358 | 0.096661 | 0.074039 | 0.45467 | 6.2 | 3 | 0.79122 | 4.1002e-06 | 4.1002e-06 | 0.090505
22417.773 | 0.14881 | 0.16572 | 0.16239 | 0.1435 | 0.096164 | 0.074039 | 0.45498 | 6.2 | 3 | 0.79063 | 4.0971e-06 | 4.0971e-06 | 0.09051
22418.773 | 0.14919 | 0.16561 | 0.16223 | 0.14367 | 0.096661 | 0.074477 | 0.45513 | 6.2 | 3 | 0.79184 | 4.1034e-06 | 4.1034e-06 | 0.090514
22419.773 | 0.1489 | 0.16557 | 0.16229 | 0.14354 | 0.096299 | 0.074456 | 0.45505 | 6.2 | 3 | 0.79106 | 4.0994e-06 | 4.0994e-06 | 0.090518
22420.773 | 0.14906 | 0.16569 | 0.16223 | 0.1436 | 0.096106 | 0.074039 | 0.45509 | 6.2 | 3 | 0.79072 | 4.0976e-06 | 4.0976e-06 | 0.090522
22421.773 | 0.14892 | 0.16536 | 0.16256 | 0.14331 | 0.09628 | 0.074286 | 0.4549 | 6.2 | 3 | 0.79072 | 4.0976e-06 | 4.0976e-06 | 0.090526
22422.773 | 0.14894 | 0.16569 | 0.16258 | 0.14375 | 0.096011 | 0.074267 | 0.45479 | 6.2 | 3 | 0.79123 | 4.1003e-06 | 4.1003e-06 | 0.09053
22423.773 | 0.14879 | 0.16551 | 0.16244 | 0.14333 | 0.096394 | 0.074096 | 0.45479 | 6.2 | 3 | 0.79057 | 4.0968e-06 | 4.0968e-06 | 0.090534
22424.773 | 0.14894 | 0.16571 | 0.16258 | 0.14356 | 0.096451 | 0.074115 | 0.45494 | 6.2 | 3 | 0.79135 | 4.1009e-06 | 4.1009e-06 | 0.090538
22425.773 | 0.14923 | 0.16559 | 0.16254 | 0.14362 | 0.096241 | 0.074363 | 0.45471 | 6.2 | 3 | 0.79158 | 4.1021e-06 | 4.1021e-06 | 0.090542
22426.773 | 0.14883 | 0.16538 | 0.16231 | 0.14373 | 0.096451 | 0.074076 | 0.45509 | 6.2 | 3 | 0.79078 | 4.0979e-06 | 4.0979e-06 | 0.090546
22427.773 | 0.14881 | 0.16569 | 0.16246 | 0.14345 | 0.096203 | 0.074381 | 0.45475 | 6.2 | 3 | 0.79099 | 4.099e-06 | 4.099e-06 | 0.090551
22428.773 | 0.14904 | 0.16569 | 0.16267 | 0.1435 | 0.096356 | 0.073904 | 0.45475 | 6.2 | 3 | 0.79116 | 4.0999e-06 | 4.0999e-06 | 0.090555
22429.773 | 0.14913 | 0.16553 | 0.16262 | 0.14352 | 0.09605 | 0.074229 | 0.45486 | 6.2 | 3 | 0.79108 | 4.0995e-06 | 4.0995e-06 | 0.090559
22430.773 | 0.14917 | 0.16586 | 0.16248 | 0.14373 | 0.096164 | 0.073848 | 0.45498 | 6.2 | 3 | 0.79125 | 4.1004e-06 | 4.1004e-06 | 0.090563
22431.773 | 0.14907 | 0.16582 | 0.16235 | 0.14337 | 0.096336 | 0.074171 | 0.45479 | 6.2 | 3 | 0.79112 | 4.0997e-06 | 4.0997e-06 | 0.090567
22432.773 | 0.14936 | 0.16565 | 0.16254 | 0.14316 | 0.096126 | 0.074096 | 0.4549 | 6.2 | 3 | 0.79093 | 4.0987e-06 | 4.0987e-06 | 0.090571
22433.772 | 0.14911 | 0.16553 | 0.16244 | 0.14354 | 0.096088 | 0.07421 | 0.45513 | 6.2 | 3 | 0.79093 | 4.0987e-06 | 4.0946e-06 | 0.090575
22434.772 | 0.14886 | 0.16599 | 0.16242 | 0.14354 | 0.096393 | 0.073809 | 0.45471 | 6.2 | 3 | 0.79102 | 4.0992e-06 | 4.0992e-06 | 0.090579
22435.772 | 0.14923 | 0.16563 | 0.16239 | 0.1436 | 0.096297 | 0.073848 | 0.45532 | 6.2 | 3 | 0.79099 | 4.099e-06 | 4.099e-06 | 0.090583
22436.772 | 0.14894 | 0.16595 | 0.16256 | 0.14366 | 0.096299 | 0.073694 | 0.45479 | 6.2 | 3 | 0.7911 | 4.0996e-06 | 4.0996e-06 | 0.090587
22437.772 | 0.1494 | 0.16574 | 0.16252 | 0.14373 | 0.09666 | 0.074649 | 0.45494 | 6.2 | 3 | 0.7927 | 4.1079e-06 | 4.1079e-06 | 0.090592
22438.772 | 0.14917 | 0.16559 | 0.16246 | 0.14383 | 0.096414 | 0.07461 | 0.4549 | 6.2 | 3 | 0.79207 | 4.1046e-06 | 4.1046e-06 | 0.090596
22439.772 | 0.1493 | 0.16578 | 0.16273 | 0.14379 | 0.096547 | 0.074494 | 0.45509 | 6.2 | 3 | 0.79265 | 4.1076e-06 | 4.1076e-06 | 0.0906
22440.772 | 0.14925 | 0.16571 | 0.16281 | 0.14385 | 0.09628 | 0.074839 | 0.45494 | 6.2 | 3 | 0.79273 | 4.108e-06 | 4.108e-06 | 0.090604
22441.772 | 0.14904 | 0.16546 | 0.16254 | 0.14392 | 0.096586 | 0.074362 | 0.45551 | 6.2 | 3 | 0.7919 | 4.1038e-06 | 4.1038e-06 | 0.090608
22442.772 | 0.14896 | 0.16561 | 0.16259 | 0.14406 | 0.096814 | 0.074763 | 0.45524 | 6.2 | 3 | 0.7928 | 4.1084e-06 | 4.1084e-06 | 0.090612
22443.772 | 0.14882 | 0.16548 | 0.16256 | 0.14385 | 0.096757 | 0.074439 | 0.45536 | 6.2 | 3 | 0.7919 | 4.1037e-06 | 4.1037e-06 | 0.090616
22444.772 | 0.14896 | 0.16551 | 0.16258 | 0.14423 | 0.096795 | 0.074859 | 0.45555 | 6.2 | 3 | 0.79293 | 4.1091e-06 | 4.1091e-06 | 0.09062
22445.772 | 0.14888 | 0.1655 | 0.16233 | 0.14408 | 0.096909 | 0.074667 | 0.45547 | 6.2 | 3 | 0.79236 | 4.1061e-06 | 4.1061e-06 | 0.090624
22446.772 | 0.14896 | 0.16563 | 0.16269 | 0.14408 | 0.097043 | 0.075028 | 0.45536 | 6.2 | 3 | 0.79343 | 4.1117e-06 | 4.1117e-06 | 0.090628
22447.772 | 0.14882 | 0.16513 | 0.16259 | 0.14402 | 0.096927 | 0.074953 | 0.45543 | 6.2 | 3 | 0.79245 | 4.1066e-06 | 4.1066e-06 | 0.090633
22448.772 | 0.14883 | 0.16546 | 0.16244 | 0.14411 | 0.097138 | 0.075029 | 0.45524 | 6.2 | 3 | 0.79301 | 4.1095e-06 | 4.1095e-06 | 0.090637
22449.772 | 0.14875 | 0.16536 | 0.16258 | 0.14404 | 0.097157 | 0.074877 | 0.45547 | 6.2 | 3 | 0.79276 | 4.1082e-06 | 4.1082e-06 | 0.090641
22450.772 | 0.14904 | 0.16532 | 0.16252 | 0.14444 | 0.097252 | 0.074686 | 0.45566 | 6.2 | 3 | 0.79325 | 4.1108e-06 | 4.1108e-06 | 0.090645
22451.772 | 0.14867 | 0.16559 | 0.16235 | 0.14415 | 0.097213 | 0.075029 | 0.45559 | 6.2 | 3 | 0.793 | 4.1095e-06 | 4.1095e-06 | 0.090649
22452.772 | 0.14841 | 0.16538 | 0.16242 | 0.14413 | 0.097271 | 0.075295 | 0.45547 | 6.2 | 3 | 0.79291 | 4.109e-06 | 4.109e-06 | 0.090653
22453.772 | 0.14871 | 0.16504 | 0.16248 | 0.14415 | 0.097272 | 0.074896 | 0.45582 | 6.2 | 3 | 0.79255 | 4.1071e-06 | 4.1071e-06 | 0.090657
22454.772 | 0.14894 | 0.16532 | 0.16256 | 0.1441 | 0.097099 | 0.075486 | 0.45566 | 6.2 | 3 | 0.7935 | 4.112e-06 | 4.112e-06 | 0.090661
22455.771 | 0.14911 | 0.16552 | 0.16239 | 0.14446 | 0.097117 | 0.075238 | 0.45597 | 6.2 | 3 | 0.79383 | 4.1137e-06 | 4.1096e-06 | 0.090665
22456.771 | 0.14856 | 0.16544 | 0.16273 | 0.14428 | 0.097215 | 0.075334 | 0.45582 | 6.2 | 3 | 0.79356 | 4.1123e-06 | 4.1123e-06 | 0.09067
22457.771 | 0.14879 | 0.16553 | 0.16229 | 0.14413 | 0.097176 | 0.075391 | 0.45578 | 6.2 | 3 | 0.79331 | 4.1111e-06 | 4.1111e-06 | 0.090674
22458.771 | 0.14875 | 0.16548 | 0.16214 | 0.1443 | 0.097253 | 0.075011 | 0.45547 | 6.2 | 3 | 0.79293 | 4.1091e-06 | 4.1091e-06 | 0.090678
22459.771 | 0.14877 | 0.16546 | 0.16248 | 0.14432 | 0.097234 | 0.075487 | 0.45566 | 6.2 | 3 | 0.79375 | 4.1133e-06 | 4.1133e-06 | 0.090682
22460.771 | 0.14852 | 0.16546 | 0.16256 | 0.14428 | 0.097328 | 0.075048 | 0.45574 | 6.2 | 3 | 0.7932 | 4.1105e-06 | 4.1105e-06 | 0.090686
22461.771 | 0.14844 | 0.16531 | 0.16256 | 0.14419 | 0.097213 | 0.075088 | 0.4557 | 6.2 | 3 | 0.7928 | 4.1084e-06 | 4.1084e-06 | 0.09069
22462.771 | 0.1486 | 0.16529 | 0.16256 | 0.14386 | 0.09729 | 0.075259 | 0.4557 | 6.2 | 3 | 0.79285 | 4.1087e-06 | 4.1087e-06 | 0.090694
22463.771 | 0.14863 | 0.16551 | 0.16242 | 0.14419 | 0.09731 | 0.075201 | 0.45566 | 6.2 | 3 | 0.79327 | 4.1109e-06 | 4.1109e-06 | 0.090698
22464.771 | 0.14883 | 0.16534 | 0.16256 | 0.14423 | 0.097119 | 0.075468 | 0.45582 | 6.2 | 3 | 0.79354 | 4.1122e-06 | 4.1122e-06 | 0.090702
22465.771 | 0.14873 | 0.16531 | 0.16244 | 0.1444 | 0.097328 | 0.075124 | 0.45566 | 6.2 | 3 | 0.79333 | 4.1111e-06 | 4.1111e-06 | 0.090707
22466.771 | 0.14907 | 0.16567 | 0.1622 | 0.14417 | 0.097006 | 0.075011 | 0.45582 | 6.2 | 3 | 0.79312 | 4.1101e-06 | 4.1101e-06 | 0.090711
22467.771 | 0.14902 | 0.16532 | 0.16254 | 0.14429 | 0.09731 | 0.075163 | 0.45555 | 6.2 | 3 | 0.79363 | 4.1127e-06 | 4.1127e-06 | 0.090715
22468.771 | 0.14894 | 0.16542 | 0.16237 | 0.14417 | 0.097099 | 0.075181 | 0.45597 | 6.2 | 3 | 0.79318 | 4.1104e-06 | 4.1104e-06 | 0.090719
22469.771 | 0.14865 | 0.16546 | 0.16227 | 0.14413 | 0.096852 | 0.075259 | 0.45543 | 6.2 | 3 | 0.79263 | 4.1075e-06 | 4.1075e-06 | 0.090723
22470.771 | 0.14883 | 0.16515 | 0.16258 | 0.14442 | 0.097003 | 0.075239 | 0.45563 | 6.2 | 3 | 0.79321 | 4.1105e-06 | 4.1105e-06 | 0.090727
22471.771 | 0.149 | 0.16553 | 0.16229 | 0.14427 | 0.096966 | 0.075146 | 0.45559 | 6.2 | 3 | 0.7932 | 4.1105e-06 | 4.1105e-06 | 0.090731
22472.771 | 0.14866 | 0.16527 | 0.16262 | 0.14406 | 0.097119 | 0.075201 | 0.45585 | 6.2 | 3 | 0.79291 | 4.109e-06 | 4.109e-06 | 0.090735
22473.771 | 0.14883 | 0.1655 | 0.16256 | 0.14392 | 0.097308 | 0.075086 | 0.45551 | 6.2 | 3 | 0.7932 | 4.1104e-06 | 4.1104e-06 | 0.090739
22474.771 | 0.14858 | 0.16551 | 0.16262 | 0.14408 | 0.097251 | 0.074876 | 0.45543 | 6.2 | 3 | 0.79291 | 4.109e-06 | 4.109e-06 | 0.090744
22475.771 | 0.14894 | 0.1655 | 0.16246 | 0.14406 | 0.097138 | 0.075106 | 0.45555 | 6.2 | 3 | 0.7932 | 4.1105e-06 | 4.1105e-06 | 0.090748
22476.771 | 0.14892 | 0.16532 | 0.16235 | 0.144 | 0.097061 | 0.074973 | 0.45555 | 6.2 | 3 | 0.79262 | 4.1075e-06 | 4.1075e-06 | 0.090752
22477.771 | 0.1485 | 0.16538 | 0.16265 | 0.14408 | 0.097176 | 0.075257 | 0.45547 | 6.2 | 3 | 0.79304 | 4.1097e-06 | 4.1097e-06 | 0.090756
22478.77 | 0.14873 | 0.16527 | 0.16239 | 0.14404 | 0.096949 | 0.075049 | 0.45566 | 6.2 | 3 | 0.79242 | 4.1064e-06 | 4.1023e-06 | 0.09076
22479.77 | 0.14909 | 0.16563 | 0.1624 | 0.14392 | 0.097024 | 0.074706 | 0.45528 | 6.2 | 3 | 0.79278 | 4.1083e-06 | 4.1083e-06 | 0.090764
22480.77 | 0.14873 | 0.16555 | 0.16239 | 0.14402 | 0.096929 | 0.074953 | 0.4554 | 6.2 | 3 | 0.79257 | 4.1072e-06 | 4.1072e-06 | 0.090768
22481.77 | 0.14883 | 0.16542 | 0.16258 | 0.14415 | 0.097003 | 0.074916 | 0.45563 | 6.2 | 3 | 0.79289 | 4.1089e-06 | 4.1089e-06 | 0.090772
22482.77 | 0.14881 | 0.16534 | 0.16244 | 0.14383 | 0.096755 | 0.074801 | 0.45543 | 6.2 | 3 | 0.79198 | 4.1041e-06 | 4.1041e-06 | 0.090776
22483.77 | 0.14879 | 0.16517 | 0.16244 | 0.14406 | 0.097232 | 0.075164 | 0.45543 | 6.2 | 3 | 0.79286 | 4.1087e-06 | 4.1087e-06 | 0.090781
22484.77 | 0.14915 | 0.16544 | 0.16275 | 0.14402 | 0.096871 | 0.074858 | 0.45521 | 6.2 | 3 | 0.79309 | 4.1099e-06 | 4.1099e-06 | 0.090785
22485.77 | 0.14909 | 0.16559 | 0.16275 | 0.14396 | 0.096623 | 0.074685 | 0.45543 | 6.2 | 3 | 0.7927 | 4.1079e-06 | 4.1079e-06 | 0.090789
22486.77 | 0.14875 | 0.16557 | 0.16281 | 0.14377 | 0.096813 | 0.074744 | 0.45543 | 6.2 | 3 | 0.79246 | 4.1066e-06 | 4.1066e-06 | 0.090793
22487.77 | 0.14898 | 0.16552 | 0.16258 | 0.14389 | 0.096794 | 0.074839 | 0.45528 | 6.2 | 3 | 0.79259 | 4.1073e-06 | 4.1073e-06 | 0.090797
22488.77 | 0.14892 | 0.16532 | 0.16218 | 0.14381 | 0.097081 | 0.075106 | 0.4554 | 6.2 | 3 | 0.79242 | 4.1064e-06 | 4.1064e-06 | 0.090801
22489.77 | 0.14921 | 0.16553 | 0.16259 | 0.14398 | 0.096661 | 0.07442 | 0.45517 | 6.2 | 3 | 0.7924 | 4.1063e-06 | 4.1063e-06 | 0.090805
22490.77 | 0.14907 | 0.16532 | 0.16254 | 0.14396 | 0.096871 | 0.074743 | 0.45517 | 6.2 | 3 | 0.79251 | 4.1069e-06 | 4.1069e-06 | 0.090809
22491.77 | 0.149 | 0.16569 | 0.1622 | 0.14396 | 0.096871 | 0.074819 | 0.45521 | 6.2 | 3 | 0.79253 | 4.107e-06 | 4.107e-06 | 0.090813
22492.77 | 0.14885 | 0.16542 | 0.1626 | 0.1439 | 0.096851 | 0.074878 | 0.45521 | 6.2 | 3 | 0.79249 | 4.1068e-06 | 4.1068e-06 | 0.090817
22493.77 | 0.14928 | 0.16571 | 0.16252 | 0.14391 | 0.096872 | 0.075049 | 0.45509 | 6.2 | 3 | 0.79334 | 4.1112e-06 | 4.1112e-06 | 0.090822
22494.77 | 0.14923 | 0.16552 | 0.16246 | 0.14354 | 0.096661 | 0.074648 | 0.45498 | 6.2 | 3 | 0.79205 | 4.1045e-06 | 4.1045e-06 | 0.090826
22495.77 | 0.14915 | 0.16563 | 0.16258 | 0.144 | 0.096641 | 0.074839 | 0.4554 | 6.2 | 3 | 0.79284 | 4.1086e-06 | 4.1086e-06 | 0.09083
22496.77 | 0.14929 | 0.16573 | 0.16273 | 0.14398 | 0.096412 | 0.074762 | 0.45563 | 6.2 | 3 | 0.79289 | 4.1089e-06 | 4.1089e-06 | 0.090834
22497.77 | 0.14894 | 0.16569 | 0.16267 | 0.14408 | 0.096737 | 0.074457 | 0.45494 | 6.2 | 3 | 0.79257 | 4.1072e-06 | 4.1072e-06 | 0.090838
22498.77 | 0.14905 | 0.16531 | 0.16229 | 0.14406 | 0.096452 | 0.074514 | 0.45521 | 6.2 | 3 | 0.79167 | 4.1026e-06 | 4.1026e-06 | 0.090842
22499.77 | 0.14883 | 0.16567 | 0.16231 | 0.1436 | 0.096909 | 0.07459 | 0.4549 | 6.2 | 3 | 0.7919 | 4.1037e-06 | 4.1037e-06 | 0.090846
22500.769 | 0.14885 | 0.16569 | 0.16239 | 0.14369 | 0.096794 | 0.074667 | 0.45528 | 6.2 | 3 | 0.79208 | 4.1046e-06 | 4.1005e-06 | 0.09085
22501.769 | 0.14869 | 0.16525 | 0.16241 | 0.14349 | 0.096433 | 0.074667 | 0.45498 | 6.2 | 3 | 0.79093 | 4.0987e-06 | 4.0987e-06 | 0.090854
22502.769 | 0.14896 | 0.16538 | 0.16227 | 0.14391 | 0.096642 | 0.074401 | 0.45505 | 6.2 | 3 | 0.79156 | 4.102e-06 | 4.102e-06 | 0.090859
22503.769 | 0.14883 | 0.16532 | 0.16237 | 0.14377 | 0.096508 | 0.074477 | 0.45502 | 6.2 | 3 | 0.79127 | 4.1005e-06 | 4.1005e-06 | 0.090863
22504.769 | 0.14879 | 0.16534 | 0.1624 | 0.14404 | 0.096698 | 0.074591 | 0.45486 | 6.2 | 3 | 0.79186 | 4.1035e-06 | 4.1035e-06 | 0.090867
22505.769 | 0.14888 | 0.16509 | 0.16231 | 0.14373 | 0.096527 | 0.074476 | 0.45513 | 6.2 | 3 | 0.79102 | 4.0992e-06 | 4.0992e-06 | 0.090871
22506.769 | 0.14886 | 0.16527 | 0.16214 | 0.14364 | 0.096681 | 0.074437 | 0.45513 | 6.2 | 3 | 0.79102 | 4.0992e-06 | 4.0992e-06 | 0.090875
22507.769 | 0.14858 | 0.16523 | 0.16227 | 0.14379 | 0.096433 | 0.074706 | 0.45505 | 6.2 | 3 | 0.791 | 4.0991e-06 | 4.0991e-06 | 0.090879
22508.769 | 0.14879 | 0.16534 | 0.16225 | 0.14369 | 0.096738 | 0.074533 | 0.45536 | 6.2 | 3 | 0.79135 | 4.1009e-06 | 4.1009e-06 | 0.090883
22509.769 | 0.14896 | 0.16561 | 0.16265 | 0.14341 | 0.096298 | 0.074361 | 0.45494 | 6.2 | 3 | 0.79129 | 4.1006e-06 | 4.1006e-06 | 0.090887
22510.769 | 0.14856 | 0.16528 | 0.16258 | 0.14369 | 0.096774 | 0.074152 | 0.45486 | 6.2 | 3 | 0.79104 | 4.0993e-06 | 4.0993e-06 | 0.090891
22511.769 | 0.14892 | 0.16515 | 0.16244 | 0.14356 | 0.096375 | 0.074419 | 0.45524 | 6.2 | 3 | 0.79087 | 4.0984e-06 | 4.0984e-06 | 0.090895
22512.769 | 0.14833 | 0.16557 | 0.16248 | 0.14362 | 0.096068 | 0.074229 | 0.45505 | 6.2 | 3 | 0.7903 | 4.0954e-06 | 4.0954e-06 | 0.0909
22513.769 | 0.14898 | 0.16527 | 0.16282 | 0.14354 | 0.096163 | 0.074496 | 0.45482 | 6.2 | 3 | 0.79127 | 4.1005e-06 | 4.1005e-06 | 0.090904
22514.769 | 0.14902 | 0.16532 | 0.16231 | 0.14373 | 0.096566 | 0.07461 | 0.45517 | 6.2 | 3 | 0.79156 | 4.102e-06 | 4.102e-06 | 0.090908
22515.769 | 0.14885 | 0.1653 | 0.16229 | 0.144 | 0.096564 | 0.074572 | 0.45521 | 6.2 | 3 | 0.79158 | 4.1021e-06 | 4.1021e-06 | 0.090912
22516.769 | 0.14898 | 0.165 | 0.16231 | 0.14373 | 0.096776 | 0.074514 | 0.45532 | 6.2 | 3 | 0.79131 | 4.1007e-06 | 4.1007e-06 | 0.090916
22517.769 | 0.14856 | 0.16512 | 0.16262 | 0.144 | 0.096852 | 0.074552 | 0.45517 | 6.2 | 3 | 0.79169 | 4.1027e-06 | 4.1027e-06 | 0.09092
22518.769 | 0.14871 | 0.16528 | 0.16246 | 0.14369 | 0.096834 | 0.074609 | 0.45536 | 6.2 | 3 | 0.7916 | 4.1022e-06 | 4.1022e-06 | 0.090924
22519.769 | 0.14865 | 0.16506 | 0.1622 | 0.14409 | 0.096603 | 0.074725 | 0.45543 | 6.2 | 3 | 0.79133 | 4.1008e-06 | 4.1008e-06 | 0.090928
22520.769 | 0.1486 | 0.16532 | 0.16233 | 0.14409 | 0.097176 | 0.074305 | 0.45536 | 6.2 | 3 | 0.79182 | 4.1033e-06 | 4.1033e-06 | 0.090932
22521.769 | 0.14877 | 0.16544 | 0.16235 | 0.14392 | 0.097023 | 0.074763 | 0.45543 | 6.2 | 3 | 0.79226 | 4.1056e-06 | 4.1056e-06 | 0.090936
22522.768 | 0.14852 | 0.16502 | 0.1625 | 0.14402 | 0.096737 | 0.074916 | 0.45559 | 6.2 | 3 | 0.79171 | 4.1027e-06 | 4.0986e-06 | 0.090941
22523.768 | 0.1489 | 0.16531 | 0.16258 | 0.14371 | 0.097081 | 0.074611 | 0.45563 | 6.2 | 3 | 0.79219 | 4.1052e-06 | 4.1052e-06 | 0.090945
22524.768 | 0.14865 | 0.16515 | 0.16216 | 0.14423 | 0.096908 | 0.07503 | 0.4557 | 6.2 | 3 | 0.79213 | 4.1049e-06 | 4.1049e-06 | 0.090949
22525.768 | 0.14861 | 0.16511 | 0.16246 | 0.14398 | 0.097214 | 0.075068 | 0.45566 | 6.2 | 3 | 0.79245 | 4.1066e-06 | 4.1066e-06 | 0.090953
22526.768 | 0.14846 | 0.16527 | 0.1625 | 0.14406 | 0.097176 | 0.074742 | 0.45536 | 6.2 | 3 | 0.7922 | 4.1053e-06 | 4.1053e-06 | 0.090957
22527.768 | 0.14837 | 0.16519 | 0.16248 | 0.14434 | 0.096948 | 0.075086 | 0.45563 | 6.2 | 3 | 0.79241 | 4.1064e-06 | 4.1064e-06 | 0.090961
22528.768 | 0.14867 | 0.16509 | 0.16246 | 0.14419 | 0.097099 | 0.074839 | 0.45543 | 6.2 | 3 | 0.79236 | 4.1061e-06 | 4.1061e-06 | 0.090965
22529.768 | 0.14883 | 0.16525 | 0.1624 | 0.14413 | 0.0971 | 0.075068 | 0.45563 | 6.2 | 3 | 0.79278 | 4.1083e-06 | 4.1083e-06 | 0.090969
22530.768 | 0.14867 | 0.16534 | 0.16229 | 0.14425 | 0.097138 | 0.075276 | 0.45559 | 6.2 | 3 | 0.79297 | 4.1093e-06 | 4.1093e-06 | 0.090973
22531.768 | 0.14862 | 0.16525 | 0.16258 | 0.14429 | 0.097443 | 0.074763 | 0.45551 | 6.2 | 3 | 0.79293 | 4.1091e-06 | 4.1091e-06 | 0.090978
22532.768 | 0.14848 | 0.16529 | 0.16258 | 0.14423 | 0.09691 | 0.074896 | 0.45555 | 6.2 | 3 | 0.79238 | 4.1062e-06 | 4.1062e-06 | 0.090982
22533.768 | 0.14892 | 0.16546 | 0.16288 | 0.14434 | 0.097348 | 0.075373 | 0.4557 | 6.2 | 3 | 0.79432 | 4.1163e-06 | 4.1163e-06 | 0.090986
22534.768 | 0.14863 | 0.16527 | 0.16258 | 0.14438 | 0.097232 | 0.075011 | 0.45563 | 6.2 | 3 | 0.7931 | 4.11e-06 | 4.11e-06 | 0.09099
22535.768 | 0.14837 | 0.16532 | 0.16248 | 0.14455 | 0.096986 | 0.074897 | 0.45566 | 6.2 | 3 | 0.79261 | 4.1074e-06 | 4.1074e-06 | 0.090994
22536.768 | 0.14869 | 0.16557 | 0.16279 | 0.144 | 0.097061 | 0.074763 | 0.45566 | 6.2 | 3 | 0.79287 | 4.1088e-06 | 4.1088e-06 | 0.090998
22537.768 | 0.14856 | 0.16536 | 0.16269 | 0.1444 | 0.097233 | 0.075487 | 0.45528 | 6.2 | 3 | 0.79373 | 4.1132e-06 | 4.1132e-06 | 0.091002
22538.768 | 0.14873 | 0.16534 | 0.1625 | 0.14402 | 0.097042 | 0.074781 | 0.45509 | 6.2 | 3 | 0.79242 | 4.1064e-06 | 4.1064e-06 | 0.091006
22539.768 | 0.14913 | 0.16555 | 0.16279 | 0.14408 | 0.096585 | 0.074744 | 0.45536 | 6.2 | 3 | 0.79288 | 4.1088e-06 | 4.1088e-06 | 0.09101
22540.768 | 0.14877 | 0.16546 | 0.16225 | 0.1439 | 0.09666 | 0.074629 | 0.45517 | 6.2 | 3 | 0.79167 | 4.1025e-06 | 4.1025e-06 | 0.091014
22541.768 | 0.14902 | 0.16544 | 0.16242 | 0.14385 | 0.096833 | 0.074438 | 0.45509 | 6.2 | 3 | 0.792 | 4.1042e-06 | 4.1042e-06 | 0.091019
22542.768 | 0.14898 | 0.16561 | 0.16237 | 0.14413 | 0.096546 | 0.074591 | 0.45521 | 6.2 | 3 | 0.79222 | 4.1054e-06 | 4.1054e-06 | 0.091023
22543.768 | 0.14896 | 0.1655 | 0.16246 | 0.14394 | 0.096603 | 0.074649 | 0.45517 | 6.2 | 3 | 0.79211 | 4.1048e-06 | 4.1048e-06 | 0.091027
22544.768 | 0.14867 | 0.16569 | 0.16254 | 0.14388 | 0.096526 | 0.074686 | 0.45521 | 6.2 | 3 | 0.792 | 4.1042e-06 | 4.1042e-06 | 0.091031
22545.767 | 0.14881 | 0.16557 | 0.1626 | 0.14404 | 0.096624 | 0.074591 | 0.45502 | 6.2 | 3 | 0.79223 | 4.1054e-06 | 4.1013e-06 | 0.091035
22546.767 | 0.14894 | 0.16578 | 0.16269 | 0.14423 | 0.096451 | 0.074533 | 0.45505 | 6.2 | 3 | 0.79263 | 4.1075e-06 | 4.1075e-06 | 0.091039
22547.767 | 0.14892 | 0.16534 | 0.16269 | 0.14379 | 0.096488 | 0.074381 | 0.45517 | 6.2 | 3 | 0.79161 | 4.1023e-06 | 4.1023e-06 | 0.091043
22548.767 | 0.14873 | 0.16538 | 0.16225 | 0.14381 | 0.096489 | 0.074686 | 0.45486 | 6.2 | 3 | 0.79135 | 4.1009e-06 | 4.1009e-06 | 0.091047
22549.767 | 0.14898 | 0.16548 | 0.16267 | 0.1439 | 0.096356 | 0.074476 | 0.45513 | 6.2 | 3 | 0.79186 | 4.1035e-06 | 4.1035e-06 | 0.091051
22550.767 | 0.14919 | 0.16546 | 0.16248 | 0.14394 | 0.096701 | 0.074724 | 0.45505 | 6.2 | 3 | 0.7925 | 4.1068e-06 | 4.1068e-06 | 0.091056
22551.767 | 0.14877 | 0.16567 | 0.16237 | 0.14411 | 0.09649 | 0.074552 | 0.4554 | 6.2 | 3 | 0.79196 | 4.104e-06 | 4.104e-06 | 0.09106
22552.767 | 0.14867 | 0.16506 | 0.16227 | 0.14389 | 0.096451 | 0.074572 | 0.45517 | 6.2 | 3 | 0.79091 | 4.0986e-06 | 4.0986e-06 | 0.091064
22553.767 | 0.1486 | 0.16534 | 0.16265 | 0.144 | 0.096737 | 0.074229 | 0.45502 | 6.2 | 3 | 0.79156 | 4.1019e-06 | 4.1019e-06 | 0.091068
22554.767 | 0.1489 | 0.16563 | 0.1624 | 0.14398 | 0.096623 | 0.074267 | 0.45521 | 6.2 | 3 | 0.79181 | 4.1033e-06 | 4.1033e-06 | 0.091072
22555.767 | 0.14864 | 0.16542 | 0.16239 | 0.14392 | 0.096756 | 0.074496 | 0.45521 | 6.2 | 3 | 0.79161 | 4.1023e-06 | 4.1023e-06 | 0.091076
22556.767 | 0.1486 | 0.1653 | 0.16269 | 0.14417 | 0.096757 | 0.074896 | 0.45536 | 6.2 | 3 | 0.79241 | 4.1064e-06 | 4.1064e-06 | 0.09108
22557.767 | 0.14852 | 0.16502 | 0.16244 | 0.14385 | 0.096812 | 0.074629 | 0.45524 | 6.2 | 3 | 0.79127 | 4.1005e-06 | 4.1005e-06 | 0.091084
22558.767 | 0.14835 | 0.16534 | 0.16229 | 0.14413 | 0.096679 | 0.074649 | 0.45486 | 6.2 | 3 | 0.79144 | 4.1014e-06 | 4.1014e-06 | 0.091088
22559.767 | 0.1489 | 0.16506 | 0.16248 | 0.14389 | 0.096756 | 0.074783 | 0.45521 | 6.2 | 3 | 0.79186 | 4.1035e-06 | 4.1035e-06 | 0.091092
22560.767 | 0.14846 | 0.1653 | 0.16231 | 0.14371 | 0.096624 | 0.074591 | 0.45524 | 6.2 | 3 | 0.791 | 4.0991e-06 | 4.0991e-06 | 0.091097
22561.767 | 0.14894 | 0.16513 | 0.16246 | 0.14389 | 0.096852 | 0.074533 | 0.45543 | 6.2 | 3 | 0.79181 | 4.1033e-06 | 4.1033e-06 | 0.091101
22562.767 | 0.14885 | 0.16517 | 0.16242 | 0.14408 | 0.096489 | 0.074572 | 0.45502 | 6.2 | 3 | 0.79158 | 4.1021e-06 | 4.1021e-06 | 0.091105
22563.767 | 0.14879 | 0.16515 | 0.16227 | 0.14379 | 0.096775 | 0.074744 | 0.45521 | 6.2 | 3 | 0.79152 | 4.1018e-06 | 4.1018e-06 | 0.091109
22564.767 | 0.14879 | 0.16538 | 0.16233 | 0.14383 | 0.096834 | 0.074268 | 0.45498 | 6.2 | 3 | 0.79143 | 4.1013e-06 | 4.1013e-06 | 0.091113
22565.767 | 0.14896 | 0.16521 | 0.16244 | 0.14377 | 0.096508 | 0.074572 | 0.45532 | 6.2 | 3 | 0.79146 | 4.1015e-06 | 4.1015e-06 | 0.091117
22566.767 | 0.14917 | 0.16544 | 0.16269 | 0.14394 | 0.096545 | 0.074629 | 0.45513 | 6.2 | 3 | 0.79241 | 4.1064e-06 | 4.1064e-06 | 0.091121
22567.766 | 0.14879 | 0.16551 | 0.1625 | 0.14383 | 0.096737 | 0.074229 | 0.45502 | 6.2 | 3 | 0.7916 | 4.1022e-06 | 4.0981e-06 | 0.091125
22568.766 | 0.14896 | 0.16553 | 0.16233 | 0.14404 | 0.096986 | 0.074686 | 0.45513 | 6.2 | 3 | 0.79253 | 4.107e-06 | 4.107e-06 | 0.091129
22569.766 | 0.14896 | 0.16536 | 0.1626 | 0.1439 | 0.096699 | 0.074573 | 0.45502 | 6.2 | 3 | 0.79209 | 4.1047e-06 | 4.1047e-06 | 0.091133
22570.766 | 0.1486 | 0.16553 | 0.16246 | 0.14394 | 0.096851 | 0.074419 | 0.45505 | 6.2 | 3 | 0.7918 | 4.1032e-06 | 4.1032e-06 | 0.091138
22571.766 | 0.14894 | 0.16553 | 0.16237 | 0.14385 | 0.096661 | 0.074496 | 0.45528 | 6.2 | 3 | 0.79184 | 4.1034e-06 | 4.1034e-06 | 0.091142
22572.766 | 0.149 | 0.16565 | 0.1625 | 0.14394 | 0.096356 | 0.074802 | 0.45513 | 6.2 | 3 | 0.79224 | 4.1055e-06 | 4.1055e-06 | 0.091146
22573.766 | 0.14911 | 0.16532 | 0.16267 | 0.1439 | 0.096583 | 0.074667 | 0.45505 | 6.2 | 3 | 0.79226 | 4.1056e-06 | 4.1056e-06 | 0.09115
22574.766 | 0.14915 | 0.16548 | 0.16252 | 0.14415 | 0.096832 | 0.074819 | 0.45509 | 6.2 | 3 | 0.79295 | 4.1092e-06 | 4.1092e-06 | 0.091154
22575.766 | 0.14921 | 0.16553 | 0.1629 | 0.1443 | 0.096966 | 0.074476 | 0.45498 | 6.2 | 3 | 0.79339 | 4.1114e-06 | 4.1114e-06 | 0.091158
22576.766 | 0.14928 | 0.16563 | 0.16256 | 0.14419 | 0.096889 | 0.074705 | 0.45513 | 6.2 | 3 | 0.79326 | 4.1108e-06 | 4.1108e-06 | 0.091162
22577.766 | 0.149 | 0.16559 | 0.16231 | 0.1441 | 0.096661 | 0.074267 | 0.45517 | 6.2 | 3 | 0.79192 | 4.1038e-06 | 4.1038e-06 | 0.091166
22578.766 | 0.14892 | 0.1655 | 0.1625 | 0.14394 | 0.096546 | 0.074571 | 0.4554 | 6.2 | 3 | 0.79198 | 4.1041e-06 | 4.1041e-06 | 0.09117
22579.766 | 0.149 | 0.16542 | 0.16254 | 0.14413 | 0.096852 | 0.074609 | 0.45513 | 6.2 | 3 | 0.79255 | 4.1071e-06 | 4.1071e-06 | 0.091175
22580.766 | 0.14911 | 0.16548 | 0.16237 | 0.14396 | 0.097023 | 0.074647 | 0.45513 | 6.2 | 3 | 0.79259 | 4.1073e-06 | 4.1073e-06 | 0.091179
22581.766 | 0.149 | 0.16544 | 0.16246 | 0.14383 | 0.096851 | 0.074534 | 0.45494 | 6.2 | 3 | 0.79211 | 4.1048e-06 | 4.1048e-06 | 0.091183
22582.766 | 0.14896 | 0.16507 | 0.16267 | 0.14425 | 0.096642 | 0.074667 | 0.45521 | 6.2 | 3 | 0.79226 | 4.1056e-06 | 4.1056e-06 | 0.091187
22583.766 | 0.14898 | 0.16517 | 0.1625 | 0.14394 | 0.096661 | 0.074629 | 0.45528 | 6.2 | 3 | 0.79188 | 4.1036e-06 | 4.1036e-06 | 0.091191
22584.766 | 0.14877 | 0.16529 | 0.16233 | 0.14396 | 0.096718 | 0.074343 | 0.45498 | 6.2 | 3 | 0.7914 | 4.1012e-06 | 4.1012e-06 | 0.091195
22585.766 | 0.14877 | 0.16511 | 0.16229 | 0.14347 | 0.096718 | 0.074114 | 0.45498 | 6.2 | 3 | 0.79047 | 4.0963e-06 | 4.0963e-06 | 0.091199
22586.766 | 0.1486 | 0.16544 | 0.16235 | 0.14391 | 0.096375 | 0.074077 | 0.45467 | 6.2 | 3 | 0.79074 | 4.0977e-06 | 4.0977e-06 | 0.091203
22587.766 | 0.14921 | 0.16515 | 0.16261 | 0.1441 | 0.096376 | 0.074516 | 0.45502 | 6.2 | 3 | 0.79196 | 4.104e-06 | 4.104e-06 | 0.091207
22588.766 | 0.1489 | 0.16515 | 0.16256 | 0.1436 | 0.096451 | 0.074191 | 0.45479 | 6.2 | 3 | 0.79085 | 4.0983e-06 | 4.0983e-06 | 0.091211
22589.765 | 0.14902 | 0.16532 | 0.16248 | 0.1436 | 0.096146 | 0.074019 | 0.45521 | 6.2 | 3 | 0.79059 | 4.0969e-06 | 4.0928e-06 | 0.091216
22590.765 | 0.14894 | 0.16509 | 0.16246 | 0.14352 | 0.096451 | 0.074191 | 0.45513 | 6.2 | 3 | 0.79066 | 4.0973e-06 | 4.0973e-06 | 0.09122
22591.765 | 0.1486 | 0.16546 | 0.16248 | 0.14389 | 0.096279 | 0.074057 | 0.45482 | 6.2 | 3 | 0.79076 | 4.0978e-06 | 4.0978e-06 | 0.091224
22592.765 | 0.1489 | 0.16519 | 0.16259 | 0.14347 | 0.096203 | 0.073924 | 0.45482 | 6.2 | 3 | 0.79028 | 4.0953e-06 | 4.0953e-06 | 0.091228
22593.765 | 0.1486 | 0.16567 | 0.16212 | 0.14362 | 0.096356 | 0.07421 | 0.45475 | 6.2 | 3 | 0.79057 | 4.0968e-06 | 4.0968e-06 | 0.091232
22594.765 | 0.14906 | 0.16534 | 0.1628 | 0.14383 | 0.096318 | 0.074077 | 0.45494 | 6.2 | 3 | 0.79143 | 4.1013e-06 | 4.1013e-06 | 0.091236
22595.765 | 0.14925 | 0.16528 | 0.16252 | 0.14352 | 0.096125 | 0.073752 | 0.45471 | 6.2 | 3 | 0.79045 | 4.0962e-06 | 4.0962e-06 | 0.09124
22596.765 | 0.14919 | 0.16571 | 0.16238 | 0.14373 | 0.096297 | 0.074039 | 0.45463 | 6.2 | 3 | 0.79135 | 4.1009e-06 | 4.1009e-06 | 0.091244
22597.765 | 0.14902 | 0.16563 | 0.16221 | 0.14383 | 0.096374 | 0.074324 | 0.45482 | 6.2 | 3 | 0.79139 | 4.1011e-06 | 4.1011e-06 | 0.091248
22598.765 | 0.14944 | 0.16561 | 0.16252 | 0.14385 | 0.096163 | 0.074382 | 0.45479 | 6.2 | 3 | 0.79196 | 4.104e-06 | 4.104e-06 | 0.091252
22599.765 | 0.1494 | 0.1658 | 0.16256 | 0.1439 | 0.096413 | 0.073963 | 0.45475 | 6.2 | 3 | 0.79204 | 4.1044e-06 | 4.1044e-06 | 0.091257
22600.765 | 0.14926 | 0.16542 | 0.16263 | 0.14379 | 0.096106 | 0.074096 | 0.45448 | 6.2 | 3 | 0.79131 | 4.1007e-06 | 4.1007e-06 | 0.091261
22601.765 | 0.14942 | 0.16561 | 0.16279 | 0.14375 | 0.096337 | 0.074381 | 0.45479 | 6.2 | 3 | 0.79228 | 4.1057e-06 | 4.1057e-06 | 0.091265
22602.765 | 0.14946 | 0.16571 | 0.16277 | 0.14373 | 0.095973 | 0.074037 | 0.45486 | 6.2 | 3 | 0.79167 | 4.1025e-06 | 4.1025e-06 | 0.091269
22603.765 | 0.14932 | 0.16569 | 0.16301 | 0.14352 | 0.096165 | 0.073943 | 0.45467 | 6.2 | 3 | 0.79165 | 4.1025e-06 | 4.1025e-06 | 0.091273
22604.765 | 0.14928 | 0.16557 | 0.16254 | 0.14398 | 0.096164 | 0.073943 | 0.45479 | 6.2 | 3 | 0.79148 | 4.1016e-06 | 4.1016e-06 | 0.091277
22605.765 | 0.14919 | 0.16588 | 0.1629 | 0.14366 | 0.096431 | 0.074057 | 0.45494 | 6.2 | 3 | 0.79211 | 4.1048e-06 | 4.1048e-06 | 0.091281
22606.765 | 0.14925 | 0.16575 | 0.16254 | 0.14379 | 0.096031 | 0.074077 | 0.45452 | 6.2 | 3 | 0.79143 | 4.1013e-06 | 4.1013e-06 | 0.091285
22607.765 | 0.14959 | 0.16557 | 0.1626 | 0.14385 | 0.09605 | 0.074076 | 0.45467 | 6.2 | 3 | 0.79173 | 4.1028e-06 | 4.1028e-06 | 0.091289
22608.765 | 0.14898 | 0.16574 | 0.16256 | 0.14352 | 0.096106 | 0.074152 | 0.4546 | 6.2 | 3 | 0.79106 | 4.0994e-06 | 4.0994e-06 | 0.091293
22609.765 | 0.14913 | 0.16594 | 0.16254 | 0.14352 | 0.096221 | 0.073657 | 0.45463 | 6.2 | 3 | 0.79101 | 4.0991e-06 | 4.0991e-06 | 0.091298
22610.765 | 0.14909 | 0.16567 | 0.16265 | 0.14362 | 0.096012 | 0.073979 | 0.45463 | 6.2 | 3 | 0.79102 | 4.0992e-06 | 4.0992e-06 | 0.091302
22611.765 | 0.14904 | 0.1654 | 0.16271 | 0.1439 | 0.096279 | 0.074171 | 0.45448 | 6.2 | 3 | 0.7915 | 4.1017e-06 | 4.1017e-06 | 0.091306
22612.764 | 0.14915 | 0.16586 | 0.16252 | 0.14352 | 0.096203 | 0.073714 | 0.45471 | 6.2 | 3 | 0.79097 | 4.0989e-06 | 4.0948e-06 | 0.09131
22613.764 | 0.14947 | 0.16567 | 0.1626 | 0.14388 | 0.096241 | 0.073888 | 0.45486 | 6.2 | 3 | 0.79175 | 4.103e-06 | 4.103e-06 | 0.091314
22614.764 | 0.14927 | 0.16542 | 0.16239 | 0.14371 | 0.095954 | 0.074133 | 0.45456 | 6.2 | 3 | 0.79087 | 4.0984e-06 | 4.0984e-06 | 0.091318
22615.764 | 0.14924 | 0.16563 | 0.16225 | 0.14362 | 0.09584 | 0.073943 | 0.45452 | 6.2 | 3 | 0.79053 | 4.0966e-06 | 4.0966e-06 | 0.091322
22616.764 | 0.14925 | 0.16552 | 0.1626 | 0.14366 | 0.095839 | 0.073866 | 0.45475 | 6.2 | 3 | 0.79072 | 4.0976e-06 | 4.0976e-06 | 0.091326
22617.764 | 0.14886 | 0.16559 | 0.16242 | 0.14366 | 0.096202 | 0.073999 | 0.45448 | 6.2 | 3 | 0.79073 | 4.0977e-06 | 4.0977e-06 | 0.09133
22618.764 | 0.14915 | 0.16542 | 0.16246 | 0.14337 | 0.096241 | 0.073791 | 0.45475 | 6.2 | 3 | 0.79043 | 4.0961e-06 | 4.0961e-06 | 0.091334
22619.764 | 0.14877 | 0.16548 | 0.16242 | 0.14371 | 0.096049 | 0.073791 | 0.45441 | 6.2 | 3 | 0.79022 | 4.095e-06 | 4.095e-06 | 0.091339
22620.764 | 0.14875 | 0.1654 | 0.16263 | 0.14379 | 0.09626 | 0.073657 | 0.45448 | 6.2 | 3 | 0.79049 | 4.0964e-06 | 4.0964e-06 | 0.091343
22621.764 | 0.14911 | 0.16531 | 0.16225 | 0.1436 | 0.095973 | 0.073695 | 0.4549 | 6.2 | 3 | 0.78994 | 4.0936e-06 | 4.0936e-06 | 0.091347
22622.764 | 0.14924 | 0.16542 | 0.16233 | 0.1436 | 0.096164 | 0.073884 | 0.45502 | 6.2 | 3 | 0.79064 | 4.0972e-06 | 4.0972e-06 | 0.091351
22623.764 | 0.14904 | 0.16521 | 0.16254 | 0.14388 | 0.096393 | 0.074401 | 0.45467 | 6.2 | 3 | 0.79146 | 4.1015e-06 | 4.1015e-06 | 0.091355
22624.764 | 0.14879 | 0.16511 | 0.16237 | 0.14387 | 0.096413 | 0.074419 | 0.45482 | 6.2 | 3 | 0.79097 | 4.0989e-06 | 4.0989e-06 | 0.091359
22625.764 | 0.14896 | 0.16509 | 0.16233 | 0.144 | 0.096603 | 0.074285 | 0.45505 | 6.2 | 3 | 0.79127 | 4.1005e-06 | 4.1005e-06 | 0.091363
22626.764 | 0.14871 | 0.1649 | 0.16233 | 0.14392 | 0.096699 | 0.074686 | 0.45543 | 6.2 | 3 | 0.79125 | 4.1004e-06 | 4.1004e-06 | 0.091367
22627.764 | 0.14881 | 0.16488 | 0.16239 | 0.14402 | 0.096662 | 0.074058 | 0.45513 | 6.2 | 3 | 0.79082 | 4.0981e-06 | 4.0981e-06 | 0.091371
22628.764 | 0.14894 | 0.16532 | 0.16275 | 0.14396 | 0.096891 | 0.074456 | 0.45521 | 6.2 | 3 | 0.79232 | 4.1059e-06 | 4.1059e-06 | 0.091375
22629.764 | 0.14879 | 0.16509 | 0.1625 | 0.1444 | 0.09689 | 0.074343 | 0.45551 | 6.2 | 3 | 0.79201 | 4.1043e-06 | 4.1043e-06 | 0.09138
22630.764 | 0.14852 | 0.16521 | 0.16227 | 0.14409 | 0.096737 | 0.074514 | 0.45528 | 6.2 | 3 | 0.79134 | 4.1009e-06 | 4.1009e-06 | 0.091384
22631.764 | 0.14858 | 0.16498 | 0.16244 | 0.14423 | 0.096774 | 0.074744 | 0.45502 | 6.2 | 3 | 0.79175 | 4.1029e-06 | 4.1029e-06 | 0.091388
22632.764 | 0.14883 | 0.16517 | 0.16267 | 0.14402 | 0.096795 | 0.074457 | 0.45547 | 6.2 | 3 | 0.79194 | 4.1039e-06 | 4.1039e-06 | 0.091392
22633.764 | 0.14862 | 0.16525 | 0.16227 | 0.14385 | 0.096718 | 0.07461 | 0.45494 | 6.2 | 3 | 0.79131 | 4.1007e-06 | 4.1007e-06 | 0.091396
22634.763 | 0.14875 | 0.16532 | 0.16233 | 0.14383 | 0.09647 | 0.074133 | 0.4549 | 6.2 | 3 | 0.79083 | 4.0982e-06 | 4.0941e-06 | 0.0914
22635.763 | 0.14892 | 0.16525 | 0.16229 | 0.14411 | 0.096584 | 0.074266 | 0.45509 | 6.2 | 3 | 0.79142 | 4.1013e-06 | 4.1013e-06 | 0.091404
22636.763 | 0.14883 | 0.16532 | 0.16237 | 0.144 | 0.096661 | 0.074227 | 0.45494 | 6.2 | 3 | 0.79141 | 4.1012e-06 | 4.1012e-06 | 0.091408
22637.763 | 0.14915 | 0.16534 | 0.16258 | 0.14413 | 0.096528 | 0.074401 | 0.45513 | 6.2 | 3 | 0.79213 | 4.1049e-06 | 4.1049e-06 | 0.091412
22638.763 | 0.14869 | 0.16527 | 0.16258 | 0.14398 | 0.096566 | 0.074382 | 0.45486 | 6.2 | 3 | 0.79146 | 4.1015e-06 | 4.1015e-06 | 0.091416
22639.763 | 0.14892 | 0.16544 | 0.16258 | 0.14389 | 0.096279 | 0.074419 | 0.4549 | 6.2 | 3 | 0.79152 | 4.1018e-06 | 4.1018e-06 | 0.091421
22640.763 | 0.14906 | 0.16538 | 0.16235 | 0.1439 | 0.096356 | 0.074057 | 0.45467 | 6.2 | 3 | 0.7911 | 4.0996e-06 | 4.0996e-06 | 0.091425
22641.763 | 0.14883 | 0.16553 | 0.16244 | 0.144 | 0.096661 | 0.07421 | 0.45494 | 6.2 | 3 | 0.79167 | 4.1026e-06 | 4.1026e-06 | 0.091429
22642.763 | 0.14944 | 0.16527 | 0.16242 | 0.1439 | 0.095992 | 0.074267 | 0.45494 | 6.2 | 3 | 0.79129 | 4.1006e-06 | 4.1006e-06 | 0.091433
22643.763 | 0.14894 | 0.16534 | 0.16237 | 0.14379 | 0.096393 | 0.074343 | 0.45502 | 6.2 | 3 | 0.79118 | 4.1e-06 | 4.1e-06 | 0.091437
22644.763 | 0.14873 | 0.1654 | 0.16279 | 0.14394 | 0.096507 | 0.073809 | 0.45509 | 6.2 | 3 | 0.79118 | 4.1e-06 | 4.1e-06 | 0.091441
22645.763 | 0.14915 | 0.16561 | 0.16233 | 0.14362 | 0.096394 | 0.073886 | 0.45498 | 6.2 | 3 | 0.79099 | 4.099e-06 | 4.099e-06 | 0.091445
22646.763 | 0.14886 | 0.1654 | 0.16244 | 0.1441 | 0.096279 | 0.073943 | 0.45471 | 6.2 | 3 | 0.79102 | 4.0992e-06 | 4.0992e-06 | 0.091449
22647.763 | 0.14894 | 0.16542 | 0.16265 | 0.14371 | 0.096297 | 0.074134 | 0.4546 | 6.2 | 3 | 0.79116 | 4.0999e-06 | 4.0999e-06 | 0.091453
22648.763 | 0.14904 | 0.16536 | 0.1626 | 0.14381 | 0.096088 | 0.073811 | 0.45463 | 6.2 | 3 | 0.7907 | 4.0975e-06 | 4.0975e-06 | 0.091457
22649.763 | 0.14921 | 0.16553 | 0.16252 | 0.14381 | 0.096241 | 0.074019 | 0.45433 | 6.2 | 3 | 0.79133 | 4.1008e-06 | 4.1008e-06 | 0.091462
22650.763 | 0.14902 | 0.16559 | 0.1629 | 0.14385 | 0.096145 | 0.073524 | 0.45486 | 6.2 | 3 | 0.79102 | 4.0992e-06 | 4.0992e-06 | 0.091466
22651.763 | 0.14879 | 0.16546 | 0.16277 | 0.14394 | 0.096318 | 0.073867 | 0.45471 | 6.2 | 3 | 0.79114 | 4.0998e-06 | 4.0998e-06 | 0.09147
22652.763 | 0.14946 | 0.16559 | 0.1626 | 0.14381 | 0.096107 | 0.073906 | 0.45456 | 6.2 | 3 | 0.79146 | 4.1015e-06 | 4.1015e-06 | 0.091474
22653.763 | 0.14934 | 0.16563 | 0.1625 | 0.14398 | 0.096221 | 0.073619 | 0.45486 | 6.2 | 3 | 0.79129 | 4.1006e-06 | 4.1006e-06 | 0.091478
22654.763 | 0.14911 | 0.16536 | 0.16269 | 0.14389 | 0.096145 | 0.073714 | 0.45441 | 6.2 | 3 | 0.79091 | 4.0986e-06 | 4.0986e-06 | 0.091482
22655.763 | 0.14904 | 0.1654 | 0.16265 | 0.1439 | 0.095762 | 0.073599 | 0.45494 | 6.2 | 3 | 0.79036 | 4.0957e-06 | 4.0957e-06 | 0.091486
22656.762 | 0.14932 | 0.16574 | 0.16263 | 0.14358 | 0.096031 | 0.073656 | 0.45471 | 6.2 | 3 | 0.79096 | 4.0989e-06 | 4.0948e-06 | 0.09149
22657.762 | 0.14923 | 0.16553 | 0.1625 | 0.14368 | 0.096146 | 0.073734 | 0.45429 | 6.2 | 3 | 0.79082 | 4.0981e-06 | 4.0981e-06 | 0.091494
22658.762 | 0.14913 | 0.16574 | 0.16259 | 0.14385 | 0.096183 | 0.074076 | 0.45467 | 6.2 | 3 | 0.79158 | 4.1021e-06 | 4.1021e-06 | 0.091498
22659.762 | 0.14934 | 0.16571 | 0.16267 | 0.14404 | 0.096241 | 0.073409 | 0.45429 | 6.2 | 3 | 0.79141 | 4.1012e-06 | 4.1012e-06 | 0.091503
22660.762 | 0.14925 | 0.16559 | 0.16248 | 0.14356 | 0.096203 | 0.073658 | 0.45444 | 6.2 | 3 | 0.79074 | 4.0977e-06 | 4.0977e-06 | 0.091507
22661.762 | 0.14986 | 0.1658 | 0.16248 | 0.14377 | 0.095974 | 0.073696 | 0.45475 | 6.2 | 3 | 0.79158 | 4.1021e-06 | 4.1021e-06 | 0.091511
22662.762 | 0.14932 | 0.16594 | 0.16248 | 0.14389 | 0.096203 | 0.07377 | 0.45452 | 6.2 | 3 | 0.7916 | 4.1022e-06 | 4.1022e-06 | 0.091515
22663.762 | 0.14917 | 0.16565 | 0.16269 | 0.14391 | 0.096222 | 0.073581 | 0.45437 | 6.2 | 3 | 0.79122 | 4.1002e-06 | 4.1002e-06 | 0.091519
22664.762 | 0.14919 | 0.16593 | 0.16235 | 0.1439 | 0.096222 | 0.073808 | 0.45479 | 6.2 | 3 | 0.7914 | 4.1012e-06 | 4.1012e-06 | 0.091523
22665.762 | 0.14919 | 0.16553 | 0.16254 | 0.14398 | 0.096299 | 0.073753 | 0.45463 | 6.2 | 3 | 0.79129 | 4.1006e-06 | 4.1006e-06 | 0.091527
22666.762 | 0.14923 | 0.16555 | 0.16273 | 0.14358 | 0.09624 | 0.073638 | 0.45471 | 6.2 | 3 | 0.79097 | 4.0989e-06 | 4.0989e-06 | 0.091531
22667.762 | 0.14913 | 0.16563 | 0.1629 | 0.14404 | 0.096088 | 0.073904 | 0.45479 | 6.2 | 3 | 0.79169 | 4.1027e-06 | 4.1027e-06 | 0.091535
22668.762 | 0.14892 | 0.16548 | 0.16292 | 0.14389 | 0.096394 | 0.074248 | 0.4546 | 6.2 | 3 | 0.79184 | 4.1034e-06 | 4.1034e-06 | 0.091539
22669.762 | 0.14932 | 0.1654 | 0.16242 | 0.14406 | 0.09651 | 0.074211 | 0.45475 | 6.2 | 3 | 0.79192 | 4.1038e-06 | 4.1038e-06 | 0.091544
22670.762 | 0.14944 | 0.16569 | 0.16246 | 0.1443 | 0.096279 | 0.074133 | 0.45482 | 6.2 | 3 | 0.7923 | 4.1058e-06 | 4.1058e-06 | 0.091548
22671.762 | 0.15502 | 0.17059 | 0.16258 | 0.1369 | 0.087332 | 0.066314 | 0.44681 | 6.2 | 3 | 0.77874 | 4.0355e-06 | 4.0355e-06 | 0.091552
22672.762 | 0.15855 | 0.17356 | 0.16422 | 0.13442 | 0.081478 | 0.059083 | 0.44246 | 6.2 | 3 | 0.77132 | 3.9971e-06 | 3.9971e-06 | 0.091556
22673.762 | 0.15907 | 0.17408 | 0.16362 | 0.13437 | 0.081096 | 0.057577 | 0.44182 | 6.2 | 3 | 0.76981 | 3.9893e-06 | 3.9893e-06 | 0.09156
22674.762 | 0.15672 | 0.17158 | 0.16248 | 0.1349 | 0.085118 | 0.064064 | 0.44422 | 6.2 | 3 | 0.77487 | 4.0155e-06 | 4.0155e-06 | 0.091564
22675.762 | 0.1563 | 0.17106 | 0.16252 | 0.13503 | 0.085976 | 0.064312 | 0.44517 | 6.2 | 3 | 0.7752 | 4.0172e-06 | 4.0172e-06 | 0.091568
22676.762 | 0.15557 | 0.17089 | 0.16273 | 0.13599 | 0.086472 | 0.064254 | 0.44552 | 6.2 | 3 | 0.77591 | 4.0209e-06 | 4.0209e-06 | 0.091572
22677.762 | 0.15552 | 0.17072 | 0.16273 | 0.13662 | 0.086894 | 0.06412 | 0.4462 | 6.2 | 3 | 0.7766 | 4.0244e-06 | 4.0244e-06 | 0.091576
22678.762 | 0.15519 | 0.17015 | 0.16261 | 0.13708 | 0.087639 | 0.064349 | 0.44643 | 6.2 | 3 | 0.77702 | 4.0266e-06 | 4.0266e-06 | 0.09158
22679.761 | 0.15479 | 0.17042 | 0.1629 | 0.13776 | 0.087582 | 0.064711 | 0.44651 | 6.2 | 3 | 0.77817 | 4.0326e-06 | 4.0285e-06 | 0.091584
22680.761 | 0.15479 | 0.17042 | 0.16288 | 0.13753 | 0.087599 | 0.065207 | 0.44716 | 6.2 | 3 | 0.77843 | 4.0339e-06 | 4.0339e-06 | 0.091588
22681.761 | 0.15466 | 0.1704 | 0.16301 | 0.13822 | 0.088326 | 0.065494 | 0.44716 | 6.2 | 3 | 0.78011 | 4.0426e-06 | 4.0426e-06 | 0.091592
22682.761 | 0.15439 | 0.16984 | 0.16275 | 0.13816 | 0.088478 | 0.065836 | 0.44746 | 6.2 | 3 | 0.77946 | 4.0393e-06 | 4.0393e-06 | 0.091596
22683.761 | 0.1542 | 0.1699 | 0.16294 | 0.13824 | 0.08865 | 0.066141 | 0.44773 | 6.2 | 3 | 0.78007 | 4.0424e-06 | 4.0424e-06 | 0.0916
22684.761 | 0.15424 | 0.16969 | 0.16288 | 0.1387 | 0.088841 | 0.066466 | 0.448 | 6.2 | 3 | 0.78081 | 4.0463e-06 | 4.0463e-06 | 0.091604
22685.761 | 0.1538 | 0.16977 | 0.16292 | 0.13868 | 0.088993 | 0.066198 | 0.44822 | 6.2 | 3 | 0.78036 | 4.0439e-06 | 4.0439e-06 | 0.091608
22686.761 | 0.15342 | 0.16984 | 0.16298 | 0.13894 | 0.089356 | 0.066599 | 0.44876 | 6.2 | 3 | 0.78114 | 4.048e-06 | 4.048e-06 | 0.091612
22687.761 | 0.15384 | 0.1695 | 0.16302 | 0.13866 | 0.089489 | 0.067266 | 0.44868 | 6.2 | 3 | 0.78177 | 4.0512e-06 | 4.0512e-06 | 0.091616
22688.761 | 0.15378 | 0.16948 | 0.16319 | 0.1387 | 0.089546 | 0.066866 | 0.44891 | 6.2 | 3 | 0.78156 | 4.0501e-06 | 4.0501e-06 | 0.09162
22689.761 | 0.15369 | 0.16942 | 0.16343 | 0.13894 | 0.089661 | 0.067017 | 0.44903 | 6.2 | 3 | 0.78217 | 4.0533e-06 | 4.0533e-06 | 0.091624
22690.761 | 0.1534 | 0.16916 | 0.16292 | 0.13912 | 0.08989 | 0.066922 | 0.44929 | 6.2 | 3 | 0.78141 | 4.0494e-06 | 4.0494e-06 | 0.091628
22691.761 | 0.15363 | 0.16908 | 0.16322 | 0.13891 | 0.090023 | 0.067096 | 0.44937 | 6.2 | 3 | 0.78196 | 4.0522e-06 | 4.0522e-06 | 0.091632
22692.761 | 0.15334 | 0.16908 | 0.16303 | 0.13898 | 0.090556 | 0.067741 | 0.44941 | 6.2 | 3 | 0.78274 | 4.0563e-06 | 4.0563e-06 | 0.091636
22693.761 | 0.15313 | 0.1692 | 0.16332 | 0.13936 | 0.090385 | 0.067553 | 0.44967 | 6.2 | 3 | 0.78295 | 4.0574e-06 | 4.0574e-06 | 0.09164
22694.761 | 0.15348 | 0.16902 | 0.16338 | 0.13923 | 0.090212 | 0.067685 | 0.44983 | 6.2 | 3 | 0.783 | 4.0576e-06 | 4.0576e-06 | 0.091645
22695.761 | 0.15277 | 0.16897 | 0.16275 | 0.13973 | 0.090479 | 0.06801 | 0.4496 | 6.2 | 3 | 0.7827 | 4.0561e-06 | 4.0561e-06 | 0.091649
22696.761 | 0.15268 | 0.1691 | 0.16322 | 0.13986 | 0.090748 | 0.068315 | 0.4499 | 6.2 | 3 | 0.78393 | 4.0624e-06 | 4.0624e-06 | 0.091653
22697.761 | 0.15296 | 0.16901 | 0.16313 | 0.13967 | 0.090899 | 0.068105 | 0.45021 | 6.2 | 3 | 0.78377 | 4.0616e-06 | 4.0616e-06 | 0.091657
22698.761 | 0.15266 | 0.16889 | 0.16326 | 0.14001 | 0.090995 | 0.068391 | 0.45036 | 6.2 | 3 | 0.78421 | 4.0639e-06 | 4.0639e-06 | 0.091661
22699.761 | 0.15296 | 0.16914 | 0.16282 | 0.13988 | 0.091224 | 0.068429 | 0.45032 | 6.2 | 3 | 0.78446 | 4.0652e-06 | 4.0652e-06 | 0.091665
22700.761 | 0.15228 | 0.16876 | 0.16307 | 0.13994 | 0.091204 | 0.068677 | 0.45071 | 6.2 | 3 | 0.78393 | 4.0624e-06 | 4.0624e-06 | 0.091669
22701.76 | 0.15256 | 0.16866 | 0.16296 | 0.14003 | 0.091129 | 0.068964 | 0.45051 | 6.2 | 3 | 0.78431 | 4.0644e-06 | 4.0603e-06 | 0.091673
22702.76 | 0.15241 | 0.16876 | 0.16307 | 0.14026 | 0.091413 | 0.069079 | 0.45063 | 6.2 | 3 | 0.78499 | 4.0679e-06 | 4.0679e-06 | 0.091677
22703.76 | 0.15239 | 0.16866 | 0.16307 | 0.14011 | 0.091451 | 0.069001 | 0.4507 | 6.2 | 3 | 0.78469 | 4.0664e-06 | 4.0664e-06 | 0.091681
22704.76 | 0.15233 | 0.16864 | 0.16303 | 0.14013 | 0.091546 | 0.069136 | 0.45093 | 6.2 | 3 | 0.78483 | 4.0671e-06 | 4.0671e-06 | 0.091685
22705.76 | 0.15264 | 0.16851 | 0.16326 | 0.14026 | 0.091471 | 0.068888 | 0.45089 | 6.2 | 3 | 0.78504 | 4.0682e-06 | 4.0682e-06 | 0.091689
22706.76 | 0.1526 | 0.16842 | 0.16292 | 0.1404 | 0.09191 | 0.069497 | 0.45116 | 6.2 | 3 | 0.78574 | 4.0718e-06 | 4.0718e-06 | 0.091693
22707.76 | 0.15232 | 0.16862 | 0.16286 | 0.1403 | 0.091605 | 0.069593 | 0.45089 | 6.2 | 3 | 0.7853 | 4.0695e-06 | 4.0695e-06 | 0.091697
22708.76 | 0.15228 | 0.16834 | 0.16322 | 0.14028 | 0.091889 | 0.069345 | 0.45135 | 6.2 | 3 | 0.78536 | 4.0698e-06 | 4.0698e-06 | 0.091701
22709.76 | 0.15251 | 0.16838 | 0.16303 | 0.14047 | 0.092177 | 0.069479 | 0.4512 | 6.2 | 3 | 0.78604 | 4.0734e-06 | 4.0734e-06 | 0.091706
22710.76 | 0.15226 | 0.1683 | 0.16311 | 0.14057 | 0.092003 | 0.069613 | 0.45147 | 6.2 | 3 | 0.78585 | 4.0724e-06 | 4.0724e-06 | 0.09171
22711.76 | 0.15165 | 0.16838 | 0.16319 | 0.14095 | 0.0921 | 0.069479 | 0.4515 | 6.2 | 3 | 0.78574 | 4.0718e-06 | 4.0718e-06 | 0.091714
22712.76 | 0.1523 | 0.16819 | 0.16296 | 0.14076 | 0.092082 | 0.069669 | 0.45173 | 6.2 | 3 | 0.78595 | 4.0729e-06 | 4.0729e-06 | 0.091718
22713.76 | 0.15149 | 0.16803 | 0.16281 | 0.1407 | 0.092043 | 0.069976 | 0.4517 | 6.2 | 3 | 0.78505 | 4.0683e-06 | 4.0683e-06 | 0.091722
22714.76 | 0.15171 | 0.16792 | 0.16313 | 0.14059 | 0.092691 | 0.070033 | 0.45166 | 6.2 | 3 | 0.78607 | 4.0735e-06 | 4.0735e-06 | 0.091726
22715.76 | 0.15178 | 0.1679 | 0.16303 | 0.14085 | 0.092767 | 0.070377 | 0.45147 | 6.2 | 3 | 0.78671 | 4.0769e-06 | 4.0769e-06 | 0.09173
22716.76 | 0.15197 | 0.16828 | 0.1628 | 0.14099 | 0.092519 | 0.070204 | 0.45208 | 6.2 | 3 | 0.78677 | 4.0771e-06 | 4.0771e-06 | 0.091734
22717.76 | 0.1518 | 0.16809 | 0.16301 | 0.14076 | 0.092806 | 0.070511 | 0.452 | 6.2 | 3 | 0.78698 | 4.0782e-06 | 4.0782e-06 | 0.091738
22718.76 | 0.15172 | 0.16781 | 0.16296 | 0.14085 | 0.092881 | 0.070185 | 0.45219 | 6.2 | 3 | 0.78641 | 4.0753e-06 | 4.0753e-06 | 0.091742
22719.76 | 0.15178 | 0.16788 | 0.16259 | 0.14095 | 0.093111 | 0.070606 | 0.45208 | 6.2 | 3 | 0.78692 | 4.0779e-06 | 4.0779e-06 | 0.091746
22720.76 | 0.15178 | 0.16807 | 0.16282 | 0.14099 | 0.092996 | 0.070357 | 0.45204 | 6.2 | 3 | 0.78702 | 4.0784e-06 | 4.0784e-06 | 0.09175
22721.76 | 0.1519 | 0.16765 | 0.16338 | 0.14102 | 0.093053 | 0.070473 | 0.45208 | 6.2 | 3 | 0.78748 | 4.0808e-06 | 4.0808e-06 | 0.091754
22722.76 | 0.15197 | 0.16796 | 0.163 | 0.14139 | 0.093281 | 0.070759 | 0.45219 | 6.2 | 3 | 0.78835 | 4.0853e-06 | 4.0853e-06 | 0.091759
22723.76 | 0.15136 | 0.16763 | 0.16309 | 0.14123 | 0.092977 | 0.070912 | 0.45242 | 6.2 | 3 | 0.78721 | 4.0794e-06 | 4.0794e-06 | 0.091763
22724.76 | 0.15134 | 0.16771 | 0.16301 | 0.14114 | 0.093226 | 0.071122 | 0.45234 | 6.2 | 3 | 0.78756 | 4.0812e-06 | 4.0812e-06 | 0.091767
22725.76 | 0.15132 | 0.16796 | 0.16296 | 0.14108 | 0.093435 | 0.070701 | 0.45238 | 6.2 | 3 | 0.78746 | 4.0807e-06 | 4.0807e-06 | 0.091771
22726.76 | 0.15121 | 0.16798 | 0.16334 | 0.14123 | 0.09332 | 0.070969 | 0.45246 | 6.2 | 3 | 0.78805 | 4.0838e-06 | 4.0838e-06 | 0.091775
22727.76 | 0.15127 | 0.16754 | 0.16282 | 0.14139 | 0.093511 | 0.071198 | 0.45284 | 6.2 | 3 | 0.78772 | 4.0821e-06 | 4.0821e-06 | 0.091779
22728.76 | 0.15134 | 0.16744 | 0.16294 | 0.14135 | 0.093148 | 0.071121 | 0.45246 | 6.2 | 3 | 0.78734 | 4.0801e-06 | 4.0801e-06 | 0.091783
22729.76 | 0.15129 | 0.16765 | 0.163 | 0.14127 | 0.093378 | 0.071141 | 0.45261 | 6.2 | 3 | 0.78773 | 4.0821e-06 | 4.0821e-06 | 0.091787
22730.76 | 0.15125 | 0.16759 | 0.16267 | 0.14156 | 0.093473 | 0.071274 | 0.45257 | 6.2 | 3 | 0.78782 | 4.0826e-06 | 4.0826e-06 | 0.091791
22731.76 | 0.15129 | 0.16773 | 0.16307 | 0.14144 | 0.093264 | 0.071331 | 0.45265 | 6.2 | 3 | 0.78813 | 4.0842e-06 | 4.0842e-06 | 0.091795
22732.76 | 0.15111 | 0.16777 | 0.16304 | 0.14162 | 0.093359 | 0.071159 | 0.45265 | 6.2 | 3 | 0.78805 | 4.0838e-06 | 4.0838e-06 | 0.091799
22733.76 | 0.15123 | 0.1676 | 0.16292 | 0.14139 | 0.093472 | 0.071464 | 0.45311 | 6.2 | 3 | 0.78807 | 4.0839e-06 | 4.0839e-06 | 0.091803
22734.76 | 0.15115 | 0.16744 | 0.16303 | 0.14135 | 0.093492 | 0.071256 | 0.45295 | 6.2 | 3 | 0.78773 | 4.0821e-06 | 4.0821e-06 | 0.091808
22735.76 | 0.15108 | 0.16763 | 0.16284 | 0.1416 | 0.09372 | 0.071026 | 0.45276 | 6.2 | 3 | 0.7879 | 4.083e-06 | 4.083e-06 | 0.091812
22736.76 | 0.15102 | 0.16771 | 0.16292 | 0.14148 | 0.093416 | 0.071008 | 0.45295 | 6.2 | 3 | 0.78755 | 4.0812e-06 | 4.0812e-06 | 0.091816
22737.76 | 0.15127 | 0.16756 | 0.16271 | 0.1416 | 0.093492 | 0.071273 | 0.45303 | 6.2 | 3 | 0.7879 | 4.083e-06 | 4.083e-06 | 0.09182
22738.76 | 0.15085 | 0.16767 | 0.16315 | 0.14154 | 0.093701 | 0.071121 | 0.45295 | 6.2 | 3 | 0.78803 | 4.0837e-06 | 4.0837e-06 | 0.091824
22739.76 | 0.1509 | 0.16756 | 0.16271 | 0.14156 | 0.094006 | 0.071388 | 0.45273 | 6.2 | 3 | 0.78812 | 4.0842e-06 | 4.0842e-06 | 0.091828
22740.76 | 0.15121 | 0.16746 | 0.16267 | 0.14141 | 0.093739 | 0.070969 | 0.45292 | 6.2 | 3 | 0.78746 | 4.0807e-06 | 4.0807e-06 | 0.091832
22741.76 | 0.15127 | 0.16771 | 0.16315 | 0.14154 | 0.09334 | 0.071217 | 0.45299 | 6.2 | 3 | 0.78822 | 4.0847e-06 | 4.0847e-06 | 0.091836
22742.76 | 0.15121 | 0.16754 | 0.16286 | 0.1416 | 0.093626 | 0.071274 | 0.45311 | 6.2 | 3 | 0.78811 | 4.0841e-06 | 4.0841e-06 | 0.09184
22743.76 | 0.151 | 0.16731 | 0.16296 | 0.14158 | 0.093206 | 0.071351 | 0.45276 | 6.2 | 3 | 0.7874 | 4.0804e-06 | 4.0804e-06 | 0.091844
22744.76 | 0.15094 | 0.16735 | 0.16282 | 0.14154 | 0.093873 | 0.071123 | 0.45284 | 6.2 | 3 | 0.78765 | 4.0817e-06 | 4.0817e-06 | 0.091848
22745.76 | 0.15138 | 0.1674 | 0.16294 | 0.14162 | 0.093739 | 0.071313 | 0.45303 | 6.2 | 3 | 0.78839 | 4.0856e-06 | 4.0856e-06 | 0.091852
22746.76 | 0.15092 | 0.16761 | 0.16281 | 0.14164 | 0.093701 | 0.071235 | 0.45254 | 6.2 | 3 | 0.78792 | 4.0831e-06 | 4.0831e-06 | 0.091857
22747.76 | 0.15125 | 0.16739 | 0.16309 | 0.14186 | 0.093397 | 0.071274 | 0.4528 | 6.2 | 3 | 0.78826 | 4.0849e-06 | 4.0849e-06 | 0.091861
22748.76 | 0.15142 | 0.16759 | 0.1629 | 0.14158 | 0.093759 | 0.071407 | 0.45292 | 6.2 | 3 | 0.78866 | 4.0869e-06 | 4.0869e-06 | 0.091865
22749.76 | 0.15127 | 0.16744 | 0.16288 | 0.14167 | 0.093493 | 0.071427 | 0.45288 | 6.2 | 3 | 0.78818 | 4.0845e-06 | 4.0845e-06 | 0.091869
22750.76 | 0.15119 | 0.16744 | 0.16284 | 0.14154 | 0.093645 | 0.071311 | 0.45276 | 6.2 | 3 | 0.78797 | 4.0834e-06 | 4.0834e-06 | 0.091873
22751.76 | 0.15087 | 0.16731 | 0.16292 | 0.14148 | 0.093472 | 0.070874 | 0.45315 | 6.2 | 3 | 0.78692 | 4.0779e-06 | 4.0779e-06 | 0.091877
22752.759 | 0.15113 | 0.1675 | 0.1628 | 0.14167 | 0.093531 | 0.071389 | 0.45284 | 6.2 | 3 | 0.78803 | 4.0837e-06 | 4.0796e-06 | 0.091881
22753.759 | 0.15094 | 0.16746 | 0.16281 | 0.14145 | 0.093531 | 0.071351 | 0.45276 | 6.2 | 3 | 0.78754 | 4.0811e-06 | 4.0811e-06 | 0.091885
22754.759 | 0.15104 | 0.16735 | 0.16303 | 0.14169 | 0.093377 | 0.071141 | 0.45273 | 6.2 | 3 | 0.78763 | 4.0816e-06 | 4.0816e-06 | 0.091889
22755.759 | 0.15106 | 0.16746 | 0.16256 | 0.14186 | 0.093378 | 0.071237 | 0.45295 | 6.2 | 3 | 0.78756 | 4.0812e-06 | 4.0812e-06 | 0.091893
22756.759 | 0.15093 | 0.16739 | 0.16296 | 0.14162 | 0.093587 | 0.071274 | 0.45315 | 6.2 | 3 | 0.78775 | 4.0822e-06 | 4.0822e-06 | 0.091897
22757.759 | 0.15108 | 0.16712 | 0.16288 | 0.14165 | 0.09393 | 0.071578 | 0.45292 | 6.2 | 3 | 0.78824 | 4.0848e-06 | 4.0848e-06 | 0.091901
22758.759 | 0.15077 | 0.16737 | 0.16317 | 0.14188 | 0.093892 | 0.071198 | 0.45288 | 6.2 | 3 | 0.78828 | 4.085e-06 | 4.085e-06 | 0.091905
22759.759 | 0.15092 | 0.16704 | 0.16269 | 0.14183 | 0.094141 | 0.071313 | 0.45322 | 6.2 | 3 | 0.78794 | 4.0832e-06 | 4.0832e-06 | 0.09191
22760.759 | 0.15102 | 0.16723 | 0.16286 | 0.14223 | 0.093967 | 0.071313 | 0.45364 | 6.2 | 3 | 0.78862 | 4.0867e-06 | 4.0867e-06 | 0.091914
22761.759 | 0.15035 | 0.1671 | 0.16271 | 0.14205 | 0.094349 | 0.071616 | 0.45364 | 6.2 | 3 | 0.78818 | 4.0845e-06 | 4.0845e-06 | 0.091918
22762.759 | 0.15068 | 0.16735 | 0.16288 | 0.14171 | 0.094179 | 0.071769 | 0.45345 | 6.2 | 3 | 0.78856 | 4.0864e-06 | 4.0864e-06 | 0.091922
22763.759 | 0.15062 | 0.16702 | 0.16284 | 0.14198 | 0.094235 | 0.071961 | 0.45345 | 6.2 | 3 | 0.78866 | 4.0869e-06 | 4.0869e-06 | 0.091926
22764.759 | 0.15056 | 0.16697 | 0.16284 | 0.14217 | 0.094177 | 0.07217 | 0.45376 | 6.2 | 3 | 0.78888 | 4.0881e-06 | 4.0881e-06 | 0.09193
22765.759 | 0.15024 | 0.16714 | 0.1625 | 0.14202 | 0.094273 | 0.072513 | 0.45376 | 6.2 | 3 | 0.78868 | 4.0871e-06 | 4.0871e-06 | 0.091934
22766.759 | 0.15079 | 0.16693 | 0.16263 | 0.14181 | 0.094693 | 0.072037 | 0.45372 | 6.2 | 3 | 0.78889 | 4.0881e-06 | 4.0881e-06 | 0.091938
22767.759 | 0.1505 | 0.16704 | 0.163 | 0.14188 | 0.094368 | 0.072189 | 0.45372 | 6.2 | 3 | 0.78898 | 4.0886e-06 | 4.0886e-06 | 0.091942
22768.759 | 0.15047 | 0.16729 | 0.16273 | 0.14179 | 0.094522 | 0.071902 | 0.45364 | 6.2 | 3 | 0.7887 | 4.0871e-06 | 4.0871e-06 | 0.091946
22769.759 | 0.15049 | 0.16698 | 0.16262 | 0.14204 | 0.094064 | 0.072359 | 0.45357 | 6.2 | 3 | 0.78854 | 4.0863e-06 | 4.0863e-06 | 0.09195
22770.759 | 0.15041 | 0.16702 | 0.16261 | 0.14217 | 0.094598 | 0.072209 | 0.45364 | 6.2 | 3 | 0.78902 | 4.0888e-06 | 4.0888e-06 | 0.091955
22771.759 | 0.15066 | 0.16685 | 0.16261 | 0.14196 | 0.094216 | 0.071998 | 0.45345 | 6.2 | 3 | 0.7883 | 4.0851e-06 | 4.0851e-06 | 0.091959
22772.759 | 0.15054 | 0.16695 | 0.16281 | 0.14234 | 0.094387 | 0.072036 | 0.4538 | 6.2 | 3 | 0.78906 | 4.089e-06 | 4.089e-06 | 0.091963
22773.759 | 0.15028 | 0.16702 | 0.16244 | 0.14215 | 0.094463 | 0.071979 | 0.4538 | 6.2 | 3 | 0.78833 | 4.0852e-06 | 4.0852e-06 | 0.091967
22774.759 | 0.1509 | 0.16739 | 0.1628 | 0.14225 | 0.094235 | 0.072169 | 0.4536 | 6.2 | 3 | 0.78974 | 4.0926e-06 | 4.0926e-06 | 0.091971
22775.759 | 0.15051 | 0.16676 | 0.16303 | 0.14234 | 0.094331 | 0.072056 | 0.45406 | 6.2 | 3 | 0.78902 | 4.0888e-06 | 4.0888e-06 | 0.091975
22776.759 | 0.15058 | 0.16712 | 0.16301 | 0.14198 | 0.09433 | 0.072037 | 0.4538 | 6.2 | 3 | 0.78906 | 4.089e-06 | 4.089e-06 | 0.091979
22777.759 | 0.15039 | 0.1672 | 0.16294 | 0.14213 | 0.094521 | 0.072188 | 0.45383 | 6.2 | 3 | 0.78936 | 4.0906e-06 | 4.0906e-06 | 0.091983
22778.759 | 0.15069 | 0.16698 | 0.16286 | 0.14205 | 0.094369 | 0.072075 | 0.45376 | 6.2 | 3 | 0.78904 | 4.0889e-06 | 4.0889e-06 | 0.091987
22779.759 | 0.15049 | 0.16698 | 0.16263 | 0.14188 | 0.094389 | 0.072285 | 0.4541 | 6.2 | 3 | 0.78866 | 4.0869e-06 | 4.0869e-06 | 0.091991
22780.759 | 0.15005 | 0.16698 | 0.16303 | 0.14224 | 0.094331 | 0.071712 | 0.45376 | 6.2 | 3 | 0.78835 | 4.0854e-06 | 4.0854e-06 | 0.091995
22781.759 | 0.15087 | 0.16735 | 0.16292 | 0.14213 | 0.094618 | 0.071866 | 0.45357 | 6.2 | 3 | 0.78975 | 4.0926e-06 | 4.0926e-06 | 0.092
22782.759 | 0.15088 | 0.16716 | 0.16273 | 0.14204 | 0.094522 | 0.072151 | 0.45357 | 6.2 | 3 | 0.78948 | 4.0912e-06 | 4.0912e-06 | 0.092004
22783.759 | 0.15041 | 0.1671 | 0.16294 | 0.14247 | 0.094368 | 0.072169 | 0.45383 | 6.2 | 3 | 0.78946 | 4.0911e-06 | 4.0911e-06 | 0.092008
22784.759 | 0.15058 | 0.167 | 0.16294 | 0.14255 | 0.094654 | 0.072284 | 0.45425 | 6.2 | 3 | 0.79001 | 4.094e-06 | 4.094e-06 | 0.092012
22785.759 | 0.15026 | 0.16697 | 0.16273 | 0.1424 | 0.094579 | 0.072397 | 0.45391 | 6.2 | 3 | 0.78932 | 4.0904e-06 | 4.0904e-06 | 0.092016
22786.759 | 0.15054 | 0.16693 | 0.16271 | 0.14232 | 0.094598 | 0.072475 | 0.45391 | 6.2 | 3 | 0.78958 | 4.0917e-06 | 4.0917e-06 | 0.09202
22787.759 | 0.15043 | 0.16678 | 0.16288 | 0.14238 | 0.094979 | 0.072113 | 0.45418 | 6.2 | 3 | 0.78956 | 4.0916e-06 | 4.0916e-06 | 0.092024
22788.759 | 0.15003 | 0.167 | 0.16298 | 0.14248 | 0.094942 | 0.072761 | 0.45383 | 6.2 | 3 | 0.79019 | 4.0949e-06 | 4.0949e-06 | 0.092028
22789.759 | 0.1503 | 0.16679 | 0.16271 | 0.1427 | 0.094712 | 0.072971 | 0.45399 | 6.2 | 3 | 0.79019 | 4.0949e-06 | 4.0949e-06 | 0.092032
22790.759 | 0.15007 | 0.1667 | 0.16298 | 0.14274 | 0.095056 | 0.072723 | 0.45463 | 6.2 | 3 | 0.79026 | 4.0952e-06 | 4.0952e-06 | 0.092036
22791.759 | 0.1502 | 0.16681 | 0.16298 | 0.14286 | 0.094865 | 0.072743 | 0.45437 | 6.2 | 3 | 0.79046 | 4.0962e-06 | 4.0962e-06 | 0.09204
22792.759 | 0.14991 | 0.16653 | 0.16269 | 0.14282 | 0.095286 | 0.073009 | 0.45475 | 6.2 | 3 | 0.79024 | 4.0952e-06 | 4.0952e-06 | 0.092045
22793.759 | 0.14982 | 0.16656 | 0.16256 | 0.14266 | 0.095189 | 0.073333 | 0.45456 | 6.2 | 3 | 0.79013 | 4.0945e-06 | 4.0945e-06 | 0.092049
22794.759 | 0.15028 | 0.16687 | 0.16288 | 0.14276 | 0.095341 | 0.072836 | 0.45494 | 6.2 | 3 | 0.79097 | 4.0989e-06 | 4.0989e-06 | 0.092053
22795.759 | 0.15003 | 0.1667 | 0.16273 | 0.14324 | 0.095284 | 0.073105 | 0.45452 | 6.2 | 3 | 0.79108 | 4.0995e-06 | 4.0995e-06 | 0.092057
22796.759 | 0.15035 | 0.16672 | 0.163 | 0.14286 | 0.095399 | 0.072989 | 0.45452 | 6.2 | 3 | 0.79131 | 4.1007e-06 | 4.1007e-06 | 0.092061
22797.759 | 0.15022 | 0.16685 | 0.16286 | 0.14268 | 0.095264 | 0.073486 | 0.45494 | 6.2 | 3 | 0.79136 | 4.101e-06 | 4.101e-06 | 0.092065
22798.759 | 0.15018 | 0.1671 | 0.16279 | 0.14287 | 0.095209 | 0.073409 | 0.45486 | 6.2 | 3 | 0.79156 | 4.102e-06 | 4.102e-06 | 0.092069
22799.759 | 0.15005 | 0.16691 | 0.16298 | 0.14284 | 0.095266 | 0.073046 | 0.45444 | 6.2 | 3 | 0.79108 | 4.0995e-06 | 4.0995e-06 | 0.092073
22800.759 | 0.15075 | 0.16693 | 0.16294 | 0.14291 | 0.095322 | 0.073409 | 0.45502 | 6.2 | 3 | 0.79226 | 4.1056e-06 | 4.1056e-06 | 0.092077
22801.759 | 0.15045 | 0.16695 | 0.16282 | 0.14303 | 0.095533 | 0.073391 | 0.4546 | 6.2 | 3 | 0.79217 | 4.1051e-06 | 4.1051e-06 | 0.092081
22802.759 | 0.15022 | 0.16683 | 0.16288 | 0.14286 | 0.095494 | 0.073142 | 0.45448 | 6.2 | 3 | 0.79142 | 4.1013e-06 | 4.1013e-06 | 0.092086
22803.759 | 0.14969 | 0.16691 | 0.16282 | 0.14291 | 0.096049 | 0.073809 | 0.45524 | 6.2 | 3 | 0.79219 | 4.1052e-06 | 4.1052e-06 | 0.09209
22804.759 | 0.14974 | 0.16655 | 0.1629 | 0.14364 | 0.096126 | 0.074228 | 0.45524 | 6.2 | 3 | 0.79318 | 4.1104e-06 | 4.1104e-06 | 0.092094
22805.759 | 0.14944 | 0.16603 | 0.1625 | 0.14354 | 0.096278 | 0.074211 | 0.45551 | 6.2 | 3 | 0.792 | 4.1042e-06 | 4.1042e-06 | 0.092098
22806.759 | 0.14969 | 0.16593 | 0.1629 | 0.14335 | 0.096718 | 0.074648 | 0.45543 | 6.2 | 3 | 0.79324 | 4.1107e-06 | 4.1107e-06 | 0.092102
22807.759 | 0.1497 | 0.16628 | 0.16277 | 0.14358 | 0.096604 | 0.074304 | 0.4554 | 6.2 | 3 | 0.79324 | 4.1107e-06 | 4.1107e-06 | 0.092106
22808.759 | 0.14986 | 0.16618 | 0.16263 | 0.14366 | 0.096241 | 0.074361 | 0.45536 | 6.2 | 3 | 0.79293 | 4.1091e-06 | 4.1091e-06 | 0.09211
22809.759 | 0.14959 | 0.16586 | 0.16265 | 0.14354 | 0.096241 | 0.074572 | 0.45547 | 6.2 | 3 | 0.79246 | 4.1066e-06 | 4.1066e-06 | 0.092114
22810.759 | 0.14932 | 0.16601 | 0.16279 | 0.14345 | 0.096184 | 0.074382 | 0.45566 | 6.2 | 3 | 0.79213 | 4.1049e-06 | 4.1049e-06 | 0.092118
22811.759 | 0.14944 | 0.16637 | 0.16286 | 0.14349 | 0.096203 | 0.074172 | 0.45536 | 6.2 | 3 | 0.79253 | 4.107e-06 | 4.107e-06 | 0.092123
22812.759 | 0.14968 | 0.16628 | 0.163 | 0.14325 | 0.096432 | 0.074362 | 0.45563 | 6.2 | 3 | 0.79301 | 4.1095e-06 | 4.1095e-06 | 0.092127
22813.759 | 0.14934 | 0.16651 | 0.16292 | 0.14339 | 0.096259 | 0.074171 | 0.45589 | 6.2 | 3 | 0.79259 | 4.1073e-06 | 4.1073e-06 | 0.092131
22814.759 | 0.14982 | 0.1662 | 0.16288 | 0.14324 | 0.096125 | 0.074438 | 0.45536 | 6.2 | 3 | 0.7927 | 4.1079e-06 | 4.1079e-06 | 0.092135
22815.759 | 0.14997 | 0.16622 | 0.16284 | 0.14352 | 0.096126 | 0.074172 | 0.45524 | 6.2 | 3 | 0.79286 | 4.1087e-06 | 4.1087e-06 | 0.092139
22816.759 | 0.14957 | 0.16637 | 0.16286 | 0.14339 | 0.095955 | 0.074363 | 0.45563 | 6.2 | 3 | 0.79251 | 4.1069e-06 | 4.1069e-06 | 0.092143
22817.759 | 0.14993 | 0.16672 | 0.16256 | 0.14358 | 0.096336 | 0.074325 | 0.45543 | 6.2 | 3 | 0.79345 | 4.1118e-06 | 4.1118e-06 | 0.092147
22818.759 | 0.14976 | 0.16614 | 0.16275 | 0.14335 | 0.096182 | 0.073943 | 0.45559 | 6.2 | 3 | 0.79213 | 4.1049e-06 | 4.1049e-06 | 0.092151
22819.759 | 0.14959 | 0.16647 | 0.16282 | 0.14352 | 0.096088 | 0.074611 | 0.45517 | 6.2 | 3 | 0.7931 | 4.11e-06 | 4.11e-06 | 0.092155
22820.759 | 0.14944 | 0.16649 | 0.16262 | 0.14339 | 0.095839 | 0.073904 | 0.45509 | 6.2 | 3 | 0.79167 | 4.1026e-06 | 4.1026e-06 | 0.092159
22821.759 | 0.14919 | 0.16659 | 0.1629 | 0.14322 | 0.095858 | 0.074058 | 0.45517 | 6.2 | 3 | 0.79181 | 4.1033e-06 | 4.1033e-06 | 0.092164
22822.759 | 0.14993 | 0.16637 | 0.16271 | 0.14337 | 0.095839 | 0.073828 | 0.4554 | 6.2 | 3 | 0.79205 | 4.1045e-06 | 4.1045e-06 | 0.092168
22823.759 | 0.14959 | 0.16641 | 0.16261 | 0.14325 | 0.096011 | 0.074247 | 0.45532 | 6.2 | 3 | 0.79213 | 4.1049e-06 | 4.1049e-06 | 0.092172
22824.759 | 0.14988 | 0.16662 | 0.16286 | 0.14331 | 0.095878 | 0.073962 | 0.45524 | 6.2 | 3 | 0.79251 | 4.1069e-06 | 4.1069e-06 | 0.092176
22825.759 | 0.14934 | 0.16645 | 0.16282 | 0.14322 | 0.096011 | 0.074477 | 0.45517 | 6.2 | 3 | 0.79232 | 4.1059e-06 | 4.1059e-06 | 0.09218
22826.759 | 0.14934 | 0.16609 | 0.16277 | 0.14326 | 0.095896 | 0.073733 | 0.45517 | 6.2 | 3 | 0.79108 | 4.0995e-06 | 4.0995e-06 | 0.092184
22827.759 | 0.1495 | 0.1666 | 0.16242 | 0.14324 | 0.095628 | 0.074 | 0.45536 | 6.2 | 3 | 0.79139 | 4.1011e-06 | 4.1011e-06 | 0.092188
22828.759 | 0.14959 | 0.1663 | 0.16286 | 0.14303 | 0.095782 | 0.073733 | 0.45509 | 6.2 | 3 | 0.79129 | 4.1006e-06 | 4.1006e-06 | 0.092192
22829.759 | 0.14961 | 0.16657 | 0.16259 | 0.14305 | 0.095877 | 0.073675 | 0.45517 | 6.2 | 3 | 0.79137 | 4.101e-06 | 4.101e-06 | 0.092196
22830.758 | 0.14965 | 0.16641 | 0.16258 | 0.14314 | 0.095781 | 0.073351 | 0.45505 | 6.2 | 3 | 0.79091 | 4.0986e-06 | 4.0945e-06 | 0.092201
22831.758 | 0.14989 | 0.16628 | 0.16275 | 0.14308 | 0.095936 | 0.073962 | 0.45524 | 6.2 | 3 | 0.7919 | 4.1038e-06 | 4.1038e-06 | 0.092205
22832.758 | 0.14944 | 0.16634 | 0.16284 | 0.14314 | 0.095648 | 0.073619 | 0.45505 | 6.2 | 3 | 0.79102 | 4.0992e-06 | 4.0992e-06 | 0.092209
22833.758 | 0.14984 | 0.16636 | 0.16269 | 0.14303 | 0.095934 | 0.073523 | 0.45521 | 6.2 | 3 | 0.79137 | 4.101e-06 | 4.101e-06 | 0.092213
22834.758 | 0.14989 | 0.16651 | 0.16259 | 0.14301 | 0.095246 | 0.073657 | 0.45498 | 6.2 | 3 | 0.79091 | 4.0986e-06 | 4.0986e-06 | 0.092217
22835.758 | 0.14969 | 0.16657 | 0.16267 | 0.14289 | 0.095668 | 0.07417 | 0.4549 | 6.2 | 3 | 0.79165 | 4.1025e-06 | 4.1025e-06 | 0.092221
22836.758 | 0.14952 | 0.16622 | 0.16252 | 0.14308 | 0.095743 | 0.073848 | 0.45532 | 6.2 | 3 | 0.79093 | 4.0987e-06 | 4.0987e-06 | 0.092225
22837.758 | 0.14959 | 0.16649 | 0.16259 | 0.14326 | 0.095647 | 0.073809 | 0.45547 | 6.2 | 3 | 0.79139 | 4.1011e-06 | 4.1011e-06 | 0.092229
22838.758 | 0.14993 | 0.16637 | 0.16271 | 0.1431 | 0.095819 | 0.073676 | 0.4554 | 6.2 | 3 | 0.79162 | 4.1023e-06 | 4.1023e-06 | 0.092233
22839.758 | 0.14961 | 0.16632 | 0.16267 | 0.14312 | 0.096069 | 0.074057 | 0.45532 | 6.2 | 3 | 0.79185 | 4.1035e-06 | 4.1035e-06 | 0.092237
22840.758 | 0.1493 | 0.16632 | 0.16282 | 0.14326 | 0.096051 | 0.074133 | 0.45513 | 6.2 | 3 | 0.79188 | 4.1037e-06 | 4.1037e-06 | 0.092242
22841.758 | 0.14968 | 0.16634 | 0.16237 | 0.14347 | 0.096394 | 0.074209 | 0.4554 | 6.2 | 3 | 0.79245 | 4.1066e-06 | 4.1066e-06 | 0.092246
22842.758 | 0.14904 | 0.16641 | 0.16237 | 0.14329 | 0.096299 | 0.074247 | 0.45563 | 6.2 | 3 | 0.79165 | 4.1025e-06 | 4.1025e-06 | 0.09225
22843.758 | 0.14908 | 0.16595 | 0.16292 | 0.14348 | 0.096527 | 0.074132 | 0.45582 | 6.2 | 3 | 0.79209 | 4.1047e-06 | 4.1047e-06 | 0.092254
22844.758 | 0.14932 | 0.16632 | 0.16265 | 0.14381 | 0.096527 | 0.075029 | 0.45589 | 6.2 | 3 | 0.79365 | 4.1128e-06 | 4.1128e-06 | 0.092258
22845.758 | 0.14948 | 0.16584 | 0.16261 | 0.14347 | 0.096508 | 0.074552 | 0.45563 | 6.2 | 3 | 0.79245 | 4.1066e-06 | 4.1066e-06 | 0.092262
22846.758 | 0.14921 | 0.16615 | 0.16273 | 0.14362 | 0.096834 | 0.07461 | 0.45589 | 6.2 | 3 | 0.79314 | 4.1102e-06 | 4.1102e-06 | 0.092266
22847.758 | 0.14936 | 0.16624 | 0.16284 | 0.14388 | 0.096833 | 0.074667 | 0.45578 | 6.2 | 3 | 0.79383 | 4.1137e-06 | 4.1137e-06 | 0.09227
22848.758 | 0.14896 | 0.16573 | 0.1629 | 0.14432 | 0.096928 | 0.074706 | 0.45597 | 6.2 | 3 | 0.79354 | 4.1123e-06 | 4.1123e-06 | 0.092274
22849.758 | 0.14904 | 0.16593 | 0.163 | 0.14377 | 0.096889 | 0.075048 | 0.45597 | 6.2 | 3 | 0.79368 | 4.1129e-06 | 4.1129e-06 | 0.092279
22850.758 | 0.14909 | 0.16582 | 0.16252 | 0.14362 | 0.096928 | 0.074878 | 0.45601 | 6.2 | 3 | 0.79286 | 4.1087e-06 | 4.1087e-06 | 0.092283
22851.758 | 0.14915 | 0.16578 | 0.16242 | 0.14362 | 0.096737 | 0.074706 | 0.45631 | 6.2 | 3 | 0.79242 | 4.1064e-06 | 4.1064e-06 | 0.092287
22852.758 | 0.14915 | 0.1659 | 0.16288 | 0.14373 | 0.096967 | 0.074554 | 0.4562 | 6.2 | 3 | 0.79318 | 4.1104e-06 | 4.1104e-06 | 0.092291
22853.758 | 0.14925 | 0.16609 | 0.16279 | 0.14375 | 0.096814 | 0.074802 | 0.4562 | 6.2 | 3 | 0.79349 | 4.112e-06 | 4.112e-06 | 0.092295
22854.758 | 0.14927 | 0.16611 | 0.16275 | 0.14387 | 0.096642 | 0.075009 | 0.45612 | 6.2 | 3 | 0.79364 | 4.1127e-06 | 4.1127e-06 | 0.092299
22855.758 | 0.14917 | 0.16653 | 0.16263 | 0.14387 | 0.096699 | 0.074935 | 0.45597 | 6.2 | 3 | 0.79383 | 4.1137e-06 | 4.1137e-06 | 0.092303
22856.758 | 0.14919 | 0.16582 | 0.163 | 0.14408 | 0.096947 | 0.074744 | 0.45601 | 6.2 | 3 | 0.79377 | 4.1134e-06 | 4.1134e-06 | 0.092307
22857.758 | 0.14921 | 0.16613 | 0.1628 | 0.14402 | 0.097081 | 0.074877 | 0.45616 | 6.2 | 3 | 0.79412 | 4.1152e-06 | 4.1152e-06 | 0.092311
22858.758 | 0.14925 | 0.16563 | 0.16286 | 0.14429 | 0.097253 | 0.075144 | 0.45624 | 6.2 | 3 | 0.79442 | 4.1168e-06 | 4.1168e-06 | 0.092316
22859.758 | 0.14913 | 0.1659 | 0.16281 | 0.14421 | 0.097461 | 0.075029 | 0.45635 | 6.2 | 3 | 0.79453 | 4.1174e-06 | 4.1174e-06 | 0.09232
22860.758 | 0.14875 | 0.16571 | 0.16265 | 0.14406 | 0.097081 | 0.075449 | 0.45654 | 6.2 | 3 | 0.7937 | 4.113e-06 | 4.113e-06 | 0.092324
22861.758 | 0.14879 | 0.1659 | 0.16279 | 0.14425 | 0.097384 | 0.075526 | 0.45627 | 6.2 | 3 | 0.79463 | 4.1179e-06 | 4.1179e-06 | 0.092328
22862.758 | 0.14936 | 0.16582 | 0.16265 | 0.14398 | 0.097386 | 0.075219 | 0.45639 | 6.2 | 3 | 0.79442 | 4.1168e-06 | 4.1168e-06 | 0.092332
22863.758 | 0.14911 | 0.16599 | 0.16273 | 0.144 | 0.097138 | 0.075296 | 0.45635 | 6.2 | 3 | 0.79426 | 4.116e-06 | 4.116e-06 | 0.092336
22864.758 | 0.1493 | 0.16609 | 0.16271 | 0.14383 | 0.096966 | 0.075106 | 0.45639 | 6.2 | 3 | 0.794 | 4.1146e-06 | 4.1146e-06 | 0.09234
22865.758 | 0.14932 | 0.16595 | 0.16267 | 0.14371 | 0.096697 | 0.075107 | 0.45582 | 6.2 | 3 | 0.79346 | 4.1118e-06 | 4.1118e-06 | 0.092344
22866.758 | 0.14909 | 0.16607 | 0.1629 | 0.14381 | 0.097024 | 0.074743 | 0.45627 | 6.2 | 3 | 0.79364 | 4.1127e-06 | 4.1127e-06 | 0.092348
22867.758 | 0.14911 | 0.16573 | 0.16259 | 0.14381 | 0.096927 | 0.074876 | 0.45593 | 6.2 | 3 | 0.79304 | 4.1097e-06 | 4.1097e-06 | 0.092353
22868.758 | 0.14915 | 0.16571 | 0.16257 | 0.14356 | 0.096871 | 0.074858 | 0.45635 | 6.2 | 3 | 0.79272 | 4.108e-06 | 4.108e-06 | 0.092357
22869.758 | 0.14919 | 0.16599 | 0.16273 | 0.14326 | 0.096374 | 0.074628 | 0.45593 | 6.2 | 3 | 0.79217 | 4.1051e-06 | 4.1051e-06 | 0.092361
22870.758 | 0.14919 | 0.1659 | 0.16277 | 0.14354 | 0.096279 | 0.074667 | 0.45574 | 6.2 | 3 | 0.79234 | 4.106e-06 | 4.106e-06 | 0.092365
22871.758 | 0.14871 | 0.16618 | 0.16277 | 0.14343 | 0.096585 | 0.074496 | 0.45601 | 6.2 | 3 | 0.79217 | 4.1051e-06 | 4.1051e-06 | 0.092369
22872.758 | 0.14909 | 0.16607 | 0.16265 | 0.14356 | 0.096336 | 0.074743 | 0.45597 | 6.2 | 3 | 0.79246 | 4.1066e-06 | 4.1066e-06 | 0.092373
22873.758 | 0.14881 | 0.16607 | 0.16258 | 0.14341 | 0.096279 | 0.074552 | 0.45612 | 6.2 | 3 | 0.79169 | 4.1027e-06 | 4.1027e-06 | 0.092377
22874.758 | 0.14919 | 0.1659 | 0.16261 | 0.14368 | 0.096414 | 0.074592 | 0.45589 | 6.2 | 3 | 0.79238 | 4.1062e-06 | 4.1062e-06 | 0.092381
22875.758 | 0.14902 | 0.16609 | 0.16254 | 0.14328 | 0.096393 | 0.074839 | 0.45559 | 6.2 | 3 | 0.79215 | 4.105e-06 | 4.105e-06 | 0.092385
22876.758 | 0.149 | 0.1659 | 0.1626 | 0.1436 | 0.096451 | 0.074419 | 0.45582 | 6.2 | 3 | 0.79196 | 4.1041e-06 | 4.1041e-06 | 0.092389
22877.758 | 0.1493 | 0.16624 | 0.16254 | 0.14356 | 0.096356 | 0.074343 | 0.45574 | 6.2 | 3 | 0.79234 | 4.106e-06 | 4.106e-06 | 0.092394
22878.758 | 0.14949 | 0.16618 | 0.1628 | 0.14371 | 0.096413 | 0.074325 | 0.45543 | 6.2 | 3 | 0.79293 | 4.1091e-06 | 4.1091e-06 | 0.092398
22879.758 | 0.14904 | 0.16616 | 0.16298 | 0.1435 | 0.096317 | 0.074438 | 0.4557 | 6.2 | 3 | 0.79244 | 4.1065e-06 | 4.1065e-06 | 0.092402
22880.758 | 0.14932 | 0.16622 | 0.16284 | 0.14339 | 0.096452 | 0.074572 | 0.45551 | 6.2 | 3 | 0.7928 | 4.1084e-06 | 4.1084e-06 | 0.092406
22881.758 | 0.14915 | 0.1663 | 0.16281 | 0.14348 | 0.09628 | 0.074305 | 0.45543 | 6.2 | 3 | 0.79232 | 4.1059e-06 | 4.1059e-06 | 0.09241
22882.758 | 0.14932 | 0.16597 | 0.16288 | 0.14348 | 0.096222 | 0.074437 | 0.45574 | 6.2 | 3 | 0.79232 | 4.1059e-06 | 4.1059e-06 | 0.092414
22883.758 | 0.14921 | 0.16597 | 0.1626 | 0.14343 | 0.096011 | 0.074246 | 0.45566 | 6.2 | 3 | 0.79146 | 4.1015e-06 | 4.1015e-06 | 0.092418
22884.758 | 0.14898 | 0.16624 | 0.1629 | 0.14358 | 0.096222 | 0.074458 | 0.4554 | 6.2 | 3 | 0.79238 | 4.1062e-06 | 4.1062e-06 | 0.092422
22885.758 | 0.14934 | 0.16599 | 0.16279 | 0.1432 | 0.096126 | 0.074629 | 0.45547 | 6.2 | 3 | 0.79207 | 4.1046e-06 | 4.1046e-06 | 0.092426
22886.758 | 0.14925 | 0.16609 | 0.16286 | 0.14331 | 0.095916 | 0.074648 | 0.45563 | 6.2 | 3 | 0.79207 | 4.1046e-06 | 4.1046e-06 | 0.092431
22887.758 | 0.14982 | 0.1662 | 0.16254 | 0.14328 | 0.096222 | 0.074496 | 0.45555 | 6.2 | 3 | 0.79255 | 4.1071e-06 | 4.1071e-06 | 0.092435
22888.758 | 0.14969 | 0.16624 | 0.16277 | 0.14364 | 0.096067 | 0.074209 | 0.45563 | 6.2 | 3 | 0.79261 | 4.1074e-06 | 4.1074e-06 | 0.092439
22889.758 | 0.14984 | 0.16618 | 0.16252 | 0.14375 | 0.096432 | 0.074324 | 0.45543 | 6.2 | 3 | 0.79305 | 4.1097e-06 | 4.1097e-06 | 0.092443
22890.758 | 0.14993 | 0.1662 | 0.16273 | 0.14337 | 0.096393 | 0.074248 | 0.4554 | 6.2 | 3 | 0.79288 | 4.1088e-06 | 4.1088e-06 | 0.092447
22891.758 | 0.14972 | 0.16637 | 0.16256 | 0.14358 | 0.096183 | 0.073829 | 0.45574 | 6.2 | 3 | 0.79224 | 4.1055e-06 | 4.1055e-06 | 0.092451
22892.758 | 0.14963 | 0.16643 | 0.16273 | 0.14352 | 0.096299 | 0.074057 | 0.45547 | 6.2 | 3 | 0.79266 | 4.1077e-06 | 4.1077e-06 | 0.092455
22893.758 | 0.14971 | 0.16662 | 0.16277 | 0.14358 | 0.096202 | 0.074096 | 0.45551 | 6.2 | 3 | 0.79297 | 4.1093e-06 | 4.1093e-06 | 0.092459
22894.758 | 0.1497 | 0.16649 | 0.16269 | 0.14352 | 0.096049 | 0.074439 | 0.4554 | 6.2 | 3 | 0.7929 | 4.1089e-06 | 4.1089e-06 | 0.092463
22895.758 | 0.14968 | 0.16647 | 0.16256 | 0.1435 | 0.096069 | 0.074096 | 0.45555 | 6.2 | 3 | 0.79238 | 4.1062e-06 | 4.1062e-06 | 0.092468
22896.758 | 0.14942 | 0.16616 | 0.16265 | 0.14333 | 0.095991 | 0.074209 | 0.45563 | 6.2 | 3 | 0.79177 | 4.103e-06 | 4.103e-06 | 0.092472
22897.758 | 0.14969 | 0.16632 | 0.16301 | 0.14356 | 0.095973 | 0.073981 | 0.45559 | 6.2 | 3 | 0.79253 | 4.107e-06 | 4.107e-06 | 0.092476
22898.758 | 0.14963 | 0.16641 | 0.16284 | 0.14328 | 0.095802 | 0.074057 | 0.45528 | 6.2 | 3 | 0.79202 | 4.1043e-06 | 4.1043e-06 | 0.09248
22899.758 | 0.14936 | 0.16611 | 0.16265 | 0.14347 | 0.095934 | 0.074094 | 0.45543 | 6.2 | 3 | 0.79161 | 4.1023e-06 | 4.1023e-06 | 0.092484
22900.758 | 0.14944 | 0.16634 | 0.16282 | 0.14329 | 0.096164 | 0.073829 | 0.45532 | 6.2 | 3 | 0.79188 | 4.1037e-06 | 4.1037e-06 | 0.092488
22901.758 | 0.14965 | 0.16653 | 0.16294 | 0.14339 | 0.095705 | 0.073944 | 0.45551 | 6.2 | 3 | 0.79215 | 4.105e-06 | 4.105e-06 | 0.092492
22902.758 | 0.14991 | 0.16641 | 0.1634 | 0.14352 | 0.095725 | 0.073695 | 0.45528 | 6.2 | 3 | 0.79266 | 4.1077e-06 | 4.1077e-06 | 0.092496
22903.758 | 0.14967 | 0.16668 | 0.16319 | 0.14333 | 0.09582 | 0.074019 | 0.45547 | 6.2 | 3 | 0.7927 | 4.1079e-06 | 4.1079e-06 | 0.0925
22904.758 | 0.14942 | 0.16657 | 0.1629 | 0.14341 | 0.096012 | 0.074116 | 0.45521 | 6.2 | 3 | 0.79242 | 4.1064e-06 | 4.1064e-06 | 0.092504
22905.758 | 0.14963 | 0.16654 | 0.16313 | 0.1432 | 0.095933 | 0.073657 | 0.45517 | 6.2 | 3 | 0.79209 | 4.1047e-06 | 4.1047e-06 | 0.092509
22906.758 | 0.14968 | 0.16668 | 0.16263 | 0.14339 | 0.096049 | 0.073943 | 0.45521 | 6.2 | 3 | 0.79238 | 4.1062e-06 | 4.1062e-06 | 0.092513
22907.758 | 0.14965 | 0.16634 | 0.16296 | 0.14326 | 0.096031 | 0.073943 | 0.45559 | 6.2 | 3 | 0.79217 | 4.1051e-06 | 4.1051e-06 | 0.092517
22908.757 | 0.14951 | 0.16624 | 0.16317 | 0.14335 | 0.096029 | 0.073561 | 0.45494 | 6.2 | 3 | 0.79186 | 4.1035e-06 | 4.0994e-06 | 0.092521
22909.757 | 0.14949 | 0.16658 | 0.16282 | 0.14358 | 0.095649 | 0.074151 | 0.4554 | 6.2 | 3 | 0.79228 | 4.1057e-06 | 4.1057e-06 | 0.092525
22910.757 | 0.14959 | 0.16639 | 0.1629 | 0.14366 | 0.096031 | 0.074018 | 0.45513 | 6.2 | 3 | 0.79259 | 4.1073e-06 | 4.1073e-06 | 0.092529
22911.757 | 0.14966 | 0.16613 | 0.16284 | 0.14307 | 0.095934 | 0.073732 | 0.45517 | 6.2 | 3 | 0.79136 | 4.101e-06 | 4.101e-06 | 0.092533
22912.757 | 0.14946 | 0.16643 | 0.1629 | 0.14322 | 0.095725 | 0.074267 | 0.45513 | 6.2 | 3 | 0.792 | 4.1043e-06 | 4.1043e-06 | 0.092537
22913.757 | 0.14961 | 0.16651 | 0.16281 | 0.14325 | 0.09603 | 0.074039 | 0.45513 | 6.2 | 3 | 0.79224 | 4.1055e-06 | 4.1055e-06 | 0.092541
22914.757 | 0.14966 | 0.16611 | 0.16281 | 0.14329 | 0.095858 | 0.073657 | 0.45517 | 6.2 | 3 | 0.79139 | 4.1011e-06 | 4.1011e-06 | 0.092546
22915.757 | 0.14947 | 0.16639 | 0.16267 | 0.14318 | 0.095914 | 0.073752 | 0.45532 | 6.2 | 3 | 0.79139 | 4.1011e-06 | 4.1011e-06 | 0.09255
22916.757 | 0.14947 | 0.16626 | 0.16326 | 0.14328 | 0.095668 | 0.073733 | 0.45543 | 6.2 | 3 | 0.79167 | 4.1025e-06 | 4.1025e-06 | 0.092554
22917.757 | 0.1494 | 0.16632 | 0.16267 | 0.1431 | 0.09584 | 0.073523 | 0.45543 | 6.2 | 3 | 0.79085 | 4.0983e-06 | 4.0983e-06 | 0.092558
22918.757 | 0.14934 | 0.1662 | 0.16277 | 0.14352 | 0.095954 | 0.073751 | 0.45524 | 6.2 | 3 | 0.79154 | 4.1019e-06 | 4.1019e-06 | 0.092562
22919.757 | 0.14946 | 0.16649 | 0.16281 | 0.14347 | 0.096165 | 0.074363 | 0.45524 | 6.2 | 3 | 0.79274 | 4.1081e-06 | 4.1081e-06 | 0.092566
22920.757 | 0.14951 | 0.16622 | 0.16267 | 0.14343 | 0.096107 | 0.074267 | 0.4554 | 6.2 | 3 | 0.79221 | 4.1053e-06 | 4.1053e-06 | 0.09257
22921.757 | 0.14927 | 0.16599 | 0.16286 | 0.14381 | 0.096031 | 0.074287 | 0.45563 | 6.2 | 3 | 0.79225 | 4.1055e-06 | 4.1055e-06 | 0.092574
22922.757 | 0.14909 | 0.16601 | 0.16271 | 0.14364 | 0.096318 | 0.074096 | 0.45532 | 6.2 | 3 | 0.79187 | 4.1036e-06 | 4.1036e-06 | 0.092578
22923.757 | 0.14924 | 0.16636 | 0.16267 | 0.14406 | 0.096029 | 0.074305 | 0.45585 | 6.2 | 3 | 0.79266 | 4.1077e-06 | 4.1077e-06 | 0.092582
22924.757 | 0.14923 | 0.16609 | 0.1629 | 0.14381 | 0.096317 | 0.074209 | 0.45574 | 6.2 | 3 | 0.79255 | 4.1071e-06 | 4.1071e-06 | 0.092587
22925.757 | 0.14944 | 0.16634 | 0.16282 | 0.14389 | 0.096509 | 0.074591 | 0.45574 | 6.2 | 3 | 0.79358 | 4.1125e-06 | 4.1125e-06 | 0.092591
22926.757 | 0.14883 | 0.16597 | 0.16301 | 0.14389 | 0.096374 | 0.074361 | 0.45593 | 6.2 | 3 | 0.79244 | 4.1065e-06 | 4.1065e-06 | 0.092595
22927.757 | 0.14925 | 0.16614 | 0.16298 | 0.1439 | 0.096641 | 0.074324 | 0.45589 | 6.2 | 3 | 0.79324 | 4.1107e-06 | 4.1107e-06 | 0.092599
22928.757 | 0.14919 | 0.16595 | 0.16277 | 0.14364 | 0.096183 | 0.07419 | 0.45532 | 6.2 | 3 | 0.79192 | 4.1038e-06 | 4.1038e-06 | 0.092603
22929.757 | 0.14946 | 0.16595 | 0.16277 | 0.14362 | 0.096184 | 0.074037 | 0.45574 | 6.2 | 3 | 0.79202 | 4.1043e-06 | 4.1043e-06 | 0.092607
22930.757 | 0.14932 | 0.16634 | 0.1629 | 0.14352 | 0.096126 | 0.07421 | 0.45566 | 6.2 | 3 | 0.79242 | 4.1064e-06 | 4.1064e-06 | 0.092611
22931.757 | 0.14972 | 0.16611 | 0.16271 | 0.14368 | 0.095858 | 0.073963 | 0.45563 | 6.2 | 3 | 0.79204 | 4.1044e-06 | 4.1044e-06 | 0.092615
22932.757 | 0.14936 | 0.16603 | 0.16284 | 0.14347 | 0.096109 | 0.074 | 0.4554 | 6.2 | 3 | 0.79181 | 4.1033e-06 | 4.1033e-06 | 0.092619
22933.757 | 0.14902 | 0.1663 | 0.16265 | 0.14362 | 0.095877 | 0.074286 | 0.45551 | 6.2 | 3 | 0.79175 | 4.103e-06 | 4.103e-06 | 0.092624
22934.757 | 0.14949 | 0.16641 | 0.16277 | 0.14369 | 0.096202 | 0.074249 | 0.45543 | 6.2 | 3 | 0.79282 | 4.1085e-06 | 4.1085e-06 | 0.092628
22935.757 | 0.1494 | 0.16636 | 0.16288 | 0.14348 | 0.096165 | 0.074095 | 0.45536 | 6.2 | 3 | 0.79238 | 4.1062e-06 | 4.1062e-06 | 0.092632
22936.757 | 0.14944 | 0.1662 | 0.16302 | 0.14371 | 0.096259 | 0.074 | 0.45578 | 6.2 | 3 | 0.79263 | 4.1075e-06 | 4.1075e-06 | 0.092636
22937.757 | 0.14953 | 0.16655 | 0.16303 | 0.14369 | 0.096203 | 0.074076 | 0.45551 | 6.2 | 3 | 0.79309 | 4.1099e-06 | 4.1099e-06 | 0.09264
22938.757 | 0.14946 | 0.1663 | 0.16258 | 0.14366 | 0.095992 | 0.073791 | 0.45551 | 6.2 | 3 | 0.79177 | 4.1031e-06 | 4.1031e-06 | 0.092644
22939.757 | 0.14934 | 0.16597 | 0.16305 | 0.14345 | 0.096279 | 0.074077 | 0.45559 | 6.2 | 3 | 0.79217 | 4.1051e-06 | 4.1051e-06 | 0.092648
22940.757 | 0.14976 | 0.1662 | 0.16284 | 0.14356 | 0.095916 | 0.074171 | 0.45574 | 6.2 | 3 | 0.79245 | 4.1066e-06 | 4.1066e-06 | 0.092652
22941.757 | 0.14948 | 0.16609 | 0.16298 | 0.14347 | 0.096031 | 0.073962 | 0.45547 | 6.2 | 3 | 0.792 | 4.1043e-06 | 4.1043e-06 | 0.092656
22942.757 | 0.1497 | 0.16626 | 0.16286 | 0.14396 | 0.095897 | 0.07379 | 0.45524 | 6.2 | 3 | 0.79248 | 4.1067e-06 | 4.1067e-06 | 0.09266
22943.757 | 0.14938 | 0.16641 | 0.16292 | 0.1436 | 0.096259 | 0.07379 | 0.45543 | 6.2 | 3 | 0.79236 | 4.1061e-06 | 4.1061e-06 | 0.092665
22944.757 | 0.14957 | 0.16653 | 0.16279 | 0.14362 | 0.095991 | 0.074114 | 0.45551 | 6.2 | 3 | 0.7926 | 4.1074e-06 | 4.1074e-06 | 0.092669
22945.757 | 0.14959 | 0.16647 | 0.16277 | 0.1435 | 0.096049 | 0.074114 | 0.45563 | 6.2 | 3 | 0.79249 | 4.1068e-06 | 4.1068e-06 | 0.092673
22946.757 | 0.14978 | 0.16634 | 0.16271 | 0.1435 | 0.096049 | 0.074152 | 0.45578 | 6.2 | 3 | 0.79253 | 4.107e-06 | 4.107e-06 | 0.092677
22947.757 | 0.14926 | 0.16607 | 0.16286 | 0.14358 | 0.096107 | 0.073732 | 0.45528 | 6.2 | 3 | 0.79161 | 4.1023e-06 | 4.1023e-06 | 0.092681
22948.757 | 0.14926 | 0.16624 | 0.16294 | 0.1439 | 0.096145 | 0.073925 | 0.45559 | 6.2 | 3 | 0.79242 | 4.1064e-06 | 4.1064e-06 | 0.092685
22949.757 | 0.14963 | 0.16614 | 0.16288 | 0.14354 | 0.096184 | 0.073773 | 0.45555 | 6.2 | 3 | 0.79215 | 4.105e-06 | 4.105e-06 | 0.092689
22950.757 | 0.14949 | 0.16632 | 0.16305 | 0.14347 | 0.096126 | 0.073904 | 0.45563 | 6.2 | 3 | 0.79236 | 4.1061e-06 | 4.1061e-06 | 0.092693
22951.757 | 0.14955 | 0.16643 | 0.163 | 0.1436 | 0.096107 | 0.073961 | 0.45566 | 6.2 | 3 | 0.79264 | 4.1076e-06 | 4.1076e-06 | 0.092697
22952.757 | 0.14976 | 0.16628 | 0.1629 | 0.14347 | 0.095934 | 0.073619 | 0.4557 | 6.2 | 3 | 0.79196 | 4.1041e-06 | 4.1041e-06 | 0.092702
22953.757 | 0.14936 | 0.16634 | 0.16261 | 0.14367 | 0.096012 | 0.073943 | 0.45555 | 6.2 | 3 | 0.79194 | 4.1039e-06 | 4.1039e-06 | 0.092706
22954.757 | 0.14967 | 0.1663 | 0.16294 | 0.14356 | 0.096088 | 0.07419 | 0.45563 | 6.2 | 3 | 0.79274 | 4.1081e-06 | 4.1081e-06 | 0.09271
22955.757 | 0.14944 | 0.16624 | 0.16288 | 0.14358 | 0.096184 | 0.073752 | 0.45574 | 6.2 | 3 | 0.79207 | 4.1046e-06 | 4.1046e-06 | 0.092714
22956.757 | 0.1494 | 0.16641 | 0.16298 | 0.14364 | 0.096184 | 0.074134 | 0.45574 | 6.2 | 3 | 0.79274 | 4.1081e-06 | 4.1081e-06 | 0.092718
22957.757 | 0.14946 | 0.16615 | 0.16309 | 0.14381 | 0.095934 | 0.074266 | 0.45566 | 6.2 | 3 | 0.7927 | 4.1079e-06 | 4.1079e-06 | 0.092722
22958.757 | 0.14938 | 0.16615 | 0.16305 | 0.14375 | 0.096203 | 0.073963 | 0.45555 | 6.2 | 3 | 0.7925 | 4.1068e-06 | 4.1068e-06 | 0.092726
22959.757 | 0.14923 | 0.16613 | 0.16281 | 0.144 | 0.096241 | 0.074095 | 0.45563 | 6.2 | 3 | 0.79249 | 4.1068e-06 | 4.1068e-06 | 0.09273
22960.757 | 0.14946 | 0.16632 | 0.16303 | 0.14343 | 0.095801 | 0.073981 | 0.45547 | 6.2 | 3 | 0.79202 | 4.1043e-06 | 4.1043e-06 | 0.092734
22961.757 | 0.14942 | 0.16643 | 0.16292 | 0.14345 | 0.096107 | 0.074 | 0.45547 | 6.2 | 3 | 0.79232 | 4.1059e-06 | 4.1059e-06 | 0.092738
22962.757 | 0.14957 | 0.16645 | 0.16284 | 0.14358 | 0.095839 | 0.073771 | 0.4554 | 6.2 | 3 | 0.79205 | 4.1045e-06 | 4.1045e-06 | 0.092743
22963.757 | 0.14978 | 0.16643 | 0.163 | 0.1435 | 0.095877 | 0.073485 | 0.45543 | 6.2 | 3 | 0.79207 | 4.1046e-06 | 4.1046e-06 | 0.092747
22964.757 | 0.14982 | 0.16658 | 0.1629 | 0.14364 | 0.095877 | 0.073695 | 0.45563 | 6.2 | 3 | 0.79251 | 4.1069e-06 | 4.1069e-06 | 0.092751
22965.757 | 0.1494 | 0.16662 | 0.16324 | 0.14385 | 0.095649 | 0.073676 | 0.4554 | 6.2 | 3 | 0.79244 | 4.1065e-06 | 4.1065e-06 | 0.092755
22966.757 | 0.14953 | 0.16655 | 0.16292 | 0.14356 | 0.095801 | 0.073352 | 0.45513 | 6.2 | 3 | 0.79171 | 4.1028e-06 | 4.1028e-06 | 0.092759
22967.757 | 0.14984 | 0.16681 | 0.16303 | 0.14356 | 0.095609 | 0.073848 | 0.45517 | 6.2 | 3 | 0.7927 | 4.1079e-06 | 4.1079e-06 | 0.092763
22968.757 | 0.1494 | 0.16641 | 0.16311 | 0.14379 | 0.095513 | 0.07379 | 0.4554 | 6.2 | 3 | 0.79201 | 4.1043e-06 | 4.1043e-06 | 0.092767
22969.757 | 0.14946 | 0.16626 | 0.16279 | 0.1436 | 0.096067 | 0.073523 | 0.45513 | 6.2 | 3 | 0.79169 | 4.1027e-06 | 4.1027e-06 | 0.092771
22970.757 | 0.14953 | 0.16668 | 0.16288 | 0.14324 | 0.095609 | 0.073656 | 0.45547 | 6.2 | 3 | 0.79159 | 4.1021e-06 | 4.1021e-06 | 0.092775
22971.757 | 0.14982 | 0.16668 | 0.16301 | 0.14348 | 0.095591 | 0.073334 | 0.45551 | 6.2 | 3 | 0.79192 | 4.1038e-06 | 4.1038e-06 | 0.09278
22972.757 | 0.1493 | 0.16634 | 0.16294 | 0.1432 | 0.095819 | 0.073161 | 0.45517 | 6.2 | 3 | 0.79076 | 4.0978e-06 | 4.0978e-06 | 0.092784
22973.757 | 0.14951 | 0.16643 | 0.16315 | 0.14341 | 0.095552 | 0.07377 | 0.45513 | 6.2 | 3 | 0.79183 | 4.1033e-06 | 4.1033e-06 | 0.092788
22974.757 | 0.14959 | 0.16647 | 0.16281 | 0.14364 | 0.095647 | 0.073314 | 0.4549 | 6.2 | 3 | 0.79146 | 4.1015e-06 | 4.1015e-06 | 0.092792
22975.757 | 0.14953 | 0.16647 | 0.16265 | 0.14318 | 0.095744 | 0.073276 | 0.45513 | 6.2 | 3 | 0.79085 | 4.0983e-06 | 4.0983e-06 | 0.092796
22976.757 | 0.14963 | 0.16634 | 0.16317 | 0.14335 | 0.095935 | 0.073867 | 0.45509 | 6.2 | 3 | 0.79228 | 4.1057e-06 | 4.1057e-06 | 0.0928
22977.757 | 0.14967 | 0.16672 | 0.16296 | 0.14335 | 0.095954 | 0.073657 | 0.45509 | 6.2 | 3 | 0.7923 | 4.1058e-06 | 4.1058e-06 | 0.092804
22978.757 | 0.14944 | 0.16613 | 0.16302 | 0.14385 | 0.095801 | 0.073257 | 0.45517 | 6.2 | 3 | 0.79148 | 4.1016e-06 | 4.1016e-06 | 0.092808
22979.757 | 0.14946 | 0.16624 | 0.16288 | 0.14339 | 0.095648 | 0.07339 | 0.45486 | 6.2 | 3 | 0.791 | 4.0991e-06 | 4.0991e-06 | 0.092812
22980.757 | 0.14974 | 0.16649 | 0.16286 | 0.14345 | 0.095553 | 0.073181 | 0.45524 | 6.2 | 3 | 0.79128 | 4.1005e-06 | 4.1005e-06 | 0.092816
22981.757 | 0.14953 | 0.16651 | 0.16284 | 0.14369 | 0.095571 | 0.073448 | 0.45513 | 6.2 | 3 | 0.7916 | 4.1022e-06 | 4.1022e-06 | 0.092821
22982.757 | 0.1494 | 0.16637 | 0.16311 | 0.14347 | 0.095744 | 0.073676 | 0.45517 | 6.2 | 3 | 0.79177 | 4.103e-06 | 4.103e-06 | 0.092825
22983.757 | 0.14959 | 0.16645 | 0.16294 | 0.14347 | 0.095954 | 0.073314 | 0.45513 | 6.2 | 3 | 0.79171 | 4.1028e-06 | 4.1028e-06 | 0.092829
22984.757 | 0.14976 | 0.16632 | 0.16284 | 0.14335 | 0.095705 | 0.073371 | 0.4554 | 6.2 | 3 | 0.79135 | 4.1009e-06 | 4.1009e-06 | 0.092833
22985.757 | 0.14967 | 0.16653 | 0.16296 | 0.1433 | 0.095745 | 0.073429 | 0.45505 | 6.2 | 3 | 0.79162 | 4.1023e-06 | 4.1023e-06 | 0.092837
22986.756 | 0.14951 | 0.16649 | 0.16305 | 0.14343 | 0.095839 | 0.073352 | 0.45509 | 6.2 | 3 | 0.79167 | 4.1026e-06 | 4.0985e-06 | 0.092841
22987.756 | 0.14953 | 0.16641 | 0.16288 | 0.14349 | 0.095475 | 0.073429 | 0.45528 | 6.2 | 3 | 0.79122 | 4.1002e-06 | 4.1002e-06 | 0.092845
22988.756 | 0.14968 | 0.16647 | 0.16313 | 0.14343 | 0.095323 | 0.073447 | 0.45532 | 6.2 | 3 | 0.79148 | 4.1016e-06 | 4.1016e-06 | 0.092849
22989.756 | 0.14959 | 0.16634 | 0.16281 | 0.14341 | 0.095743 | 0.073372 | 0.45528 | 6.2 | 3 | 0.79125 | 4.1004e-06 | 4.1004e-06 | 0.092853
22990.756 | 0.14946 | 0.16655 | 0.16267 | 0.1435 | 0.095629 | 0.073391 | 0.45502 | 6.2 | 3 | 0.7912 | 4.1001e-06 | 4.1001e-06 | 0.092857
22991.756 | 0.14961 | 0.16647 | 0.16315 | 0.14375 | 0.09582 | 0.073428 | 0.45532 | 6.2 | 3 | 0.79223 | 4.1054e-06 | 4.1054e-06 | 0.092862
22992.756 | 0.14961 | 0.16641 | 0.16288 | 0.14347 | 0.095609 | 0.073429 | 0.4554 | 6.2 | 3 | 0.79141 | 4.1012e-06 | 4.1012e-06 | 0.092866
22993.756 | 0.14955 | 0.16653 | 0.16309 | 0.14324 | 0.095629 | 0.073428 | 0.45528 | 6.2 | 3 | 0.79146 | 4.1015e-06 | 4.1015e-06 | 0.09287
22994.756 | 0.14967 | 0.16626 | 0.16322 | 0.1432 | 0.095494 | 0.073237 | 0.45521 | 6.2 | 3 | 0.79108 | 4.0995e-06 | 4.0995e-06 | 0.092874
22995.756 | 0.14982 | 0.16649 | 0.1632 | 0.1435 | 0.095611 | 0.073313 | 0.45543 | 6.2 | 3 | 0.79194 | 4.1039e-06 | 4.1039e-06 | 0.092878
22996.756 | 0.14993 | 0.16653 | 0.16349 | 0.14364 | 0.095302 | 0.073085 | 0.45509 | 6.2 | 3 | 0.79197 | 4.1041e-06 | 4.1041e-06 | 0.092882
22997.756 | 0.14989 | 0.16618 | 0.16317 | 0.14364 | 0.095686 | 0.072989 | 0.45524 | 6.2 | 3 | 0.79156 | 4.102e-06 | 4.102e-06 | 0.092886
22998.756 | 0.14963 | 0.16645 | 0.16303 | 0.14373 | 0.095417 | 0.073256 | 0.45524 | 6.2 | 3 | 0.79152 | 4.1018e-06 | 4.1018e-06 | 0.09289
22999.756 | 0.14991 | 0.1666 | 0.16319 | 0.14349 | 0.095667 | 0.073217 | 0.45517 | 6.2 | 3 | 0.79207 | 4.1046e-06 | 4.1046e-06 | 0.092894
23000.756 | 0.14974 | 0.16666 | 0.1633 | 0.14333 | 0.095552 | 0.072971 | 0.45505 | 6.2 | 3 | 0.79156 | 4.102e-06 | 4.102e-06 | 0.092898
23001.756 | 0.14959 | 0.16656 | 0.16309 | 0.14356 | 0.095553 | 0.072914 | 0.45509 | 6.2 | 3 | 0.79127 | 4.1005e-06 | 4.1005e-06 | 0.092903
23002.756 | 0.14988 | 0.16634 | 0.163 | 0.14335 | 0.095724 | 0.072914 | 0.45528 | 6.2 | 3 | 0.7912 | 4.1001e-06 | 4.1001e-06 | 0.092907
23003.756 | 0.14978 | 0.16666 | 0.16298 | 0.14358 | 0.095628 | 0.073371 | 0.45505 | 6.2 | 3 | 0.792 | 4.1042e-06 | 4.1042e-06 | 0.092911
23004.756 | 0.14927 | 0.16649 | 0.16332 | 0.1435 | 0.095553 | 0.073219 | 0.45502 | 6.2 | 3 | 0.79135 | 4.1009e-06 | 4.1009e-06 | 0.092915
23005.756 | 0.14972 | 0.16674 | 0.16342 | 0.14371 | 0.095457 | 0.07318 | 0.45528 | 6.2 | 3 | 0.79222 | 4.1054e-06 | 4.1054e-06 | 0.092919
23006.756 | 0.14972 | 0.1667 | 0.1633 | 0.14411 | 0.095419 | 0.072838 | 0.45509 | 6.2 | 3 | 0.79209 | 4.1047e-06 | 4.1047e-06 | 0.092923
23007.756 | 0.14995 | 0.16691 | 0.1629 | 0.14369 | 0.095436 | 0.072913 | 0.45528 | 6.2 | 3 | 0.7918 | 4.1032e-06 | 4.1032e-06 | 0.092927
23008.756 | 0.14993 | 0.16643 | 0.16309 | 0.1436 | 0.095668 | 0.072971 | 0.45498 | 6.2 | 3 | 0.79169 | 4.1027e-06 | 4.1027e-06 | 0.092931
23009.756 | 0.14982 | 0.16666 | 0.16315 | 0.14364 | 0.095456 | 0.072818 | 0.45498 | 6.2 | 3 | 0.79154 | 4.1019e-06 | 4.1019e-06 | 0.092935
23010.756 | 0.1498 | 0.16668 | 0.16342 | 0.14339 | 0.095266 | 0.072971 | 0.4549 | 6.2 | 3 | 0.79152 | 4.1018e-06 | 4.1018e-06 | 0.09294
23011.756 | 0.14969 | 0.16658 | 0.16322 | 0.14335 | 0.095516 | 0.072743 | 0.45486 | 6.2 | 3 | 0.7911 | 4.0996e-06 | 4.0996e-06 | 0.092944
23012.756 | 0.15028 | 0.16649 | 0.16322 | 0.14345 | 0.095265 | 0.073046 | 0.45502 | 6.2 | 3 | 0.79175 | 4.1029e-06 | 4.1029e-06 | 0.092948
23013.756 | 0.14991 | 0.16668 | 0.16323 | 0.14368 | 0.095323 | 0.072684 | 0.45505 | 6.2 | 3 | 0.7915 | 4.1017e-06 | 4.1017e-06 | 0.092952
23014.756 | 0.14988 | 0.1662 | 0.16321 | 0.14349 | 0.095456 | 0.072799 | 0.45505 | 6.2 | 3 | 0.79102 | 4.0992e-06 | 4.0992e-06 | 0.092956
23015.756 | 0.14986 | 0.16666 | 0.16307 | 0.14366 | 0.095324 | 0.072686 | 0.45524 | 6.2 | 3 | 0.79126 | 4.1004e-06 | 4.1004e-06 | 0.09296
23016.756 | 0.14989 | 0.16691 | 0.16324 | 0.1435 | 0.095418 | 0.073086 | 0.45532 | 6.2 | 3 | 0.79205 | 4.1045e-06 | 4.1045e-06 | 0.092964
23017.756 | 0.14982 | 0.16698 | 0.16317 | 0.14331 | 0.095438 | 0.073029 | 0.45494 | 6.2 | 3 | 0.79175 | 4.103e-06 | 4.103e-06 | 0.092968
23018.756 | 0.15026 | 0.16658 | 0.16319 | 0.14364 | 0.095552 | 0.073181 | 0.45509 | 6.2 | 3 | 0.7924 | 4.1063e-06 | 4.1063e-06 | 0.092972
23019.756 | 0.14999 | 0.1666 | 0.16338 | 0.14385 | 0.095285 | 0.072933 | 0.45532 | 6.2 | 3 | 0.79204 | 4.1044e-06 | 4.1044e-06 | 0.092976
23020.756 | 0.15005 | 0.16695 | 0.16338 | 0.14348 | 0.095228 | 0.073314 | 0.45494 | 6.2 | 3 | 0.7924 | 4.1063e-06 | 4.1063e-06 | 0.092981
23021.756 | 0.14965 | 0.16674 | 0.16273 | 0.14366 | 0.095513 | 0.073046 | 0.45517 | 6.2 | 3 | 0.79133 | 4.1008e-06 | 4.1008e-06 | 0.092985
23022.756 | 0.15005 | 0.16687 | 0.16343 | 0.14354 | 0.095151 | 0.072894 | 0.45536 | 6.2 | 3 | 0.79194 | 4.1039e-06 | 4.1039e-06 | 0.092989
23023.756 | 0.1501 | 0.16697 | 0.16334 | 0.14368 | 0.095649 | 0.072896 | 0.45482 | 6.2 | 3 | 0.79263 | 4.1075e-06 | 4.1075e-06 | 0.092993
23024.756 | 0.14976 | 0.16668 | 0.16338 | 0.14371 | 0.095343 | 0.072589 | 0.45505 | 6.2 | 3 | 0.79146 | 4.1015e-06 | 4.1015e-06 | 0.092997
23025.756 | 0.1498 | 0.16676 | 0.16319 | 0.14347 | 0.095361 | 0.072798 | 0.45517 | 6.2 | 3 | 0.79137 | 4.101e-06 | 4.101e-06 | 0.093001
23026.756 | 0.15007 | 0.16687 | 0.16364 | 0.14379 | 0.095456 | 0.072819 | 0.45505 | 6.2 | 3 | 0.79264 | 4.1076e-06 | 4.1076e-06 | 0.093005
23027.756 | 0.15007 | 0.16691 | 0.16338 | 0.14345 | 0.095476 | 0.072971 | 0.45509 | 6.2 | 3 | 0.79225 | 4.1055e-06 | 4.1055e-06 | 0.093009
23028.756 | 0.15001 | 0.16691 | 0.16275 | 0.14371 | 0.095305 | 0.072894 | 0.45498 | 6.2 | 3 | 0.79158 | 4.1021e-06 | 4.1021e-06 | 0.093013
23029.756 | 0.15035 | 0.16702 | 0.16349 | 0.14379 | 0.095514 | 0.072857 | 0.45517 | 6.2 | 3 | 0.79303 | 4.1096e-06 | 4.1096e-06 | 0.093017
23030.756 | 0.15018 | 0.16704 | 0.16311 | 0.14343 | 0.095553 | 0.073238 | 0.45509 | 6.2 | 3 | 0.79255 | 4.1071e-06 | 4.1071e-06 | 0.093022
23031.756 | 0.15003 | 0.16673 | 0.16288 | 0.14356 | 0.095399 | 0.072874 | 0.45517 | 6.2 | 3 | 0.79148 | 4.1015e-06 | 4.1015e-06 | 0.093026
23032.756 | 0.15003 | 0.16691 | 0.16307 | 0.14356 | 0.09557 | 0.073046 | 0.45509 | 6.2 | 3 | 0.79219 | 4.1052e-06 | 4.1052e-06 | 0.09303
23033.756 | 0.15001 | 0.1667 | 0.16315 | 0.14347 | 0.095553 | 0.072646 | 0.45505 | 6.2 | 3 | 0.79152 | 4.1018e-06 | 4.1018e-06 | 0.093034
23034.756 | 0.14968 | 0.16674 | 0.16309 | 0.14367 | 0.095417 | 0.072779 | 0.45513 | 6.2 | 3 | 0.79138 | 4.101e-06 | 4.101e-06 | 0.093038
23035.756 | 0.15001 | 0.16695 | 0.16345 | 0.14364 | 0.095457 | 0.072819 | 0.45521 | 6.2 | 3 | 0.79232 | 4.1059e-06 | 4.1059e-06 | 0.093042
23036.756 | 0.15028 | 0.16683 | 0.16332 | 0.14339 | 0.095551 | 0.072952 | 0.45521 | 6.2 | 3 | 0.79232 | 4.1059e-06 | 4.1059e-06 | 0.093046
23037.756 | 0.14991 | 0.16697 | 0.16334 | 0.14354 | 0.095495 | 0.072818 | 0.45505 | 6.2 | 3 | 0.79207 | 4.1046e-06 | 4.1046e-06 | 0.09305
23038.756 | 0.1501 | 0.16693 | 0.16326 | 0.14358 | 0.095724 | 0.073047 | 0.45509 | 6.2 | 3 | 0.79265 | 4.1076e-06 | 4.1076e-06 | 0.093054
23039.756 | 0.14999 | 0.16704 | 0.16319 | 0.14388 | 0.095456 | 0.072761 | 0.45517 | 6.2 | 3 | 0.79232 | 4.1059e-06 | 4.1059e-06 | 0.093059
23040.756 | 0.1499 | 0.16672 | 0.16347 | 0.14343 | 0.095495 | 0.073141 | 0.45502 | 6.2 | 3 | 0.79215 | 4.105e-06 | 4.105e-06 | 0.093063
23041.756 | 0.15033 | 0.16697 | 0.16345 | 0.14364 | 0.095246 | 0.073237 | 0.4549 | 6.2 | 3 | 0.79287 | 4.1088e-06 | 4.1088e-06 | 0.093067
23042.756 | 0.14974 | 0.16645 | 0.16324 | 0.14375 | 0.095401 | 0.072856 | 0.45494 | 6.2 | 3 | 0.79145 | 4.1014e-06 | 4.1014e-06 | 0.093071
23043.756 | 0.15007 | 0.16693 | 0.16326 | 0.14368 | 0.095399 | 0.072665 | 0.45502 | 6.2 | 3 | 0.792 | 4.1042e-06 | 4.1042e-06 | 0.093075
23044.756 | 0.14974 | 0.16704 | 0.16366 | 0.14358 | 0.095476 | 0.072838 | 0.45513 | 6.2 | 3 | 0.79234 | 4.106e-06 | 4.106e-06 | 0.093079
23045.756 | 0.14991 | 0.16704 | 0.16322 | 0.14369 | 0.095113 | 0.073123 | 0.45524 | 6.2 | 3 | 0.79211 | 4.1048e-06 | 4.1048e-06 | 0.093083
23046.756 | 0.15009 | 0.16685 | 0.16315 | 0.14383 | 0.095419 | 0.073008 | 0.45528 | 6.2 | 3 | 0.79234 | 4.106e-06 | 4.106e-06 | 0.093087
23047.756 | 0.1498 | 0.16687 | 0.16313 | 0.14387 | 0.095628 | 0.073409 | 0.45513 | 6.2 | 3 | 0.7927 | 4.1079e-06 | 4.1079e-06 | 0.093091
23048.756 | 0.14995 | 0.16691 | 0.16319 | 0.14364 | 0.095246 | 0.073084 | 0.45543 | 6.2 | 3 | 0.79201 | 4.1043e-06 | 4.1043e-06 | 0.093095
23049.756 | 0.15024 | 0.1667 | 0.16326 | 0.14396 | 0.095322 | 0.073314 | 0.45494 | 6.2 | 3 | 0.7928 | 4.1084e-06 | 4.1084e-06 | 0.0931
23050.756 | 0.1497 | 0.1666 | 0.16326 | 0.14371 | 0.095379 | 0.072627 | 0.45509 | 6.2 | 3 | 0.79129 | 4.1006e-06 | 4.1006e-06 | 0.093104
23051.756 | 0.15016 | 0.16685 | 0.16343 | 0.14354 | 0.095572 | 0.072932 | 0.45494 | 6.2 | 3 | 0.79249 | 4.1068e-06 | 4.1068e-06 | 0.093108
23052.756 | 0.14999 | 0.16678 | 0.1633 | 0.14392 | 0.095495 | 0.072724 | 0.45536 | 6.2 | 3 | 0.79221 | 4.1053e-06 | 4.1053e-06 | 0.093112
23053.756 | 0.14967 | 0.16693 | 0.16332 | 0.14379 | 0.095686 | 0.072913 | 0.45505 | 6.2 | 3 | 0.7923 | 4.1058e-06 | 4.1058e-06 | 0.093116
23054.756 | 0.14997 | 0.16679 | 0.16301 | 0.14368 | 0.095323 | 0.072971 | 0.45513 | 6.2 | 3 | 0.79175 | 4.1029e-06 | 4.1029e-06 | 0.09312
23055.756 | 0.14972 | 0.16685 | 0.16305 | 0.14392 | 0.095436 | 0.072971 | 0.45513 | 6.2 | 3 | 0.79195 | 4.104e-06 | 4.104e-06 | 0.093124
23056.756 | 0.14995 | 0.16674 | 0.16336 | 0.14413 | 0.095571 | 0.073124 | 0.45517 | 6.2 | 3 | 0.79287 | 4.1088e-06 | 4.1088e-06 | 0.093128
23057.756 | 0.14995 | 0.16662 | 0.16313 | 0.14381 | 0.095417 | 0.072799 | 0.4554 | 6.2 | 3 | 0.79173 | 4.1028e-06 | 4.1028e-06 | 0.093132
23058.756 | 0.1497 | 0.16662 | 0.16332 | 0.1436 | 0.095417 | 0.072684 | 0.45505 | 6.2 | 3 | 0.79134 | 4.1009e-06 | 4.1009e-06 | 0.093137
23059.756 | 0.1501 | 0.16651 | 0.16338 | 0.14341 | 0.095801 | 0.072952 | 0.45547 | 6.2 | 3 | 0.79215 | 4.105e-06 | 4.105e-06 | 0.093141
23060.756 | 0.14966 | 0.16683 | 0.16319 | 0.14402 | 0.095361 | 0.073085 | 0.45494 | 6.2 | 3 | 0.79215 | 4.105e-06 | 4.105e-06 | 0.093145
23061.756 | 0.14965 | 0.16699 | 0.16313 | 0.14377 | 0.095476 | 0.072894 | 0.45551 | 6.2 | 3 | 0.7919 | 4.1037e-06 | 4.1037e-06 | 0.093149
23062.756 | 0.14987 | 0.16681 | 0.16305 | 0.14368 | 0.095246 | 0.072894 | 0.45528 | 6.2 | 3 | 0.79156 | 4.102e-06 | 4.102e-06 | 0.093153
23063.756 | 0.14984 | 0.16668 | 0.16345 | 0.14402 | 0.095627 | 0.073294 | 0.45513 | 6.2 | 3 | 0.79291 | 4.109e-06 | 4.109e-06 | 0.093157
23064.756 | 0.15003 | 0.16689 | 0.16343 | 0.14377 | 0.095477 | 0.072876 | 0.45513 | 6.2 | 3 | 0.79247 | 4.1067e-06 | 4.1067e-06 | 0.093161
23065.756 | 0.14991 | 0.16662 | 0.16342 | 0.144 | 0.095551 | 0.072837 | 0.45505 | 6.2 | 3 | 0.79234 | 4.106e-06 | 4.106e-06 | 0.093165
23066.756 | 0.14997 | 0.16645 | 0.16319 | 0.14354 | 0.095246 | 0.072799 | 0.45555 | 6.2 | 3 | 0.79119 | 4.1001e-06 | 4.1001e-06 | 0.093169
23067.756 | 0.14993 | 0.16687 | 0.16334 | 0.14389 | 0.095191 | 0.072723 | 0.45543 | 6.2 | 3 | 0.79194 | 4.104e-06 | 4.104e-06 | 0.093173
23068.756 | 0.14988 | 0.16687 | 0.16336 | 0.14398 | 0.09536 | 0.072741 | 0.45528 | 6.2 | 3 | 0.79219 | 4.1052e-06 | 4.1052e-06 | 0.093178
23069.756 | 0.15014 | 0.16672 | 0.16362 | 0.14385 | 0.09559 | 0.072952 | 0.45547 | 6.2 | 3 | 0.79288 | 4.1088e-06 | 4.1088e-06 | 0.093182
23070.756 | 0.15003 | 0.16687 | 0.16332 | 0.14368 | 0.09561 | 0.072647 | 0.45536 | 6.2 | 3 | 0.79215 | 4.105e-06 | 4.105e-06 | 0.093186
23071.756 | 0.14984 | 0.16657 | 0.16361 | 0.14394 | 0.095475 | 0.072723 | 0.45502 | 6.2 | 3 | 0.79215 | 4.105e-06 | 4.105e-06 | 0.09319
23072.756 | 0.14965 | 0.16666 | 0.16336 | 0.14377 | 0.095704 | 0.072665 | 0.45528 | 6.2 | 3 | 0.7918 | 4.1032e-06 | 4.1032e-06 | 0.093194
23073.756 | 0.14976 | 0.16679 | 0.16338 | 0.14369 | 0.095609 | 0.072856 | 0.45543 | 6.2 | 3 | 0.79209 | 4.1047e-06 | 4.1047e-06 | 0.093198
23074.756 | 0.14978 | 0.16687 | 0.16347 | 0.144 | 0.095571 | 0.072665 | 0.45555 | 6.2 | 3 | 0.79236 | 4.1061e-06 | 4.1061e-06 | 0.093202
23075.756 | 0.14982 | 0.16677 | 0.16322 | 0.14389 | 0.095266 | 0.0728 | 0.45494 | 6.2 | 3 | 0.79177 | 4.103e-06 | 4.103e-06 | 0.093206
23076.756 | 0.15005 | 0.16683 | 0.16332 | 0.14404 | 0.095532 | 0.072666 | 0.45509 | 6.2 | 3 | 0.79244 | 4.1065e-06 | 4.1065e-06 | 0.09321
23077.756 | 0.14995 | 0.16677 | 0.16317 | 0.14387 | 0.095629 | 0.072819 | 0.45498 | 6.2 | 3 | 0.79221 | 4.1053e-06 | 4.1053e-06 | 0.093215
23078.756 | 0.14999 | 0.16691 | 0.16353 | 0.14408 | 0.095686 | 0.072722 | 0.45532 | 6.2 | 3 | 0.79291 | 4.109e-06 | 4.109e-06 | 0.093219
23079.756 | 0.14972 | 0.16654 | 0.16326 | 0.14387 | 0.095572 | 0.072818 | 0.45536 | 6.2 | 3 | 0.79179 | 4.1032e-06 | 4.1032e-06 | 0.093223
23080.756 | 0.14976 | 0.16668 | 0.16332 | 0.144 | 0.095534 | 0.072666 | 0.45528 | 6.2 | 3 | 0.79196 | 4.1041e-06 | 4.1041e-06 | 0.093227
23081.756 | 0.14976 | 0.16676 | 0.16343 | 0.14383 | 0.095726 | 0.072533 | 0.45528 | 6.2 | 3 | 0.79204 | 4.1044e-06 | 4.1044e-06 | 0.093231
23082.756 | 0.1499 | 0.16685 | 0.16313 | 0.14385 | 0.095841 | 0.072685 | 0.45543 | 6.2 | 3 | 0.79225 | 4.1055e-06 | 4.1055e-06 | 0.093235
23083.756 | 0.15018 | 0.16687 | 0.16347 | 0.14394 | 0.095379 | 0.073008 | 0.45528 | 6.2 | 3 | 0.79285 | 4.1087e-06 | 4.1087e-06 | 0.093239
23084.756 | 0.14984 | 0.16668 | 0.16322 | 0.14413 | 0.095897 | 0.072761 | 0.45498 | 6.2 | 3 | 0.79253 | 4.107e-06 | 4.107e-06 | 0.093243
23085.756 | 0.14955 | 0.16641 | 0.16359 | 0.14381 | 0.095591 | 0.072684 | 0.45513 | 6.2 | 3 | 0.79163 | 4.1024e-06 | 4.1024e-06 | 0.093247
23086.756 | 0.1497 | 0.16687 | 0.16332 | 0.14411 | 0.095705 | 0.072761 | 0.45543 | 6.2 | 3 | 0.79247 | 4.1067e-06 | 4.1067e-06 | 0.093251
23087.756 | 0.14944 | 0.16643 | 0.16317 | 0.14411 | 0.095629 | 0.072912 | 0.45555 | 6.2 | 3 | 0.79169 | 4.1027e-06 | 4.1027e-06 | 0.093256
23088.756 | 0.14978 | 0.16658 | 0.16309 | 0.14396 | 0.095705 | 0.072723 | 0.45543 | 6.2 | 3 | 0.79185 | 4.1034e-06 | 4.1034e-06 | 0.09326
23089.756 | 0.14989 | 0.16628 | 0.16332 | 0.14394 | 0.095476 | 0.073257 | 0.45559 | 6.2 | 3 | 0.79217 | 4.1051e-06 | 4.1051e-06 | 0.093264
23090.756 | 0.14978 | 0.16666 | 0.16343 | 0.144 | 0.095304 | 0.072971 | 0.45528 | 6.2 | 3 | 0.79215 | 4.105e-06 | 4.105e-06 | 0.093268
23091.756 | 0.14951 | 0.16668 | 0.16345 | 0.14387 | 0.095494 | 0.072704 | 0.45521 | 6.2 | 3 | 0.79171 | 4.1027e-06 | 4.1027e-06 | 0.093272
23092.756 | 0.14961 | 0.16666 | 0.16363 | 0.14429 | 0.095398 | 0.072609 | 0.45521 | 6.2 | 3 | 0.79219 | 4.1052e-06 | 4.1052e-06 | 0.093276
23093.756 | 0.14984 | 0.16647 | 0.16359 | 0.14409 | 0.095686 | 0.072666 | 0.45536 | 6.2 | 3 | 0.79234 | 4.106e-06 | 4.106e-06 | 0.09328
23094.756 | 0.14961 | 0.16659 | 0.16326 | 0.14381 | 0.095821 | 0.073143 | 0.45563 | 6.2 | 3 | 0.79223 | 4.1054e-06 | 4.1054e-06 | 0.093284
23095.756 | 0.14965 | 0.16645 | 0.16345 | 0.14436 | 0.095457 | 0.072513 | 0.45551 | 6.2 | 3 | 0.79188 | 4.1036e-06 | 4.1036e-06 | 0.093288
23096.756 | 0.14974 | 0.16656 | 0.16336 | 0.14375 | 0.095515 | 0.073029 | 0.45528 | 6.2 | 3 | 0.79196 | 4.1041e-06 | 4.1041e-06 | 0.093293
23097.756 | 0.15007 | 0.1667 | 0.16365 | 0.14385 | 0.095571 | 0.072799 | 0.45559 | 6.2 | 3 | 0.79263 | 4.1075e-06 | 4.1075e-06 | 0.093297
23098.756 | 0.14963 | 0.1666 | 0.1634 | 0.14396 | 0.095647 | 0.072855 | 0.45536 | 6.2 | 3 | 0.79209 | 4.1047e-06 | 4.1047e-06 | 0.093301
23099.756 | 0.14982 | 0.16662 | 0.16334 | 0.14427 | 0.095706 | 0.07278 | 0.45532 | 6.2 | 3 | 0.79253 | 4.107e-06 | 4.107e-06 | 0.093305
23100.756 | 0.14986 | 0.16666 | 0.16343 | 0.14377 | 0.095571 | 0.072647 | 0.45551 | 6.2 | 3 | 0.79194 | 4.1039e-06 | 4.1039e-06 | 0.093309
23101.756 | 0.14967 | 0.16664 | 0.16353 | 0.14394 | 0.095589 | 0.072988 | 0.45555 | 6.2 | 3 | 0.79236 | 4.1061e-06 | 4.1061e-06 | 0.093313
23102.756 | 0.14955 | 0.1666 | 0.16345 | 0.14386 | 0.095552 | 0.073028 | 0.45547 | 6.2 | 3 | 0.79205 | 4.1045e-06 | 4.1045e-06 | 0.093317
23103.756 | 0.14968 | 0.16672 | 0.16353 | 0.14409 | 0.095686 | 0.073104 | 0.45524 | 6.2 | 3 | 0.79282 | 4.1085e-06 | 4.1085e-06 | 0.093321
23104.756 | 0.14944 | 0.16681 | 0.16355 | 0.14387 | 0.095571 | 0.072609 | 0.45513 | 6.2 | 3 | 0.79185 | 4.1034e-06 | 4.1034e-06 | 0.093325
23105.756 | 0.1497 | 0.16697 | 0.16342 | 0.14389 | 0.095322 | 0.072819 | 0.45559 | 6.2 | 3 | 0.79211 | 4.1048e-06 | 4.1048e-06 | 0.093329
23106.756 | 0.14974 | 0.16685 | 0.16324 | 0.14385 | 0.095494 | 0.072628 | 0.4557 | 6.2 | 3 | 0.79181 | 4.1032e-06 | 4.1032e-06 | 0.093334
23107.756 | 0.1497 | 0.16687 | 0.16359 | 0.1439 | 0.095399 | 0.072837 | 0.45524 | 6.2 | 3 | 0.7923 | 4.1058e-06 | 4.1058e-06 | 0.093338
23108.756 | 0.14948 | 0.16678 | 0.16324 | 0.14389 | 0.095475 | 0.072666 | 0.45509 | 6.2 | 3 | 0.79152 | 4.1018e-06 | 4.1018e-06 | 0.093342
23109.756 | 0.1497 | 0.16693 | 0.16324 | 0.1441 | 0.095571 | 0.072589 | 0.45509 | 6.2 | 3 | 0.79213 | 4.1049e-06 | 4.1049e-06 | 0.093346
23110.756 | 0.14961 | 0.16691 | 0.16317 | 0.14389 | 0.095629 | 0.072533 | 0.45524 | 6.2 | 3 | 0.79173 | 4.1029e-06 | 4.1029e-06 | 0.09335
23111.756 | 0.14976 | 0.16676 | 0.16374 | 0.14392 | 0.095534 | 0.072684 | 0.45536 | 6.2 | 3 | 0.79239 | 4.1063e-06 | 4.1063e-06 | 0.093354
23112.756 | 0.15003 | 0.16697 | 0.16349 | 0.14396 | 0.095591 | 0.072398 | 0.45524 | 6.2 | 3 | 0.79244 | 4.1065e-06 | 4.1065e-06 | 0.093358
23113.756 | 0.14982 | 0.167 | 0.16336 | 0.14434 | 0.095399 | 0.072704 | 0.45528 | 6.2 | 3 | 0.79263 | 4.1075e-06 | 4.1075e-06 | 0.093362
23114.756 | 0.1498 | 0.16678 | 0.16363 | 0.14411 | 0.095343 | 0.072418 | 0.45543 | 6.2 | 3 | 0.79207 | 4.1046e-06 | 4.1046e-06 | 0.093366
23115.756 | 0.14965 | 0.16693 | 0.16349 | 0.14417 | 0.095496 | 0.072912 | 0.45528 | 6.2 | 3 | 0.79265 | 4.1076e-06 | 4.1076e-06 | 0.093371
23116.756 | 0.14984 | 0.16662 | 0.16355 | 0.14375 | 0.095456 | 0.0728 | 0.45532 | 6.2 | 3 | 0.79202 | 4.1043e-06 | 4.1043e-06 | 0.093375
23117.755 | 0.15001 | 0.16664 | 0.1633 | 0.14406 | 0.095362 | 0.072494 | 0.45536 | 6.2 | 3 | 0.79186 | 4.1035e-06 | 4.0994e-06 | 0.093379
23118.755 | 0.14988 | 0.16639 | 0.16345 | 0.14411 | 0.095379 | 0.072648 | 0.45521 | 6.2 | 3 | 0.79186 | 4.1035e-06 | 4.1035e-06 | 0.093383
23119.755 | 0.14969 | 0.16697 | 0.16338 | 0.14364 | 0.095591 | 0.072304 | 0.45524 | 6.2 | 3 | 0.79156 | 4.102e-06 | 4.102e-06 | 0.093387
23120.755 | 0.1502 | 0.16632 | 0.16336 | 0.14394 | 0.095113 | 0.072533 | 0.45521 | 6.2 | 3 | 0.79146 | 4.1015e-06 | 4.1015e-06 | 0.093391
23121.755 | 0.14989 | 0.16651 | 0.16385 | 0.1439 | 0.095133 | 0.072856 | 0.45498 | 6.2 | 3 | 0.79215 | 4.105e-06 | 4.105e-06 | 0.093395
23122.755 | 0.1502 | 0.16698 | 0.16341 | 0.14375 | 0.095457 | 0.073104 | 0.45494 | 6.2 | 3 | 0.79291 | 4.109e-06 | 4.109e-06 | 0.093399
23123.755 | 0.14961 | 0.16678 | 0.1634 | 0.14402 | 0.095418 | 0.072379 | 0.45498 | 6.2 | 3 | 0.79159 | 4.1021e-06 | 4.1021e-06 | 0.093403
23124.755 | 0.14974 | 0.1666 | 0.16315 | 0.1439 | 0.095494 | 0.072323 | 0.45505 | 6.2 | 3 | 0.79121 | 4.1002e-06 | 4.1002e-06 | 0.093407
23125.755 | 0.1497 | 0.1666 | 0.16362 | 0.14385 | 0.095208 | 0.072513 | 0.45521 | 6.2 | 3 | 0.7915 | 4.1017e-06 | 4.1017e-06 | 0.093412
23126.755 | 0.15024 | 0.16666 | 0.16326 | 0.14381 | 0.095342 | 0.072437 | 0.45543 | 6.2 | 3 | 0.79175 | 4.103e-06 | 4.103e-06 | 0.093416
23127.755 | 0.15001 | 0.16664 | 0.16357 | 0.14358 | 0.095132 | 0.072475 | 0.45513 | 6.2 | 3 | 0.7914 | 4.1012e-06 | 4.1012e-06 | 0.09342
23128.755 | 0.14963 | 0.16649 | 0.16328 | 0.14375 | 0.095189 | 0.072075 | 0.45502 | 6.2 | 3 | 0.79041 | 4.096e-06 | 4.096e-06 | 0.093424
23129.755 | 0.1501 | 0.16632 | 0.16343 | 0.14375 | 0.095419 | 0.072189 | 0.45517 | 6.2 | 3 | 0.79122 | 4.1002e-06 | 4.1002e-06 | 0.093428
23130.755 | 0.14963 | 0.16656 | 0.16357 | 0.14387 | 0.095246 | 0.072436 | 0.45502 | 6.2 | 3 | 0.79131 | 4.1007e-06 | 4.1007e-06 | 0.093432
23131.755 | 0.1498 | 0.16677 | 0.16336 | 0.14381 | 0.095093 | 0.072208 | 0.4554 | 6.2 | 3 | 0.79104 | 4.0993e-06 | 4.0993e-06 | 0.093436
23132.755 | 0.14978 | 0.16691 | 0.16317 | 0.1439 | 0.095228 | 0.072017 | 0.45513 | 6.2 | 3 | 0.791 | 4.0991e-06 | 4.0991e-06 | 0.09344
23133.755 | 0.14995 | 0.16666 | 0.16336 | 0.14415 | 0.094998 | 0.072494 | 0.45505 | 6.2 | 3 | 0.79161 | 4.1022e-06 | 4.1022e-06 | 0.093444
23134.755 | 0.14986 | 0.16674 | 0.16313 | 0.14388 | 0.095151 | 0.07236 | 0.45532 | 6.2 | 3 | 0.79112 | 4.0997e-06 | 4.0997e-06 | 0.093448
23135.755 | 0.1498 | 0.16662 | 0.16343 | 0.1439 | 0.095152 | 0.072341 | 0.4549 | 6.2 | 3 | 0.79125 | 4.1004e-06 | 4.1004e-06 | 0.093453
23136.755 | 0.14965 | 0.16689 | 0.16347 | 0.14381 | 0.095114 | 0.072247 | 0.45509 | 6.2 | 3 | 0.79118 | 4.1e-06 | 4.1e-06 | 0.093457
23137.755 | 0.14978 | 0.1667 | 0.1634 | 0.14369 | 0.095113 | 0.072304 | 0.45528 | 6.2 | 3 | 0.79099 | 4.099e-06 | 4.099e-06 | 0.093461
23138.755 | 0.14969 | 0.16689 | 0.16347 | 0.14408 | 0.095151 | 0.072341 | 0.45509 | 6.2 | 3 | 0.79161 | 4.1023e-06 | 4.1023e-06 | 0.093465
23139.755 | 0.14942 | 0.16679 | 0.16315 | 0.144 | 0.095284 | 0.072055 | 0.45528 | 6.2 | 3 | 0.7907 | 4.0975e-06 | 4.0975e-06 | 0.093469
23140.755 | 0.14967 | 0.16677 | 0.16349 | 0.1439 | 0.095074 | 0.072094 | 0.45517 | 6.2 | 3 | 0.791 | 4.0991e-06 | 4.0991e-06 | 0.093473
23141.755 | 0.15003 | 0.16672 | 0.1633 | 0.14387 | 0.095343 | 0.072189 | 0.45505 | 6.2 | 3 | 0.79144 | 4.1014e-06 | 4.1014e-06 | 0.093477
23142.755 | 0.15009 | 0.16659 | 0.16378 | 0.14407 | 0.095112 | 0.071961 | 0.45559 | 6.2 | 3 | 0.7916 | 4.1022e-06 | 4.1022e-06 | 0.093481
23143.755 | 0.1498 | 0.16681 | 0.16345 | 0.14366 | 0.095303 | 0.072324 | 0.45521 | 6.2 | 3 | 0.79135 | 4.1009e-06 | 4.1009e-06 | 0.093485
23144.755 | 0.14991 | 0.16691 | 0.16345 | 0.14389 | 0.095169 | 0.072304 | 0.45505 | 6.2 | 3 | 0.79164 | 4.1024e-06 | 4.1024e-06 | 0.093489
23145.755 | 0.14999 | 0.1666 | 0.16341 | 0.14356 | 0.095228 | 0.072075 | 0.45505 | 6.2 | 3 | 0.79087 | 4.0984e-06 | 4.0984e-06 | 0.093494
23146.755 | 0.14989 | 0.1667 | 0.16347 | 0.1436 | 0.095266 | 0.072265 | 0.45513 | 6.2 | 3 | 0.79119 | 4.1001e-06 | 4.1001e-06 | 0.093498
23147.755 | 0.1501 | 0.16662 | 0.16355 | 0.14381 | 0.095037 | 0.071904 | 0.45494 | 6.2 | 3 | 0.79102 | 4.0992e-06 | 4.0992e-06 | 0.093502
23148.755 | 0.14968 | 0.16679 | 0.1634 | 0.14387 | 0.095401 | 0.072246 | 0.45513 | 6.2 | 3 | 0.79139 | 4.1011e-06 | 4.1011e-06 | 0.093506
23149.755 | 0.1498 | 0.16643 | 0.1634 | 0.14366 | 0.095226 | 0.071999 | 0.45486 | 6.2 | 3 | 0.79051 | 4.0965e-06 | 4.0965e-06 | 0.09351
23150.755 | 0.14955 | 0.16662 | 0.16345 | 0.14398 | 0.095379 | 0.072476 | 0.45513 | 6.2 | 3 | 0.79146 | 4.1015e-06 | 4.1015e-06 | 0.093514
23151.755 | 0.14978 | 0.16657 | 0.16342 | 0.14366 | 0.095284 | 0.072474 | 0.45505 | 6.2 | 3 | 0.79118 | 4.1e-06 | 4.1e-06 | 0.093518
23152.755 | 0.14967 | 0.1667 | 0.16342 | 0.14385 | 0.09534 | 0.072361 | 0.45502 | 6.2 | 3 | 0.79133 | 4.1008e-06 | 4.1008e-06 | 0.093522
23153.755 | 0.14968 | 0.16647 | 0.16319 | 0.14352 | 0.095207 | 0.071979 | 0.45513 | 6.2 | 3 | 0.79005 | 4.0941e-06 | 4.0941e-06 | 0.093526
23154.755 | 0.14961 | 0.1667 | 0.16322 | 0.14371 | 0.095342 | 0.072227 | 0.45536 | 6.2 | 3 | 0.79081 | 4.0981e-06 | 4.0981e-06 | 0.09353
23155.755 | 0.14978 | 0.16656 | 0.16315 | 0.144 | 0.095343 | 0.07215 | 0.45513 | 6.2 | 3 | 0.79098 | 4.099e-06 | 4.099e-06 | 0.093535
23156.755 | 0.14968 | 0.16687 | 0.16315 | 0.14367 | 0.095226 | 0.071999 | 0.45505 | 6.2 | 3 | 0.7906 | 4.097e-06 | 4.097e-06 | 0.093539
23157.755 | 0.14976 | 0.16689 | 0.1633 | 0.14366 | 0.095341 | 0.072056 | 0.45521 | 6.2 | 3 | 0.79101 | 4.0991e-06 | 4.0991e-06 | 0.093543
23158.755 | 0.14982 | 0.1666 | 0.16326 | 0.14377 | 0.09538 | 0.072321 | 0.45517 | 6.2 | 3 | 0.79116 | 4.0999e-06 | 4.0999e-06 | 0.093547
23159.755 | 0.1498 | 0.16649 | 0.16317 | 0.14389 | 0.095303 | 0.072208 | 0.45513 | 6.2 | 3 | 0.79085 | 4.0983e-06 | 4.0983e-06 | 0.093551
23160.755 | 0.14995 | 0.16689 | 0.16351 | 0.14369 | 0.095341 | 0.072056 | 0.45494 | 6.2 | 3 | 0.79144 | 4.1014e-06 | 4.1014e-06 | 0.093555
23161.755 | 0.14986 | 0.16702 | 0.16353 | 0.14392 | 0.095228 | 0.072722 | 0.45505 | 6.2 | 3 | 0.79228 | 4.1057e-06 | 4.1057e-06 | 0.093559
23162.755 | 0.1498 | 0.16672 | 0.16332 | 0.14379 | 0.095075 | 0.072209 | 0.45486 | 6.2 | 3 | 0.79091 | 4.0986e-06 | 4.0986e-06 | 0.093563
23163.755 | 0.14969 | 0.16679 | 0.16326 | 0.14364 | 0.095226 | 0.072112 | 0.45509 | 6.2 | 3 | 0.79072 | 4.0976e-06 | 4.0976e-06 | 0.093567
23164.755 | 0.14982 | 0.16655 | 0.16328 | 0.14402 | 0.094902 | 0.072227 | 0.45513 | 6.2 | 3 | 0.79079 | 4.098e-06 | 4.098e-06 | 0.093571
23165.755 | 0.14988 | 0.16662 | 0.16349 | 0.14375 | 0.095286 | 0.072188 | 0.45517 | 6.2 | 3 | 0.79121 | 4.1002e-06 | 4.1002e-06 | 0.093576
23166.755 | 0.14974 | 0.16655 | 0.16332 | 0.14383 | 0.095264 | 0.07217 | 0.45509 | 6.2 | 3 | 0.79087 | 4.0984e-06 | 4.0984e-06 | 0.09358
23167.755 | 0.14991 | 0.16668 | 0.16324 | 0.14392 | 0.094979 | 0.071922 | 0.45494 | 6.2 | 3 | 0.79066 | 4.0973e-06 | 4.0973e-06 | 0.093584
23168.755 | 0.14971 | 0.16689 | 0.16349 | 0.14373 | 0.095323 | 0.072323 | 0.45509 | 6.2 | 3 | 0.79146 | 4.1015e-06 | 4.1015e-06 | 0.093588
23169.755 | 0.14965 | 0.1667 | 0.1633 | 0.14379 | 0.09519 | 0.072456 | 0.45494 | 6.2 | 3 | 0.79108 | 4.0995e-06 | 4.0995e-06 | 0.093592
23170.755 | 0.14982 | 0.16662 | 0.1633 | 0.14367 | 0.09517 | 0.072419 | 0.45502 | 6.2 | 3 | 0.791 | 4.0991e-06 | 4.0991e-06 | 0.093596
23171.755 | 0.14999 | 0.16683 | 0.16328 | 0.14331 | 0.095303 | 0.07196 | 0.45498 | 6.2 | 3 | 0.79068 | 4.0974e-06 | 4.0974e-06 | 0.0936
23172.755 | 0.15012 | 0.16674 | 0.16334 | 0.14396 | 0.095151 | 0.071979 | 0.45517 | 6.2 | 3 | 0.79129 | 4.1006e-06 | 4.1006e-06 | 0.093604
23173.755 | 0.14988 | 0.16698 | 0.16309 | 0.14385 | 0.095284 | 0.071769 | 0.45509 | 6.2 | 3 | 0.79085 | 4.0983e-06 | 4.0983e-06 | 0.093608
23174.755 | 0.15001 | 0.16643 | 0.16334 | 0.14377 | 0.095017 | 0.071997 | 0.45505 | 6.2 | 3 | 0.79056 | 4.0968e-06 | 4.0968e-06 | 0.093612
23175.755 | 0.14995 | 0.16668 | 0.16359 | 0.14385 | 0.095054 | 0.071846 | 0.45498 | 6.2 | 3 | 0.79096 | 4.0989e-06 | 4.0989e-06 | 0.093617
23176.755 | 0.15012 | 0.16666 | 0.16355 | 0.14413 | 0.095169 | 0.072017 | 0.45509 | 6.2 | 3 | 0.79165 | 4.1024e-06 | 4.1024e-06 | 0.093621
23177.755 | 0.14946 | 0.16647 | 0.16343 | 0.14394 | 0.095153 | 0.071864 | 0.45517 | 6.2 | 3 | 0.79032 | 4.0955e-06 | 4.0955e-06 | 0.093625
23178.755 | 0.14984 | 0.16666 | 0.163 | 0.14406 | 0.095399 | 0.071923 | 0.45509 | 6.2 | 3 | 0.79087 | 4.0984e-06 | 4.0984e-06 | 0.093629
23179.755 | 0.15043 | 0.16693 | 0.16342 | 0.14406 | 0.095112 | 0.072342 | 0.45505 | 6.2 | 3 | 0.79228 | 4.1057e-06 | 4.1057e-06 | 0.093633
23180.755 | 0.14997 | 0.16691 | 0.16322 | 0.14375 | 0.095151 | 0.071979 | 0.45482 | 6.2 | 3 | 0.79099 | 4.099e-06 | 4.099e-06 | 0.093637
23181.755 | 0.14988 | 0.16678 | 0.16347 | 0.14392 | 0.095189 | 0.071503 | 0.45505 | 6.2 | 3 | 0.79074 | 4.0977e-06 | 4.0977e-06 | 0.093641
23182.755 | 0.1494 | 0.16641 | 0.16342 | 0.1441 | 0.095629 | 0.072418 | 0.45536 | 6.2 | 3 | 0.79137 | 4.101e-06 | 4.101e-06 | 0.093645
23183.755 | 0.14984 | 0.16641 | 0.16322 | 0.14423 | 0.095934 | 0.072685 | 0.45547 | 6.2 | 3 | 0.79232 | 4.1059e-06 | 4.1059e-06 | 0.093649
23184.755 | 0.14968 | 0.16632 | 0.16328 | 0.14429 | 0.095667 | 0.072304 | 0.45543 | 6.2 | 3 | 0.79154 | 4.1019e-06 | 4.1019e-06 | 0.093653
23185.755 | 0.14938 | 0.16647 | 0.16332 | 0.14413 | 0.095514 | 0.072227 | 0.45582 | 6.2 | 3 | 0.79104 | 4.0993e-06 | 4.0993e-06 | 0.093658
23186.755 | 0.14953 | 0.16653 | 0.16328 | 0.14381 | 0.095782 | 0.072628 | 0.45543 | 6.2 | 3 | 0.79156 | 4.102e-06 | 4.102e-06 | 0.093662
23187.755 | 0.1494 | 0.16685 | 0.16338 | 0.14396 | 0.095801 | 0.072551 | 0.45551 | 6.2 | 3 | 0.79194 | 4.1039e-06 | 4.1039e-06 | 0.093666
23188.755 | 0.14944 | 0.16643 | 0.16362 | 0.14421 | 0.095705 | 0.0724 | 0.45543 | 6.2 | 3 | 0.79181 | 4.1033e-06 | 4.1033e-06 | 0.09367
23189.755 | 0.14949 | 0.16657 | 0.16338 | 0.14406 | 0.095399 | 0.072361 | 0.45517 | 6.2 | 3 | 0.79125 | 4.1004e-06 | 4.1004e-06 | 0.093674
23190.755 | 0.14982 | 0.16651 | 0.16363 | 0.14394 | 0.095476 | 0.072628 | 0.45555 | 6.2 | 3 | 0.792 | 4.1042e-06 | 4.1042e-06 | 0.093678
23191.755 | 0.14942 | 0.16653 | 0.16347 | 0.144 | 0.095686 | 0.072856 | 0.45566 | 6.2 | 3 | 0.79196 | 4.104e-06 | 4.104e-06 | 0.093682
23192.755 | 0.14957 | 0.16651 | 0.16342 | 0.14402 | 0.095494 | 0.072131 | 0.45551 | 6.2 | 3 | 0.79114 | 4.0998e-06 | 4.0998e-06 | 0.093686
23193.755 | 0.14946 | 0.16679 | 0.16315 | 0.14413 | 0.095668 | 0.072322 | 0.45547 | 6.2 | 3 | 0.79152 | 4.1018e-06 | 4.1018e-06 | 0.09369
23194.755 | 0.14988 | 0.16655 | 0.16353 | 0.14417 | 0.095877 | 0.072799 | 0.45574 | 6.2 | 3 | 0.7928 | 4.1084e-06 | 4.1084e-06 | 0.093694
23195.755 | 0.14961 | 0.16632 | 0.16359 | 0.14419 | 0.095743 | 0.072495 | 0.45532 | 6.2 | 3 | 0.79194 | 4.1039e-06 | 4.1039e-06 | 0.093699
23196.755 | 0.14984 | 0.16645 | 0.16353 | 0.14427 | 0.095706 | 0.072646 | 0.4554 | 6.2 | 3 | 0.79244 | 4.1065e-06 | 4.1065e-06 | 0.093703
23197.755 | 0.14963 | 0.16641 | 0.16324 | 0.14371 | 0.095609 | 0.072608 | 0.45566 | 6.2 | 3 | 0.79121 | 4.1002e-06 | 4.1002e-06 | 0.093707
23198.755 | 0.14972 | 0.16639 | 0.1634 | 0.14434 | 0.095858 | 0.072609 | 0.45559 | 6.2 | 3 | 0.79232 | 4.1059e-06 | 4.1059e-06 | 0.093711
23199.755 | 0.14951 | 0.16651 | 0.16347 | 0.14402 | 0.095781 | 0.072609 | 0.45566 | 6.2 | 3 | 0.7919 | 4.1037e-06 | 4.1037e-06 | 0.093715
23200.755 | 0.14947 | 0.16649 | 0.16353 | 0.1443 | 0.095704 | 0.073467 | 0.45559 | 6.2 | 3 | 0.79297 | 4.1093e-06 | 4.1093e-06 | 0.093719
23201.755 | 0.14934 | 0.16657 | 0.16317 | 0.14429 | 0.095802 | 0.072628 | 0.45559 | 6.2 | 3 | 0.79179 | 4.1032e-06 | 4.1032e-06 | 0.093723
23202.755 | 0.14942 | 0.16645 | 0.16336 | 0.14436 | 0.096107 | 0.072952 | 0.45566 | 6.2 | 3 | 0.79265 | 4.1076e-06 | 4.1076e-06 | 0.093727
23203.755 | 0.14944 | 0.16689 | 0.16347 | 0.1439 | 0.095666 | 0.072665 | 0.45543 | 6.2 | 3 | 0.79203 | 4.1044e-06 | 4.1044e-06 | 0.093731
23204.755 | 0.14976 | 0.16639 | 0.16328 | 0.14379 | 0.095839 | 0.072856 | 0.45555 | 6.2 | 3 | 0.79192 | 4.1038e-06 | 4.1038e-06 | 0.093735
23205.755 | 0.14949 | 0.16662 | 0.16324 | 0.14408 | 0.095685 | 0.072513 | 0.45551 | 6.2 | 3 | 0.79163 | 4.1024e-06 | 4.1024e-06 | 0.09374
23206.755 | 0.14972 | 0.1666 | 0.16347 | 0.14438 | 0.095763 | 0.072474 | 0.45547 | 6.2 | 3 | 0.79242 | 4.1064e-06 | 4.1064e-06 | 0.093744
23207.755 | 0.14965 | 0.16637 | 0.16334 | 0.1441 | 0.095877 | 0.072913 | 0.4557 | 6.2 | 3 | 0.79225 | 4.1055e-06 | 4.1055e-06 | 0.093748
23208.755 | 0.14989 | 0.16674 | 0.16334 | 0.14419 | 0.095744 | 0.072877 | 0.45559 | 6.2 | 3 | 0.79278 | 4.1083e-06 | 4.1083e-06 | 0.093752
23209.755 | 0.14921 | 0.16693 | 0.16361 | 0.14442 | 0.095705 | 0.072932 | 0.45543 | 6.2 | 3 | 0.79279 | 4.1084e-06 | 4.1084e-06 | 0.093756
23210.755 | 0.14976 | 0.1667 | 0.16355 | 0.14444 | 0.095858 | 0.072208 | 0.45555 | 6.2 | 3 | 0.79251 | 4.1069e-06 | 4.1069e-06 | 0.09376
23211.755 | 0.14993 | 0.16681 | 0.1634 | 0.14408 | 0.095877 | 0.07299 | 0.45582 | 6.2 | 3 | 0.79308 | 4.1099e-06 | 4.1099e-06 | 0.093764
23212.755 | 0.1497 | 0.16681 | 0.16351 | 0.14455 | 0.095898 | 0.072533 | 0.45551 | 6.2 | 3 | 0.79301 | 4.1095e-06 | 4.1095e-06 | 0.093768
23213.755 | 0.14978 | 0.16653 | 0.16345 | 0.14429 | 0.095686 | 0.072724 | 0.45574 | 6.2 | 3 | 0.79246 | 4.1066e-06 | 4.1066e-06 | 0.093772
23214.755 | 0.14948 | 0.16687 | 0.16372 | 0.14421 | 0.095494 | 0.072418 | 0.4557 | 6.2 | 3 | 0.79219 | 4.1052e-06 | 4.1052e-06 | 0.093777
23215.755 | 0.15005 | 0.16662 | 0.16317 | 0.14453 | 0.095533 | 0.072666 | 0.45563 | 6.2 | 3 | 0.79257 | 4.1072e-06 | 4.1072e-06 | 0.093781
23216.755 | 0.1499 | 0.16668 | 0.16368 | 0.14411 | 0.095877 | 0.072666 | 0.45582 | 6.2 | 3 | 0.79292 | 4.109e-06 | 4.109e-06 | 0.093785
23217.755 | 0.14999 | 0.16656 | 0.1637 | 0.144 | 0.095878 | 0.072857 | 0.4557 | 6.2 | 3 | 0.79299 | 4.1094e-06 | 4.1094e-06 | 0.093789
23218.755 | 0.14978 | 0.16679 | 0.16355 | 0.14428 | 0.095764 | 0.072514 | 0.45566 | 6.2 | 3 | 0.79269 | 4.1078e-06 | 4.1078e-06 | 0.093793
23219.755 | 0.14974 | 0.16695 | 0.16381 | 0.1443 | 0.095839 | 0.072513 | 0.45536 | 6.2 | 3 | 0.79316 | 4.1103e-06 | 4.1103e-06 | 0.093797
23220.755 | 0.14978 | 0.16689 | 0.1634 | 0.14406 | 0.095686 | 0.072628 | 0.45563 | 6.2 | 3 | 0.79244 | 4.1065e-06 | 4.1065e-06 | 0.093801
23221.755 | 0.15018 | 0.16696 | 0.16328 | 0.1441 | 0.095513 | 0.072608 | 0.45559 | 6.2 | 3 | 0.79264 | 4.1076e-06 | 4.1076e-06 | 0.093805
23222.755 | 0.14955 | 0.16702 | 0.16372 | 0.14465 | 0.095838 | 0.072513 | 0.4554 | 6.2 | 3 | 0.79329 | 4.111e-06 | 4.111e-06 | 0.093809
23223.755 | 0.14965 | 0.16668 | 0.16332 | 0.14411 | 0.095551 | 0.072094 | 0.45536 | 6.2 | 3 | 0.79141 | 4.1012e-06 | 4.1012e-06 | 0.093814
23224.755 | 0.14963 | 0.16681 | 0.16376 | 0.14438 | 0.095821 | 0.072857 | 0.4554 | 6.2 | 3 | 0.79326 | 4.1108e-06 | 4.1108e-06 | 0.093818
23225.755 | 0.15014 | 0.16685 | 0.16362 | 0.14446 | 0.095687 | 0.072817 | 0.4557 | 6.2 | 3 | 0.79358 | 4.1124e-06 | 4.1124e-06 | 0.093822
23226.755 | 0.14984 | 0.16666 | 0.16364 | 0.14417 | 0.095456 | 0.072648 | 0.45551 | 6.2 | 3 | 0.79242 | 4.1064e-06 | 4.1064e-06 | 0.093826
23227.755 | 0.14957 | 0.16653 | 0.16368 | 0.14436 | 0.095686 | 0.072381 | 0.4554 | 6.2 | 3 | 0.79221 | 4.1053e-06 | 4.1053e-06 | 0.09383
23228.755 | 0.14974 | 0.16687 | 0.16372 | 0.14448 | 0.095381 | 0.072133 | 0.4554 | 6.2 | 3 | 0.79232 | 4.1059e-06 | 4.1059e-06 | 0.093834
23229.755 | 0.14978 | 0.16702 | 0.16364 | 0.14415 | 0.095876 | 0.072474 | 0.4557 | 6.2 | 3 | 0.79295 | 4.1092e-06 | 4.1092e-06 | 0.093838
23230.755 | 0.14967 | 0.1667 | 0.16402 | 0.14446 | 0.095706 | 0.07257 | 0.45547 | 6.2 | 3 | 0.79312 | 4.1101e-06 | 4.1101e-06 | 0.093842
23231.755 | 0.14986 | 0.16678 | 0.16357 | 0.14451 | 0.095571 | 0.072304 | 0.45551 | 6.2 | 3 | 0.79259 | 4.1073e-06 | 4.1073e-06 | 0.093846
23232.755 | 0.14993 | 0.167 | 0.1637 | 0.14423 | 0.095591 | 0.072417 | 0.45547 | 6.2 | 3 | 0.79287 | 4.1088e-06 | 4.1088e-06 | 0.093851
23233.755 | 0.15003 | 0.16695 | 0.16399 | 0.1445 | 0.095724 | 0.072381 | 0.45551 | 6.2 | 3 | 0.79356 | 4.1124e-06 | 4.1124e-06 | 0.093855
23234.755 | 0.14988 | 0.16689 | 0.16364 | 0.14444 | 0.095552 | 0.072266 | 0.45563 | 6.2 | 3 | 0.79266 | 4.1077e-06 | 4.1077e-06 | 0.093859
23235.755 | 0.15016 | 0.16689 | 0.16382 | 0.14467 | 0.095476 | 0.07196 | 0.4554 | 6.2 | 3 | 0.79297 | 4.1093e-06 | 4.1093e-06 | 0.093863
23236.755 | 0.15007 | 0.16693 | 0.16368 | 0.14451 | 0.095381 | 0.072266 | 0.45517 | 6.2 | 3 | 0.79284 | 4.1086e-06 | 4.1086e-06 | 0.093867
23237.755 | 0.1498 | 0.16693 | 0.1634 | 0.14406 | 0.095591 | 0.072266 | 0.45513 | 6.2 | 3 | 0.79204 | 4.1044e-06 | 4.1044e-06 | 0.093871
23238.755 | 0.14967 | 0.16695 | 0.16336 | 0.14413 | 0.095609 | 0.072286 | 0.45563 | 6.2 | 3 | 0.792 | 4.1042e-06 | 4.1042e-06 | 0.093875
23239.755 | 0.14991 | 0.16677 | 0.16366 | 0.14451 | 0.095456 | 0.07236 | 0.45547 | 6.2 | 3 | 0.79268 | 4.1078e-06 | 4.1078e-06 | 0.093879
23240.755 | 0.15014 | 0.16693 | 0.16359 | 0.14451 | 0.095668 | 0.072399 | 0.45551 | 6.2 | 3 | 0.79324 | 4.1107e-06 | 4.1107e-06 | 0.093883
23241.755 | 0.14991 | 0.16687 | 0.16359 | 0.14432 | 0.095476 | 0.072284 | 0.4554 | 6.2 | 3 | 0.79245 | 4.1066e-06 | 4.1066e-06 | 0.093887
23242.755 | 0.14986 | 0.16689 | 0.1637 | 0.14415 | 0.09538 | 0.072266 | 0.45521 | 6.2 | 3 | 0.79225 | 4.1055e-06 | 4.1055e-06 | 0.093892
23243.755 | 0.14982 | 0.16658 | 0.16363 | 0.14444 | 0.095686 | 0.072094 | 0.45543 | 6.2 | 3 | 0.79225 | 4.1055e-06 | 4.1055e-06 | 0.093896
23244.755 | 0.14993 | 0.167 | 0.16349 | 0.14417 | 0.095246 | 0.07217 | 0.45517 | 6.2 | 3 | 0.79202 | 4.1043e-06 | 4.1043e-06 | 0.0939
23245.755 | 0.14976 | 0.16683 | 0.16383 | 0.14417 | 0.095381 | 0.072055 | 0.45509 | 6.2 | 3 | 0.79204 | 4.1044e-06 | 4.1044e-06 | 0.093904
23246.755 | 0.15007 | 0.16674 | 0.16353 | 0.14409 | 0.095284 | 0.072151 | 0.45559 | 6.2 | 3 | 0.79186 | 4.1035e-06 | 4.1035e-06 | 0.093908
23247.755 | 0.14984 | 0.16704 | 0.16364 | 0.14419 | 0.095228 | 0.071542 | 0.45524 | 6.2 | 3 | 0.79148 | 4.1016e-06 | 4.1016e-06 | 0.093912
23248.755 | 0.1499 | 0.1671 | 0.16362 | 0.14402 | 0.095343 | 0.072285 | 0.45555 | 6.2 | 3 | 0.79227 | 4.1056e-06 | 4.1056e-06 | 0.093916
23249.755 | 0.1498 | 0.16687 | 0.16332 | 0.14423 | 0.095037 | 0.071866 | 0.45505 | 6.2 | 3 | 0.79112 | 4.0997e-06 | 4.0997e-06 | 0.09392
23250.755 | 0.14968 | 0.16681 | 0.16355 | 0.14428 | 0.095113 | 0.071655 | 0.45532 | 6.2 | 3 | 0.7911 | 4.0996e-06 | 4.0996e-06 | 0.093924
23251.755 | 0.14976 | 0.167 | 0.16376 | 0.14409 | 0.095151 | 0.071904 | 0.45536 | 6.2 | 3 | 0.79167 | 4.1026e-06 | 4.1026e-06 | 0.093929
23252.755 | 0.14997 | 0.16679 | 0.16366 | 0.14425 | 0.095074 | 0.071769 | 0.45543 | 6.2 | 3 | 0.79152 | 4.1018e-06 | 4.1018e-06 | 0.093933
23253.755 | 0.14986 | 0.16723 | 0.16372 | 0.14425 | 0.095303 | 0.071866 | 0.45521 | 6.2 | 3 | 0.79223 | 4.1054e-06 | 4.1054e-06 | 0.093937
23254.755 | 0.14991 | 0.16687 | 0.16355 | 0.1443 | 0.095228 | 0.072036 | 0.45528 | 6.2 | 3 | 0.7919 | 4.1037e-06 | 4.1037e-06 | 0.093941
23255.755 | 0.14988 | 0.16683 | 0.16368 | 0.14434 | 0.095341 | 0.071636 | 0.45532 | 6.2 | 3 | 0.79171 | 4.1027e-06 | 4.1027e-06 | 0.093945
23256.755 | 0.15026 | 0.16674 | 0.16355 | 0.14419 | 0.094979 | 0.072114 | 0.45532 | 6.2 | 3 | 0.79182 | 4.1033e-06 | 4.1033e-06 | 0.093949
23257.755 | 0.14972 | 0.1667 | 0.16378 | 0.1444 | 0.095303 | 0.071543 | 0.45543 | 6.2 | 3 | 0.79144 | 4.1014e-06 | 4.1014e-06 | 0.093953
23258.755 | 0.15041 | 0.16679 | 0.16393 | 0.144 | 0.095055 | 0.071904 | 0.45517 | 6.2 | 3 | 0.79209 | 4.1047e-06 | 4.1047e-06 | 0.093957
23259.755 | 0.14995 | 0.16693 | 0.16361 | 0.14442 | 0.094941 | 0.071961 | 0.45509 | 6.2 | 3 | 0.7918 | 4.1032e-06 | 4.1032e-06 | 0.093961
23260.755 | 0.1499 | 0.16683 | 0.16366 | 0.14402 | 0.095076 | 0.071485 | 0.45509 | 6.2 | 3 | 0.79097 | 4.0989e-06 | 4.0989e-06 | 0.093965
23261.755 | 0.15016 | 0.16697 | 0.16368 | 0.14398 | 0.095074 | 0.071789 | 0.45502 | 6.2 | 3 | 0.79165 | 4.1024e-06 | 4.1024e-06 | 0.09397
23262.755 | 0.15005 | 0.16693 | 0.16374 | 0.14421 | 0.095036 | 0.071198 | 0.45517 | 6.2 | 3 | 0.79116 | 4.0999e-06 | 4.0999e-06 | 0.093974
23263.755 | 0.1501 | 0.1671 | 0.16353 | 0.14396 | 0.094941 | 0.071444 | 0.45521 | 6.2 | 3 | 0.79108 | 4.0995e-06 | 4.0995e-06 | 0.093978
23264.755 | 0.14989 | 0.1671 | 0.16357 | 0.14387 | 0.094845 | 0.071846 | 0.45486 | 6.2 | 3 | 0.79112 | 4.0997e-06 | 4.0997e-06 | 0.093982
23265.755 | 0.15047 | 0.16698 | 0.16362 | 0.14392 | 0.094979 | 0.071617 | 0.45521 | 6.2 | 3 | 0.7916 | 4.1022e-06 | 4.1022e-06 | 0.093986
23266.755 | 0.15018 | 0.16697 | 0.16378 | 0.14385 | 0.094921 | 0.071464 | 0.45509 | 6.2 | 3 | 0.79115 | 4.0999e-06 | 4.0999e-06 | 0.09399
23267.755 | 0.15011 | 0.16704 | 0.16362 | 0.14406 | 0.095113 | 0.071255 | 0.45494 | 6.2 | 3 | 0.79119 | 4.1001e-06 | 4.1001e-06 | 0.093994
23268.755 | 0.14987 | 0.16712 | 0.16389 | 0.14411 | 0.094655 | 0.071274 | 0.45479 | 6.2 | 3 | 0.79093 | 4.0987e-06 | 4.0987e-06 | 0.093998
23269.755 | 0.15024 | 0.167 | 0.16368 | 0.14404 | 0.095036 | 0.071504 | 0.45482 | 6.2 | 3 | 0.7915 | 4.1017e-06 | 4.1017e-06 | 0.094002
23270.755 | 0.1502 | 0.16717 | 0.16387 | 0.14413 | 0.09437 | 0.071064 | 0.45471 | 6.2 | 3 | 0.79081 | 4.0981e-06 | 4.0981e-06 | 0.094006
23271.755 | 0.15026 | 0.16706 | 0.16385 | 0.14379 | 0.094389 | 0.070511 | 0.45448 | 6.2 | 3 | 0.78986 | 4.0932e-06 | 4.0932e-06 | 0.094011
23272.755 | 0.1501 | 0.16744 | 0.16391 | 0.14381 | 0.094636 | 0.070567 | 0.45448 | 6.2 | 3 | 0.79047 | 4.0963e-06 | 4.0963e-06 | 0.094015
23273.754 | 0.15037 | 0.16716 | 0.16372 | 0.14421 | 0.094331 | 0.070549 | 0.45463 | 6.2 | 3 | 0.79034 | 4.0956e-06 | 4.0915e-06 | 0.094019
23274.754 | 0.15047 | 0.16719 | 0.16399 | 0.14419 | 0.094618 | 0.070701 | 0.45463 | 6.2 | 3 | 0.79116 | 4.0999e-06 | 4.0999e-06 | 0.094023
23275.754 | 0.15068 | 0.16716 | 0.16383 | 0.14421 | 0.094636 | 0.070358 | 0.45452 | 6.2 | 3 | 0.79087 | 4.0984e-06 | 4.0984e-06 | 0.094027
23276.754 | 0.15016 | 0.16746 | 0.16404 | 0.14429 | 0.094827 | 0.070549 | 0.45463 | 6.2 | 3 | 0.79133 | 4.1008e-06 | 4.1008e-06 | 0.094031
23277.754 | 0.15035 | 0.16742 | 0.16393 | 0.14432 | 0.094808 | 0.070549 | 0.45479 | 6.2 | 3 | 0.79139 | 4.1011e-06 | 4.1011e-06 | 0.094035
23278.754 | 0.15024 | 0.16719 | 0.1641 | 0.14417 | 0.094464 | 0.070109 | 0.45467 | 6.2 | 3 | 0.79028 | 4.0953e-06 | 4.0953e-06 | 0.094039
23279.754 | 0.15001 | 0.16719 | 0.16382 | 0.1444 | 0.094789 | 0.070337 | 0.45502 | 6.2 | 3 | 0.79054 | 4.0967e-06 | 4.0967e-06 | 0.094043
23280.754 | 0.14978 | 0.16723 | 0.16387 | 0.14465 | 0.094769 | 0.070206 | 0.45463 | 6.2 | 3 | 0.79051 | 4.0965e-06 | 4.0965e-06 | 0.094047
23281.754 | 0.14984 | 0.16714 | 0.16401 | 0.14451 | 0.094846 | 0.070377 | 0.45486 | 6.2 | 3 | 0.79072 | 4.0976e-06 | 4.0976e-06 | 0.094052
23282.754 | 0.15007 | 0.16702 | 0.16414 | 0.14429 | 0.094521 | 0.070587 | 0.45467 | 6.2 | 3 | 0.79062 | 4.0971e-06 | 4.0971e-06 | 0.094056
23283.754 | 0.1507 | 0.16706 | 0.16376 | 0.14438 | 0.09456 | 0.070472 | 0.45509 | 6.2 | 3 | 0.79093 | 4.0987e-06 | 4.0987e-06 | 0.09406
23284.754 | 0.15027 | 0.16689 | 0.16404 | 0.14432 | 0.094712 | 0.070186 | 0.45463 | 6.2 | 3 | 0.79043 | 4.0961e-06 | 4.0961e-06 | 0.094064
23285.754 | 0.15016 | 0.167 | 0.16404 | 0.14455 | 0.094653 | 0.070396 | 0.45498 | 6.2 | 3 | 0.79081 | 4.0981e-06 | 4.0981e-06 | 0.094068
23286.754 | 0.15008 | 0.16725 | 0.16385 | 0.14465 | 0.094522 | 0.0703 | 0.45471 | 6.2 | 3 | 0.79066 | 4.0973e-06 | 4.0973e-06 | 0.094072
23287.754 | 0.14999 | 0.16725 | 0.16397 | 0.14459 | 0.094769 | 0.070338 | 0.45463 | 6.2 | 3 | 0.79091 | 4.0986e-06 | 4.0986e-06 | 0.094076
23288.754 | 0.15031 | 0.16714 | 0.16401 | 0.14451 | 0.094884 | 0.070282 | 0.45479 | 6.2 | 3 | 0.79114 | 4.0998e-06 | 4.0998e-06 | 0.09408
23289.754 | 0.15033 | 0.1674 | 0.1638 | 0.14442 | 0.09456 | 0.070166 | 0.45479 | 6.2 | 3 | 0.79068 | 4.0974e-06 | 4.0974e-06 | 0.094084
23290.754 | 0.14984 | 0.16727 | 0.1642 | 0.14457 | 0.094789 | 0.0703 | 0.45475 | 6.2 | 3 | 0.79096 | 4.0989e-06 | 4.0989e-06 | 0.094088
23291.754 | 0.15075 | 0.16735 | 0.16416 | 0.14457 | 0.094769 | 0.070491 | 0.45509 | 6.2 | 3 | 0.79209 | 4.1047e-06 | 4.1047e-06 | 0.094092
23292.754 | 0.1502 | 0.16756 | 0.16422 | 0.14436 | 0.094579 | 0.070148 | 0.45467 | 6.2 | 3 | 0.79106 | 4.0994e-06 | 4.0994e-06 | 0.094097
23293.754 | 0.15041 | 0.16735 | 0.16406 | 0.14469 | 0.09475 | 0.070072 | 0.45498 | 6.2 | 3 | 0.79133 | 4.1008e-06 | 4.1008e-06 | 0.094101
23294.754 | 0.1502 | 0.16729 | 0.16425 | 0.14491 | 0.094579 | 0.070033 | 0.45498 | 6.2 | 3 | 0.79127 | 4.1005e-06 | 4.1005e-06 | 0.094105
23295.754 | 0.15028 | 0.16794 | 0.16437 | 0.14446 | 0.094654 | 0.070319 | 0.4549 | 6.2 | 3 | 0.79202 | 4.1043e-06 | 4.1043e-06 | 0.094109
23296.754 | 0.1507 | 0.16735 | 0.1642 | 0.14446 | 0.094731 | 0.070185 | 0.45486 | 6.2 | 3 | 0.79161 | 4.1022e-06 | 4.1022e-06 | 0.094113
23297.754 | 0.15005 | 0.16727 | 0.16433 | 0.14442 | 0.094998 | 0.070149 | 0.45482 | 6.2 | 3 | 0.79121 | 4.1002e-06 | 4.1002e-06 | 0.094117
23298.754 | 0.1501 | 0.16746 | 0.16389 | 0.14459 | 0.095017 | 0.0703 | 0.4549 | 6.2 | 3 | 0.79136 | 4.101e-06 | 4.101e-06 | 0.094121
23299.754 | 0.15024 | 0.16731 | 0.16418 | 0.14457 | 0.094902 | 0.070148 | 0.45517 | 6.2 | 3 | 0.79134 | 4.1009e-06 | 4.1009e-06 | 0.094125
23300.754 | 0.15035 | 0.16706 | 0.16397 | 0.14463 | 0.094769 | 0.07034 | 0.45502 | 6.2 | 3 | 0.79112 | 4.0997e-06 | 4.0997e-06 | 0.094129
23301.754 | 0.15041 | 0.16697 | 0.1642 | 0.14478 | 0.094921 | 0.070549 | 0.45509 | 6.2 | 3 | 0.79182 | 4.1033e-06 | 4.1033e-06 | 0.094134
23302.754 | 0.15026 | 0.1674 | 0.16441 | 0.14459 | 0.094769 | 0.070339 | 0.45498 | 6.2 | 3 | 0.79177 | 4.103e-06 | 4.103e-06 | 0.094138
23303.754 | 0.15018 | 0.16744 | 0.16404 | 0.14493 | 0.094883 | 0.070321 | 0.45509 | 6.2 | 3 | 0.7918 | 4.1032e-06 | 4.1032e-06 | 0.094142
23304.754 | 0.15041 | 0.16742 | 0.16406 | 0.14491 | 0.094978 | 0.070452 | 0.45482 | 6.2 | 3 | 0.79224 | 4.1055e-06 | 4.1055e-06 | 0.094146
23305.754 | 0.1501 | 0.16721 | 0.16403 | 0.14482 | 0.094808 | 0.070396 | 0.45479 | 6.2 | 3 | 0.79136 | 4.101e-06 | 4.101e-06 | 0.09415
23306.754 | 0.15026 | 0.16737 | 0.16399 | 0.1448 | 0.094712 | 0.070492 | 0.45475 | 6.2 | 3 | 0.79161 | 4.1022e-06 | 4.1022e-06 | 0.094154
23307.754 | 0.14991 | 0.16752 | 0.16418 | 0.14471 | 0.09479 | 0.070089 | 0.45463 | 6.2 | 3 | 0.79119 | 4.1001e-06 | 4.1001e-06 | 0.094158
23308.754 | 0.15007 | 0.16729 | 0.16391 | 0.1448 | 0.094788 | 0.070454 | 0.4554 | 6.2 | 3 | 0.79131 | 4.1007e-06 | 4.1007e-06 | 0.094162
23309.754 | 0.15026 | 0.16727 | 0.1642 | 0.14501 | 0.095036 | 0.070721 | 0.45502 | 6.2 | 3 | 0.79249 | 4.1068e-06 | 4.1068e-06 | 0.094166
23310.754 | 0.1499 | 0.1671 | 0.16406 | 0.14501 | 0.094979 | 0.070872 | 0.45513 | 6.2 | 3 | 0.79192 | 4.1038e-06 | 4.1038e-06 | 0.09417
23311.754 | 0.14988 | 0.16697 | 0.16437 | 0.14509 | 0.095113 | 0.070454 | 0.45524 | 6.2 | 3 | 0.79186 | 4.1035e-06 | 4.1035e-06 | 0.094175
23312.754 | 0.14999 | 0.16698 | 0.16429 | 0.14472 | 0.095208 | 0.070664 | 0.45528 | 6.2 | 3 | 0.79186 | 4.1035e-06 | 4.1035e-06 | 0.094179
23313.754 | 0.1498 | 0.16721 | 0.16418 | 0.14493 | 0.095304 | 0.070663 | 0.45574 | 6.2 | 3 | 0.79209 | 4.1047e-06 | 4.1047e-06 | 0.094183
23314.754 | 0.14989 | 0.16733 | 0.16401 | 0.14495 | 0.095055 | 0.070836 | 0.45559 | 6.2 | 3 | 0.79207 | 4.1046e-06 | 4.1046e-06 | 0.094187
23315.754 | 0.15007 | 0.16687 | 0.16418 | 0.14522 | 0.095094 | 0.070509 | 0.45547 | 6.2 | 3 | 0.79193 | 4.1039e-06 | 4.1039e-06 | 0.094191
23316.754 | 0.14988 | 0.16716 | 0.1641 | 0.14516 | 0.095112 | 0.070645 | 0.45551 | 6.2 | 3 | 0.79205 | 4.1045e-06 | 4.1045e-06 | 0.094195
23317.754 | 0.1498 | 0.16702 | 0.16397 | 0.14524 | 0.095379 | 0.070815 | 0.4554 | 6.2 | 3 | 0.79222 | 4.1054e-06 | 4.1054e-06 | 0.094199
23318.754 | 0.14995 | 0.1671 | 0.16385 | 0.14516 | 0.095399 | 0.070988 | 0.45547 | 6.2 | 3 | 0.79245 | 4.1066e-06 | 4.1066e-06 | 0.094203
23319.754 | 0.14984 | 0.16714 | 0.16395 | 0.14512 | 0.095151 | 0.070187 | 0.45536 | 6.2 | 3 | 0.79139 | 4.1011e-06 | 4.1011e-06 | 0.094207
23320.754 | 0.14947 | 0.16695 | 0.16401 | 0.14509 | 0.095305 | 0.070626 | 0.45524 | 6.2 | 3 | 0.79144 | 4.1014e-06 | 4.1014e-06 | 0.094211
23321.754 | 0.1498 | 0.16685 | 0.16416 | 0.14499 | 0.095228 | 0.070604 | 0.45517 | 6.2 | 3 | 0.79163 | 4.1024e-06 | 4.1024e-06 | 0.094216
23322.754 | 0.1501 | 0.167 | 0.16402 | 0.14491 | 0.095111 | 0.070434 | 0.45547 | 6.2 | 3 | 0.79159 | 4.1021e-06 | 4.1021e-06 | 0.09422
23323.754 | 0.1498 | 0.16664 | 0.16384 | 0.14468 | 0.095114 | 0.070511 | 0.45524 | 6.2 | 3 | 0.79059 | 4.0969e-06 | 4.0969e-06 | 0.094224
23324.754 | 0.15003 | 0.16725 | 0.16412 | 0.14476 | 0.095132 | 0.070224 | 0.45547 | 6.2 | 3 | 0.79152 | 4.1018e-06 | 4.1018e-06 | 0.094228
23325.754 | 0.14997 | 0.1672 | 0.1642 | 0.14493 | 0.094807 | 0.070492 | 0.45536 | 6.2 | 3 | 0.7916 | 4.1022e-06 | 4.1022e-06 | 0.094232
23326.754 | 0.14982 | 0.16708 | 0.16412 | 0.14499 | 0.094923 | 0.070321 | 0.45513 | 6.2 | 3 | 0.79125 | 4.1004e-06 | 4.1004e-06 | 0.094236
23327.754 | 0.14978 | 0.16731 | 0.16399 | 0.14472 | 0.094942 | 0.070397 | 0.45509 | 6.2 | 3 | 0.79114 | 4.0998e-06 | 4.0998e-06 | 0.09424
23328.754 | 0.15022 | 0.16702 | 0.1642 | 0.14472 | 0.094846 | 0.070204 | 0.45505 | 6.2 | 3 | 0.79121 | 4.1002e-06 | 4.1002e-06 | 0.094244
23329.754 | 0.15049 | 0.167 | 0.16433 | 0.14497 | 0.094961 | 0.069996 | 0.45517 | 6.2 | 3 | 0.79175 | 4.103e-06 | 4.103e-06 | 0.094248
23330.754 | 0.14997 | 0.16727 | 0.1641 | 0.14491 | 0.094579 | 0.069614 | 0.45517 | 6.2 | 3 | 0.79045 | 4.0962e-06 | 4.0962e-06 | 0.094252
23331.754 | 0.15014 | 0.16742 | 0.16439 | 0.14472 | 0.09496 | 0.069842 | 0.45482 | 6.2 | 3 | 0.79148 | 4.1016e-06 | 4.1016e-06 | 0.094257
23332.754 | 0.15014 | 0.16731 | 0.1642 | 0.14516 | 0.094674 | 0.069766 | 0.45479 | 6.2 | 3 | 0.79125 | 4.1004e-06 | 4.1004e-06 | 0.094261
23333.754 | 0.15035 | 0.16708 | 0.16439 | 0.14509 | 0.094578 | 0.069841 | 0.45524 | 6.2 | 3 | 0.79132 | 4.1008e-06 | 4.1008e-06 | 0.094265
23334.754 | 0.15007 | 0.16738 | 0.16402 | 0.14488 | 0.094674 | 0.069613 | 0.45471 | 6.2 | 3 | 0.79064 | 4.0972e-06 | 4.0972e-06 | 0.094269
23335.754 | 0.15047 | 0.16729 | 0.16418 | 0.14495 | 0.094521 | 0.069976 | 0.45536 | 6.2 | 3 | 0.79138 | 4.1011e-06 | 4.1011e-06 | 0.094273
23336.754 | 0.15047 | 0.16723 | 0.16445 | 0.14495 | 0.094789 | 0.069919 | 0.45517 | 6.2 | 3 | 0.7918 | 4.1032e-06 | 4.1032e-06 | 0.094277
23337.754 | 0.15049 | 0.16718 | 0.1641 | 0.14486 | 0.094864 | 0.069784 | 0.45505 | 6.2 | 3 | 0.79127 | 4.1005e-06 | 4.1005e-06 | 0.094281
23338.754 | 0.1502 | 0.16775 | 0.16462 | 0.14478 | 0.09473 | 0.069591 | 0.45502 | 6.2 | 3 | 0.79167 | 4.1025e-06 | 4.1025e-06 | 0.094285
23339.754 | 0.15022 | 0.16737 | 0.16433 | 0.1448 | 0.094694 | 0.069842 | 0.45502 | 6.2 | 3 | 0.79125 | 4.1004e-06 | 4.1004e-06 | 0.094289
23340.754 | 0.1503 | 0.1674 | 0.16435 | 0.14518 | 0.094654 | 0.069938 | 0.45502 | 6.2 | 3 | 0.79182 | 4.1033e-06 | 4.1033e-06 | 0.094293
23341.754 | 0.15037 | 0.16748 | 0.16397 | 0.1448 | 0.094883 | 0.069459 | 0.45479 | 6.2 | 3 | 0.79096 | 4.0989e-06 | 4.0989e-06 | 0.094298
23342.754 | 0.15014 | 0.16746 | 0.16454 | 0.14501 | 0.094654 | 0.069861 | 0.45505 | 6.2 | 3 | 0.79167 | 4.1025e-06 | 4.1025e-06 | 0.094302
23343.754 | 0.15022 | 0.16742 | 0.16471 | 0.14518 | 0.09475 | 0.069478 | 0.45494 | 6.2 | 3 | 0.79176 | 4.103e-06 | 4.103e-06 | 0.094306
23344.754 | 0.15064 | 0.16771 | 0.16448 | 0.14501 | 0.094674 | 0.06946 | 0.45513 | 6.2 | 3 | 0.79197 | 4.1041e-06 | 4.1041e-06 | 0.09431
23345.754 | 0.15049 | 0.16775 | 0.16423 | 0.14524 | 0.094484 | 0.070052 | 0.45502 | 6.2 | 3 | 0.79224 | 4.1055e-06 | 4.1055e-06 | 0.094314
23346.754 | 0.15069 | 0.16771 | 0.16454 | 0.14537 | 0.094731 | 0.069459 | 0.45482 | 6.2 | 3 | 0.7925 | 4.1069e-06 | 4.1069e-06 | 0.094318
23347.754 | 0.15087 | 0.16779 | 0.16426 | 0.14488 | 0.094426 | 0.069918 | 0.45528 | 6.2 | 3 | 0.79213 | 4.1049e-06 | 4.1049e-06 | 0.094322
23348.754 | 0.15048 | 0.1679 | 0.16435 | 0.1448 | 0.094292 | 0.069594 | 0.4549 | 6.2 | 3 | 0.79142 | 4.1012e-06 | 4.1012e-06 | 0.094326
23349.754 | 0.15037 | 0.16775 | 0.16441 | 0.14518 | 0.094732 | 0.069497 | 0.45509 | 6.2 | 3 | 0.79193 | 4.1039e-06 | 4.1039e-06 | 0.09433
23350.754 | 0.15029 | 0.16782 | 0.1645 | 0.14491 | 0.094539 | 0.069555 | 0.45471 | 6.2 | 3 | 0.79163 | 4.1023e-06 | 4.1023e-06 | 0.094335
23351.754 | 0.15043 | 0.16758 | 0.16475 | 0.14489 | 0.094675 | 0.069364 | 0.45513 | 6.2 | 3 | 0.79169 | 4.1026e-06 | 4.1026e-06 | 0.094339
23352.754 | 0.15035 | 0.1675 | 0.16431 | 0.14488 | 0.094215 | 0.069554 | 0.45479 | 6.2 | 3 | 0.79081 | 4.0981e-06 | 4.0981e-06 | 0.094343
23353.754 | 0.15056 | 0.1675 | 0.16448 | 0.14495 | 0.094485 | 0.069536 | 0.45479 | 6.2 | 3 | 0.79152 | 4.1017e-06 | 4.1017e-06 | 0.094347
23354.754 | 0.15066 | 0.16759 | 0.16441 | 0.14484 | 0.094217 | 0.069249 | 0.45471 | 6.2 | 3 | 0.79097 | 4.0989e-06 | 4.0989e-06 | 0.094351
23355.754 | 0.15035 | 0.16769 | 0.16464 | 0.14463 | 0.094503 | 0.069346 | 0.45456 | 6.2 | 3 | 0.79116 | 4.0999e-06 | 4.0999e-06 | 0.094355
23356.754 | 0.15069 | 0.16769 | 0.16439 | 0.14505 | 0.094139 | 0.069344 | 0.45467 | 6.2 | 3 | 0.79131 | 4.1007e-06 | 4.1007e-06 | 0.094359
23357.754 | 0.15075 | 0.16767 | 0.16443 | 0.14478 | 0.094256 | 0.069365 | 0.45475 | 6.2 | 3 | 0.79125 | 4.1004e-06 | 4.1004e-06 | 0.094363
23358.754 | 0.15077 | 0.16779 | 0.16465 | 0.14467 | 0.094406 | 0.069249 | 0.45475 | 6.2 | 3 | 0.79153 | 4.1018e-06 | 4.1018e-06 | 0.094367
23359.754 | 0.15073 | 0.16759 | 0.16418 | 0.14465 | 0.094466 | 0.069346 | 0.45463 | 6.2 | 3 | 0.79097 | 4.0989e-06 | 4.0989e-06 | 0.094371
23360.754 | 0.15064 | 0.16771 | 0.16471 | 0.14478 | 0.094331 | 0.069307 | 0.4546 | 6.2 | 3 | 0.79148 | 4.1015e-06 | 4.1015e-06 | 0.094376
23361.754 | 0.15058 | 0.16758 | 0.1645 | 0.14493 | 0.093758 | 0.068886 | 0.45467 | 6.2 | 3 | 0.79024 | 4.0951e-06 | 4.0951e-06 | 0.09438
23362.754 | 0.15062 | 0.1674 | 0.16437 | 0.14478 | 0.094217 | 0.069192 | 0.45429 | 6.2 | 3 | 0.79058 | 4.0969e-06 | 4.0969e-06 | 0.094384
23363.754 | 0.15106 | 0.16796 | 0.16439 | 0.14463 | 0.094292 | 0.069307 | 0.45467 | 6.2 | 3 | 0.79163 | 4.1023e-06 | 4.1023e-06 | 0.094388
23364.754 | 0.1511 | 0.16775 | 0.16427 | 0.14493 | 0.094311 | 0.069135 | 0.45471 | 6.2 | 3 | 0.7915 | 4.1016e-06 | 4.1016e-06 | 0.094392
23365.754 | 0.151 | 0.16769 | 0.16441 | 0.14488 | 0.094101 | 0.069002 | 0.45456 | 6.2 | 3 | 0.79108 | 4.0995e-06 | 4.0995e-06 | 0.094396
23366.754 | 0.15066 | 0.16805 | 0.16454 | 0.14457 | 0.094215 | 0.069134 | 0.45456 | 6.2 | 3 | 0.79117 | 4.1e-06 | 4.1e-06 | 0.0944
23367.754 | 0.15085 | 0.16748 | 0.16445 | 0.14474 | 0.094102 | 0.069115 | 0.45448 | 6.2 | 3 | 0.79073 | 4.0977e-06 | 4.0977e-06 | 0.094404
23368.754 | 0.15088 | 0.1679 | 0.16437 | 0.1444 | 0.094082 | 0.06902 | 0.45463 | 6.2 | 3 | 0.79065 | 4.0973e-06 | 4.0973e-06 | 0.094408
23369.754 | 0.15035 | 0.16733 | 0.16418 | 0.14493 | 0.093892 | 0.069117 | 0.45456 | 6.2 | 3 | 0.7898 | 4.0929e-06 | 4.0929e-06 | 0.094412
23370.754 | 0.15046 | 0.16773 | 0.16427 | 0.14484 | 0.094139 | 0.069117 | 0.45479 | 6.2 | 3 | 0.79056 | 4.0968e-06 | 4.0968e-06 | 0.094417
23371.754 | 0.15054 | 0.16752 | 0.16454 | 0.14474 | 0.094177 | 0.06946 | 0.45486 | 6.2 | 3 | 0.79098 | 4.099e-06 | 4.099e-06 | 0.094421
23372.754 | 0.15012 | 0.16754 | 0.1641 | 0.14474 | 0.094273 | 0.069345 | 0.45502 | 6.2 | 3 | 0.79012 | 4.0945e-06 | 4.0945e-06 | 0.094425
23373.754 | 0.1502 | 0.16702 | 0.16427 | 0.14476 | 0.094236 | 0.069536 | 0.4549 | 6.2 | 3 | 0.79003 | 4.094e-06 | 4.094e-06 | 0.094429
23374.754 | 0.15031 | 0.16737 | 0.16448 | 0.14505 | 0.094674 | 0.069574 | 0.45509 | 6.2 | 3 | 0.79146 | 4.1014e-06 | 4.1014e-06 | 0.094433
23375.754 | 0.14974 | 0.16725 | 0.16431 | 0.1448 | 0.09475 | 0.07005 | 0.45521 | 6.2 | 3 | 0.7909 | 4.0986e-06 | 4.0986e-06 | 0.094437
23376.754 | 0.15022 | 0.16697 | 0.16418 | 0.14478 | 0.094712 | 0.069861 | 0.45524 | 6.2 | 3 | 0.79072 | 4.0976e-06 | 4.0976e-06 | 0.094441
23377.754 | 0.14972 | 0.16721 | 0.16433 | 0.14514 | 0.095056 | 0.069901 | 0.45524 | 6.2 | 3 | 0.79136 | 4.101e-06 | 4.101e-06 | 0.094445
23378.754 | 0.14976 | 0.16679 | 0.16418 | 0.14509 | 0.095132 | 0.070416 | 0.45524 | 6.2 | 3 | 0.79137 | 4.101e-06 | 4.101e-06 | 0.094449
23379.754 | 0.1497 | 0.16695 | 0.16425 | 0.14539 | 0.095283 | 0.070148 | 0.45547 | 6.2 | 3 | 0.79173 | 4.1028e-06 | 4.1028e-06 | 0.094453
23380.754 | 0.14961 | 0.16678 | 0.16423 | 0.14532 | 0.095322 | 0.070358 | 0.45543 | 6.2 | 3 | 0.79161 | 4.1023e-06 | 4.1023e-06 | 0.094457
23381.754 | 0.14995 | 0.16698 | 0.16435 | 0.14568 | 0.095628 | 0.070491 | 0.45536 | 6.2 | 3 | 0.79308 | 4.1099e-06 | 4.1099e-06 | 0.094462
23382.754 | 0.14982 | 0.16687 | 0.16437 | 0.14524 | 0.095342 | 0.070453 | 0.45589 | 6.2 | 3 | 0.79209 | 4.1047e-06 | 4.1047e-06 | 0.094466
23383.754 | 0.14957 | 0.16704 | 0.16469 | 0.14545 | 0.095246 | 0.070433 | 0.45559 | 6.2 | 3 | 0.79243 | 4.1065e-06 | 4.1065e-06 | 0.09447
23384.754 | 0.14959 | 0.1672 | 0.1641 | 0.14543 | 0.095322 | 0.070319 | 0.4557 | 6.2 | 3 | 0.79196 | 4.104e-06 | 4.104e-06 | 0.094474
23385.754 | 0.14982 | 0.16691 | 0.16423 | 0.14547 | 0.095476 | 0.070683 | 0.45559 | 6.2 | 3 | 0.79259 | 4.1073e-06 | 4.1073e-06 | 0.094478
23386.754 | 0.14959 | 0.16693 | 0.16445 | 0.14549 | 0.095477 | 0.07074 | 0.45536 | 6.2 | 3 | 0.79267 | 4.1077e-06 | 4.1077e-06 | 0.094482
23387.754 | 0.14976 | 0.16706 | 0.16393 | 0.14549 | 0.095514 | 0.070435 | 0.45547 | 6.2 | 3 | 0.79219 | 4.1052e-06 | 4.1052e-06 | 0.094486
23388.754 | 0.14961 | 0.16706 | 0.16408 | 0.14539 | 0.095456 | 0.070644 | 0.45589 | 6.2 | 3 | 0.79224 | 4.1055e-06 | 4.1055e-06 | 0.09449
23389.754 | 0.1497 | 0.16689 | 0.16427 | 0.14509 | 0.095401 | 0.070511 | 0.45578 | 6.2 | 3 | 0.79186 | 4.1035e-06 | 4.1035e-06 | 0.094494
23390.754 | 0.1498 | 0.16687 | 0.16444 | 0.14552 | 0.095304 | 0.070761 | 0.45589 | 6.2 | 3 | 0.7927 | 4.1079e-06 | 4.1079e-06 | 0.094499
23391.754 | 0.14999 | 0.167 | 0.16404 | 0.14568 | 0.095628 | 0.070549 | 0.45566 | 6.2 | 3 | 0.79289 | 4.1089e-06 | 4.1089e-06 | 0.094503
23392.754 | 0.14963 | 0.16712 | 0.16437 | 0.14545 | 0.095726 | 0.070415 | 0.45566 | 6.2 | 3 | 0.7927 | 4.1079e-06 | 4.1079e-06 | 0.094507
23393.754 | 0.14942 | 0.16716 | 0.16404 | 0.14579 | 0.095801 | 0.070396 | 0.45563 | 6.2 | 3 | 0.79261 | 4.1074e-06 | 4.1074e-06 | 0.094511
23394.754 | 0.14974 | 0.16721 | 0.1642 | 0.14535 | 0.095476 | 0.070892 | 0.45593 | 6.2 | 3 | 0.79288 | 4.1088e-06 | 4.1088e-06 | 0.094515
23395.754 | 0.14961 | 0.16708 | 0.16435 | 0.14535 | 0.095456 | 0.07011 | 0.45597 | 6.2 | 3 | 0.79196 | 4.104e-06 | 4.104e-06 | 0.094519
23396.754 | 0.14986 | 0.16714 | 0.16435 | 0.14566 | 0.095551 | 0.070434 | 0.45563 | 6.2 | 3 | 0.79299 | 4.1094e-06 | 4.1094e-06 | 0.094523
23397.754 | 0.14948 | 0.1671 | 0.16427 | 0.14541 | 0.095342 | 0.07032 | 0.4554 | 6.2 | 3 | 0.79192 | 4.1038e-06 | 4.1038e-06 | 0.094527
23398.754 | 0.1498 | 0.16704 | 0.16403 | 0.14568 | 0.095322 | 0.070454 | 0.45593 | 6.2 | 3 | 0.79232 | 4.1059e-06 | 4.1059e-06 | 0.094531
23399.754 | 0.14976 | 0.16727 | 0.16444 | 0.1456 | 0.095131 | 0.070396 | 0.45578 | 6.2 | 3 | 0.7926 | 4.1074e-06 | 4.1074e-06 | 0.094536
23400.754 | 0.15033 | 0.16719 | 0.16406 | 0.14533 | 0.095342 | 0.070395 | 0.4557 | 6.2 | 3 | 0.79266 | 4.1077e-06 | 4.1077e-06 | 0.09454
23401.754 | 0.14989 | 0.16689 | 0.16401 | 0.14545 | 0.095474 | 0.070357 | 0.45582 | 6.2 | 3 | 0.79207 | 4.1046e-06 | 4.1046e-06 | 0.094544
23402.754 | 0.14993 | 0.16708 | 0.16429 | 0.14552 | 0.095515 | 0.070262 | 0.45585 | 6.2 | 3 | 0.79261 | 4.1074e-06 | 4.1074e-06 | 0.094548
23403.754 | 0.14986 | 0.16735 | 0.16444 | 0.14528 | 0.095036 | 0.070416 | 0.45543 | 6.2 | 3 | 0.79238 | 4.1062e-06 | 4.1062e-06 | 0.094552
23404.754 | 0.15069 | 0.1675 | 0.16441 | 0.14511 | 0.09475 | 0.069746 | 0.45536 | 6.2 | 3 | 0.7922 | 4.1053e-06 | 4.1053e-06 | 0.094556
23405.754 | 0.14999 | 0.16788 | 0.16487 | 0.1456 | 0.094941 | 0.069975 | 0.45505 | 6.2 | 3 | 0.79325 | 4.1107e-06 | 4.1107e-06 | 0.09456
23406.754 | 0.15026 | 0.16746 | 0.16458 | 0.14533 | 0.094483 | 0.069382 | 0.45513 | 6.2 | 3 | 0.7915 | 4.1016e-06 | 4.1016e-06 | 0.094564
23407.754 | 0.15054 | 0.16773 | 0.16443 | 0.14512 | 0.094579 | 0.069287 | 0.45517 | 6.2 | 3 | 0.79169 | 4.1026e-06 | 4.1026e-06 | 0.094568
23408.754 | 0.15035 | 0.16781 | 0.16496 | 0.14512 | 0.094388 | 0.06967 | 0.45517 | 6.2 | 3 | 0.7923 | 4.1058e-06 | 4.1058e-06 | 0.094572
23409.754 | 0.15045 | 0.16775 | 0.16446 | 0.14558 | 0.094541 | 0.069365 | 0.45505 | 6.2 | 3 | 0.79215 | 4.105e-06 | 4.105e-06 | 0.094577
23410.754 | 0.15031 | 0.16773 | 0.16439 | 0.14493 | 0.094654 | 0.069288 | 0.45505 | 6.2 | 3 | 0.7913 | 4.1006e-06 | 4.1006e-06 | 0.094581
23411.754 | 0.15032 | 0.16758 | 0.16456 | 0.14524 | 0.094655 | 0.069517 | 0.45505 | 6.2 | 3 | 0.79186 | 4.1035e-06 | 4.1035e-06 | 0.094585
23412.754 | 0.15068 | 0.1679 | 0.16439 | 0.14526 | 0.094597 | 0.069555 | 0.45498 | 6.2 | 3 | 0.79238 | 4.1062e-06 | 4.1062e-06 | 0.094589
23413.754 | 0.15071 | 0.16769 | 0.1645 | 0.14516 | 0.094654 | 0.069478 | 0.45486 | 6.2 | 3 | 0.7922 | 4.1053e-06 | 4.1053e-06 | 0.094593
23414.754 | 0.1507 | 0.16752 | 0.16442 | 0.1453 | 0.094464 | 0.069421 | 0.45502 | 6.2 | 3 | 0.79182 | 4.1033e-06 | 4.1033e-06 | 0.094597
23415.754 | 0.15033 | 0.16765 | 0.16423 | 0.14509 | 0.094521 | 0.069363 | 0.45521 | 6.2 | 3 | 0.79119 | 4.1001e-06 | 4.1001e-06 | 0.094601
23416.754 | 0.1502 | 0.16782 | 0.16437 | 0.14541 | 0.094673 | 0.069516 | 0.45498 | 6.2 | 3 | 0.79199 | 4.1042e-06 | 4.1042e-06 | 0.094605
23417.754 | 0.15022 | 0.16752 | 0.1645 | 0.14537 | 0.094655 | 0.069364 | 0.45513 | 6.2 | 3 | 0.79163 | 4.1023e-06 | 4.1023e-06 | 0.094609
23418.754 | 0.15066 | 0.1675 | 0.16466 | 0.14522 | 0.094902 | 0.069364 | 0.45509 | 6.2 | 3 | 0.7923 | 4.1058e-06 | 4.1058e-06 | 0.094614
23419.754 | 0.15047 | 0.16777 | 0.16444 | 0.14535 | 0.094788 | 0.069345 | 0.45505 | 6.2 | 3 | 0.79216 | 4.1051e-06 | 4.1051e-06 | 0.094618
23420.754 | 0.15037 | 0.16754 | 0.1646 | 0.14537 | 0.094579 | 0.069344 | 0.45517 | 6.2 | 3 | 0.7918 | 4.1032e-06 | 4.1032e-06 | 0.094622
23421.754 | 0.15018 | 0.16809 | 0.1645 | 0.14537 | 0.094847 | 0.069517 | 0.45494 | 6.2 | 3 | 0.79251 | 4.1069e-06 | 4.1069e-06 | 0.094626
23422.754 | 0.1505 | 0.16761 | 0.16452 | 0.14516 | 0.094483 | 0.069384 | 0.45521 | 6.2 | 3 | 0.79167 | 4.1025e-06 | 4.1025e-06 | 0.09463
23423.754 | 0.15068 | 0.16744 | 0.16443 | 0.14547 | 0.094447 | 0.069573 | 0.45502 | 6.2 | 3 | 0.79203 | 4.1044e-06 | 4.1044e-06 | 0.094634
23424.754 | 0.15071 | 0.16761 | 0.16454 | 0.14516 | 0.094426 | 0.069422 | 0.45509 | 6.2 | 3 | 0.79188 | 4.1036e-06 | 4.1036e-06 | 0.094638
23425.754 | 0.15039 | 0.16782 | 0.16452 | 0.14522 | 0.094598 | 0.06927 | 0.45486 | 6.2 | 3 | 0.79182 | 4.1033e-06 | 4.1033e-06 | 0.094642
23426.754 | 0.15062 | 0.16748 | 0.16443 | 0.14514 | 0.094597 | 0.069116 | 0.45482 | 6.2 | 3 | 0.79138 | 4.1011e-06 | 4.1011e-06 | 0.094646
23427.754 | 0.1505 | 0.16752 | 0.16464 | 0.14512 | 0.094693 | 0.069191 | 0.4549 | 6.2 | 3 | 0.79167 | 4.1025e-06 | 4.1025e-06 | 0.09465
23428.754 | 0.15075 | 0.16773 | 0.1646 | 0.14516 | 0.094503 | 0.069114 | 0.45509 | 6.2 | 3 | 0.79186 | 4.1035e-06 | 4.1035e-06 | 0.094655
23429.754 | 0.15037 | 0.16761 | 0.16492 | 0.1452 | 0.094692 | 0.069326 | 0.45479 | 6.2 | 3 | 0.79213 | 4.1049e-06 | 4.1049e-06 | 0.094659
23430.754 | 0.15054 | 0.16759 | 0.16452 | 0.14524 | 0.094331 | 0.06906 | 0.45536 | 6.2 | 3 | 0.79129 | 4.1006e-06 | 4.1006e-06 | 0.094663
23431.754 | 0.15083 | 0.16773 | 0.1645 | 0.14547 | 0.094673 | 0.06942 | 0.45524 | 6.2 | 3 | 0.79262 | 4.1075e-06 | 4.1075e-06 | 0.094667
23432.754 | 0.15052 | 0.16779 | 0.16454 | 0.14543 | 0.09454 | 0.068638 | 0.4549 | 6.2 | 3 | 0.79146 | 4.1014e-06 | 4.1014e-06 | 0.094671
23433.754 | 0.15077 | 0.16778 | 0.16456 | 0.14503 | 0.094026 | 0.069001 | 0.45486 | 6.2 | 3 | 0.79117 | 4.1e-06 | 4.1e-06 | 0.094675
23434.754 | 0.15071 | 0.16798 | 0.16479 | 0.14511 | 0.094426 | 0.069174 | 0.45467 | 6.2 | 3 | 0.79218 | 4.1052e-06 | 4.1052e-06 | 0.094679
23435.754 | 0.15098 | 0.16801 | 0.1649 | 0.14501 | 0.094312 | 0.069001 | 0.45479 | 6.2 | 3 | 0.79222 | 4.1054e-06 | 4.1054e-06 | 0.094683
23436.754 | 0.15069 | 0.16794 | 0.16464 | 0.14493 | 0.094312 | 0.068982 | 0.45475 | 6.2 | 3 | 0.7915 | 4.1016e-06 | 4.1016e-06 | 0.094687
23437.754 | 0.15085 | 0.16782 | 0.16458 | 0.14516 | 0.094331 | 0.068906 | 0.45482 | 6.2 | 3 | 0.79165 | 4.1024e-06 | 4.1024e-06 | 0.094691
23438.754 | 0.15041 | 0.16798 | 0.16473 | 0.14505 | 0.094559 | 0.069306 | 0.45486 | 6.2 | 3 | 0.79203 | 4.1044e-06 | 4.1044e-06 | 0.094696
23439.754 | 0.15039 | 0.16809 | 0.16479 | 0.14497 | 0.094216 | 0.069211 | 0.45456 | 6.2 | 3 | 0.79167 | 4.1025e-06 | 4.1025e-06 | 0.0947
23440.754 | 0.15037 | 0.16788 | 0.16452 | 0.14467 | 0.094141 | 0.069077 | 0.45475 | 6.2 | 3 | 0.79066 | 4.0973e-06 | 4.0973e-06 | 0.094704
23441.754 | 0.15058 | 0.1679 | 0.16462 | 0.14507 | 0.094159 | 0.068981 | 0.45463 | 6.2 | 3 | 0.79131 | 4.1007e-06 | 4.1007e-06 | 0.094708
23442.754 | 0.15085 | 0.16786 | 0.16467 | 0.14518 | 0.094597 | 0.069136 | 0.45475 | 6.2 | 3 | 0.7923 | 4.1058e-06 | 4.1058e-06 | 0.094712
23443.754 | 0.1505 | 0.16801 | 0.16465 | 0.14478 | 0.094122 | 0.068906 | 0.45471 | 6.2 | 3 | 0.79098 | 4.099e-06 | 4.099e-06 | 0.094716
23444.754 | 0.1506 | 0.16796 | 0.16454 | 0.14486 | 0.094349 | 0.069116 | 0.45486 | 6.2 | 3 | 0.79142 | 4.1012e-06 | 4.1012e-06 | 0.09472
23445.754 | 0.15073 | 0.16786 | 0.16462 | 0.14499 | 0.094446 | 0.069192 | 0.45479 | 6.2 | 3 | 0.79184 | 4.1034e-06 | 4.1034e-06 | 0.094724
23446.754 | 0.15068 | 0.16786 | 0.16473 | 0.14526 | 0.094426 | 0.069078 | 0.4546 | 6.2 | 3 | 0.79203 | 4.1044e-06 | 4.1044e-06 | 0.094728
23447.754 | 0.15064 | 0.16813 | 0.16469 | 0.14495 | 0.094635 | 0.069135 | 0.45482 | 6.2 | 3 | 0.79218 | 4.1052e-06 | 4.1052e-06 | 0.094733
23448.754 | 0.15054 | 0.16805 | 0.16458 | 0.14501 | 0.094293 | 0.068906 | 0.45482 | 6.2 | 3 | 0.79138 | 4.101e-06 | 4.101e-06 | 0.094737
23449.754 | 0.15081 | 0.168 | 0.16443 | 0.14499 | 0.094349 | 0.068925 | 0.45437 | 6.2 | 3 | 0.79149 | 4.1016e-06 | 4.1016e-06 | 0.094741
23450.754 | 0.151 | 0.16784 | 0.16454 | 0.1448 | 0.094331 | 0.068333 | 0.45475 | 6.2 | 3 | 0.79085 | 4.0983e-06 | 4.0983e-06 | 0.094745
23451.754 | 0.15018 | 0.16763 | 0.16488 | 0.14503 | 0.094445 | 0.068562 | 0.45475 | 6.2 | 3 | 0.79073 | 4.0977e-06 | 4.0977e-06 | 0.094749
23452.754 | 0.15064 | 0.16778 | 0.16458 | 0.14511 | 0.094159 | 0.068924 | 0.4546 | 6.2 | 3 | 0.79119 | 4.1001e-06 | 4.1001e-06 | 0.094753
23453.754 | 0.15064 | 0.16798 | 0.16479 | 0.14495 | 0.094254 | 0.069402 | 0.45467 | 6.2 | 3 | 0.79201 | 4.1043e-06 | 4.1043e-06 | 0.094757
23454.754 | 0.15049 | 0.16758 | 0.16443 | 0.14482 | 0.094502 | 0.069021 | 0.45448 | 6.2 | 3 | 0.79083 | 4.0982e-06 | 4.0982e-06 | 0.094761
23455.754 | 0.1507 | 0.16796 | 0.16471 | 0.14522 | 0.094559 | 0.069364 | 0.45479 | 6.2 | 3 | 0.7925 | 4.1069e-06 | 4.1069e-06 | 0.094765
23456.754 | 0.15045 | 0.16761 | 0.16469 | 0.14491 | 0.09454 | 0.069249 | 0.45475 | 6.2 | 3 | 0.79146 | 4.1014e-06 | 4.1014e-06 | 0.094769
23457.754 | 0.15047 | 0.16765 | 0.16448 | 0.14484 | 0.094656 | 0.06944 | 0.45498 | 6.2 | 3 | 0.79154 | 4.1018e-06 | 4.1018e-06 | 0.094774
23458.754 | 0.15039 | 0.16733 | 0.16454 | 0.14545 | 0.094693 | 0.069287 | 0.45502 | 6.2 | 3 | 0.79169 | 4.1026e-06 | 4.1026e-06 | 0.094778
23459.754 | 0.15035 | 0.16761 | 0.16431 | 0.14512 | 0.094941 | 0.069229 | 0.45528 | 6.2 | 3 | 0.79157 | 4.102e-06 | 4.102e-06 | 0.094782
23460.754 | 0.1502 | 0.16731 | 0.16458 | 0.14508 | 0.094826 | 0.069784 | 0.45517 | 6.2 | 3 | 0.79178 | 4.1031e-06 | 4.1031e-06 | 0.094786
23461.754 | 0.15027 | 0.16752 | 0.16416 | 0.1452 | 0.094749 | 0.069841 | 0.45521 | 6.2 | 3 | 0.79174 | 4.1029e-06 | 4.1029e-06 | 0.09479
23462.754 | 0.15014 | 0.16723 | 0.16446 | 0.14522 | 0.094751 | 0.069841 | 0.45505 | 6.2 | 3 | 0.79165 | 4.1024e-06 | 4.1024e-06 | 0.094794
23463.754 | 0.15018 | 0.16733 | 0.16391 | 0.14524 | 0.094999 | 0.069898 | 0.45555 | 6.2 | 3 | 0.79155 | 4.1019e-06 | 4.1019e-06 | 0.094798
23464.754 | 0.15003 | 0.1674 | 0.16425 | 0.14514 | 0.094903 | 0.070089 | 0.45543 | 6.2 | 3 | 0.79182 | 4.1033e-06 | 4.1033e-06 | 0.094802
23465.754 | 0.15003 | 0.16739 | 0.16433 | 0.14518 | 0.095113 | 0.06986 | 0.45532 | 6.2 | 3 | 0.7919 | 4.1037e-06 | 4.1037e-06 | 0.094806
23466.754 | 0.1501 | 0.16727 | 0.16435 | 0.14549 | 0.095228 | 0.069651 | 0.45521 | 6.2 | 3 | 0.79209 | 4.1047e-06 | 4.1047e-06 | 0.09481
23467.754 | 0.14986 | 0.16731 | 0.16412 | 0.1452 | 0.095038 | 0.069881 | 0.45555 | 6.2 | 3 | 0.7914 | 4.1012e-06 | 4.1012e-06 | 0.094815
23468.754 | 0.15014 | 0.16708 | 0.16439 | 0.1452 | 0.094808 | 0.069899 | 0.45528 | 6.2 | 3 | 0.79152 | 4.1018e-06 | 4.1018e-06 | 0.094819
23469.754 | 0.14972 | 0.16739 | 0.16425 | 0.14528 | 0.095207 | 0.069803 | 0.45547 | 6.2 | 3 | 0.79165 | 4.1024e-06 | 4.1024e-06 | 0.094823
23470.754 | 0.1498 | 0.16702 | 0.16441 | 0.14518 | 0.095207 | 0.069803 | 0.45547 | 6.2 | 3 | 0.79142 | 4.1012e-06 | 4.1012e-06 | 0.094827
23471.754 | 0.14982 | 0.16723 | 0.16427 | 0.14556 | 0.095514 | 0.069899 | 0.45521 | 6.2 | 3 | 0.7923 | 4.1058e-06 | 4.1058e-06 | 0.094831
23472.754 | 0.15001 | 0.16718 | 0.16425 | 0.14522 | 0.095171 | 0.070015 | 0.45536 | 6.2 | 3 | 0.79185 | 4.1034e-06 | 4.1034e-06 | 0.094835
23473.754 | 0.14969 | 0.167 | 0.1642 | 0.14516 | 0.095437 | 0.069938 | 0.45536 | 6.2 | 3 | 0.79142 | 4.1013e-06 | 4.1013e-06 | 0.094839
23474.754 | 0.14963 | 0.16712 | 0.16437 | 0.14501 | 0.095362 | 0.069823 | 0.45551 | 6.2 | 3 | 0.79131 | 4.1007e-06 | 4.1007e-06 | 0.094843
23475.754 | 0.14993 | 0.16676 | 0.16444 | 0.14526 | 0.095286 | 0.070166 | 0.45536 | 6.2 | 3 | 0.79184 | 4.1034e-06 | 4.1034e-06 | 0.094847
23476.754 | 0.14971 | 0.16718 | 0.16427 | 0.14558 | 0.095419 | 0.069976 | 0.45582 | 6.2 | 3 | 0.79213 | 4.1049e-06 | 4.1049e-06 | 0.094851
23477.754 | 0.14976 | 0.16693 | 0.16406 | 0.14552 | 0.095094 | 0.069976 | 0.45536 | 6.2 | 3 | 0.79134 | 4.1009e-06 | 4.1009e-06 | 0.094856
23478.754 | 0.14957 | 0.16689 | 0.1646 | 0.14554 | 0.095342 | 0.070148 | 0.45547 | 6.2 | 3 | 0.79209 | 4.1047e-06 | 4.1047e-06 | 0.09486
23479.754 | 0.14953 | 0.16695 | 0.16402 | 0.14482 | 0.095207 | 0.070148 | 0.45563 | 6.2 | 3 | 0.79068 | 4.0974e-06 | 4.0974e-06 | 0.094864
23480.754 | 0.14938 | 0.16716 | 0.1642 | 0.14532 | 0.095534 | 0.070242 | 0.45578 | 6.2 | 3 | 0.79182 | 4.1033e-06 | 4.1033e-06 | 0.094868
23481.754 | 0.14963 | 0.16687 | 0.16414 | 0.14529 | 0.095552 | 0.070415 | 0.45578 | 6.2 | 3 | 0.7919 | 4.1037e-06 | 4.1037e-06 | 0.094872
23482.754 | 0.14963 | 0.16704 | 0.16416 | 0.14551 | 0.095648 | 0.070874 | 0.45563 | 6.2 | 3 | 0.79286 | 4.1087e-06 | 4.1087e-06 | 0.094876
23483.754 | 0.14991 | 0.16674 | 0.16444 | 0.14591 | 0.095591 | 0.070701 | 0.45574 | 6.2 | 3 | 0.79329 | 4.1109e-06 | 4.1109e-06 | 0.09488
23484.754 | 0.14995 | 0.16689 | 0.16469 | 0.14533 | 0.095551 | 0.070263 | 0.45559 | 6.2 | 3 | 0.79268 | 4.1078e-06 | 4.1078e-06 | 0.094884
23485.754 | 0.1498 | 0.16739 | 0.1646 | 0.14568 | 0.095074 | 0.070128 | 0.45593 | 6.2 | 3 | 0.79266 | 4.1077e-06 | 4.1077e-06 | 0.094888
23486.754 | 0.14991 | 0.16733 | 0.16429 | 0.14537 | 0.095381 | 0.069708 | 0.4554 | 6.2 | 3 | 0.79199 | 4.1042e-06 | 4.1042e-06 | 0.094893
23487.754 | 0.15041 | 0.16706 | 0.16423 | 0.14556 | 0.09536 | 0.069861 | 0.45551 | 6.2 | 3 | 0.79249 | 4.1068e-06 | 4.1068e-06 | 0.094897
23488.754 | 0.1502 | 0.16752 | 0.16452 | 0.1455 | 0.095151 | 0.069804 | 0.45551 | 6.2 | 3 | 0.7927 | 4.1079e-06 | 4.1079e-06 | 0.094901
23489.754 | 0.15028 | 0.16744 | 0.16471 | 0.14552 | 0.095209 | 0.070187 | 0.45551 | 6.2 | 3 | 0.79335 | 4.1112e-06 | 4.1112e-06 | 0.094905
23490.754 | 0.15001 | 0.1675 | 0.16441 | 0.14552 | 0.095188 | 0.069804 | 0.45536 | 6.2 | 3 | 0.79243 | 4.1065e-06 | 4.1065e-06 | 0.094909
23491.754 | 0.15018 | 0.16742 | 0.16437 | 0.14583 | 0.095343 | 0.069707 | 0.45585 | 6.2 | 3 | 0.79285 | 4.1087e-06 | 4.1087e-06 | 0.094913
23492.754 | 0.15041 | 0.16729 | 0.16439 | 0.14549 | 0.095361 | 0.069728 | 0.45524 | 6.2 | 3 | 0.79266 | 4.1077e-06 | 4.1077e-06 | 0.094917
23493.754 | 0.1501 | 0.16763 | 0.1645 | 0.14558 | 0.095113 | 0.069899 | 0.45551 | 6.2 | 3 | 0.79283 | 4.1086e-06 | 4.1086e-06 | 0.094921
23494.754 | 0.15003 | 0.16733 | 0.16439 | 0.14579 | 0.095362 | 0.069956 | 0.4557 | 6.2 | 3 | 0.79285 | 4.1087e-06 | 4.1087e-06 | 0.094925
23495.754 | 0.1502 | 0.16717 | 0.16427 | 0.14537 | 0.095401 | 0.069859 | 0.45547 | 6.2 | 3 | 0.79228 | 4.1057e-06 | 4.1057e-06 | 0.094929
23496.754 | 0.1502 | 0.16731 | 0.16437 | 0.14552 | 0.095341 | 0.06986 | 0.45547 | 6.2 | 3 | 0.7926 | 4.1074e-06 | 4.1074e-06 | 0.094934
23497.754 | 0.15014 | 0.16742 | 0.16404 | 0.14554 | 0.095341 | 0.070089 | 0.45555 | 6.2 | 3 | 0.79258 | 4.1073e-06 | 4.1073e-06 | 0.094938
23498.754 | 0.14967 | 0.16723 | 0.16424 | 0.14539 | 0.095285 | 0.070053 | 0.45566 | 6.2 | 3 | 0.79186 | 4.1035e-06 | 4.1035e-06 | 0.094942
23499.754 | 0.15003 | 0.16723 | 0.16433 | 0.14556 | 0.095399 | 0.070129 | 0.45551 | 6.2 | 3 | 0.79268 | 4.1078e-06 | 4.1078e-06 | 0.094946
23500.754 | 0.14995 | 0.16725 | 0.16454 | 0.14528 | 0.095399 | 0.070396 | 0.45528 | 6.2 | 3 | 0.79282 | 4.1085e-06 | 4.1085e-06 | 0.09495
23501.754 | 0.14997 | 0.16731 | 0.16429 | 0.14518 | 0.095285 | 0.070207 | 0.45543 | 6.2 | 3 | 0.79224 | 4.1055e-06 | 4.1055e-06 | 0.094954
23502.754 | 0.14974 | 0.16717 | 0.16467 | 0.14558 | 0.095267 | 0.069728 | 0.45559 | 6.2 | 3 | 0.79217 | 4.1051e-06 | 4.1051e-06 | 0.094958
23503.754 | 0.14982 | 0.16714 | 0.16431 | 0.14531 | 0.094978 | 0.069938 | 0.45589 | 6.2 | 3 | 0.7915 | 4.1016e-06 | 4.1016e-06 | 0.094962
23504.754 | 0.14986 | 0.16697 | 0.16456 | 0.14554 | 0.095189 | 0.070263 | 0.45559 | 6.2 | 3 | 0.79238 | 4.1062e-06 | 4.1062e-06 | 0.094966
23505.754 | 0.14997 | 0.16727 | 0.16446 | 0.14539 | 0.095094 | 0.069823 | 0.45536 | 6.2 | 3 | 0.79201 | 4.1043e-06 | 4.1043e-06 | 0.094971
23506.754 | 0.14988 | 0.16712 | 0.16429 | 0.14543 | 0.095169 | 0.070186 | 0.4557 | 6.2 | 3 | 0.79207 | 4.1046e-06 | 4.1046e-06 | 0.094975
23507.754 | 0.14997 | 0.16714 | 0.16412 | 0.14545 | 0.095093 | 0.070185 | 0.45521 | 6.2 | 3 | 0.79195 | 4.104e-06 | 4.104e-06 | 0.094979
23508.754 | 0.15037 | 0.1672 | 0.16429 | 0.14543 | 0.095361 | 0.070128 | 0.45551 | 6.2 | 3 | 0.79278 | 4.1083e-06 | 4.1083e-06 | 0.094983
23509.754 | 0.14999 | 0.16697 | 0.16433 | 0.14533 | 0.095362 | 0.069862 | 0.45521 | 6.2 | 3 | 0.79184 | 4.1034e-06 | 4.1034e-06 | 0.094987
23510.754 | 0.14986 | 0.16689 | 0.16414 | 0.14505 | 0.095134 | 0.070319 | 0.45563 | 6.2 | 3 | 0.79139 | 4.1011e-06 | 4.1011e-06 | 0.094991
23511.754 | 0.14955 | 0.16717 | 0.16418 | 0.14514 | 0.095266 | 0.070033 | 0.45559 | 6.2 | 3 | 0.79135 | 4.1009e-06 | 4.1009e-06 | 0.094995
23512.754 | 0.14984 | 0.16697 | 0.16439 | 0.14531 | 0.095207 | 0.070128 | 0.45517 | 6.2 | 3 | 0.79184 | 4.1034e-06 | 4.1034e-06 | 0.094999
23513.754 | 0.14991 | 0.1671 | 0.16425 | 0.14539 | 0.095207 | 0.070224 | 0.45528 | 6.2 | 3 | 0.79209 | 4.1047e-06 | 4.1047e-06 | 0.095003
23514.754 | 0.15009 | 0.1672 | 0.1642 | 0.14547 | 0.09517 | 0.070013 | 0.45559 | 6.2 | 3 | 0.79213 | 4.1049e-06 | 4.1049e-06 | 0.095007
23515.754 | 0.14987 | 0.16697 | 0.16418 | 0.14535 | 0.09536 | 0.070089 | 0.45524 | 6.2 | 3 | 0.79182 | 4.1033e-06 | 4.1033e-06 | 0.095012
23516.754 | 0.14999 | 0.16719 | 0.16418 | 0.14516 | 0.095246 | 0.07009 | 0.45566 | 6.2 | 3 | 0.79186 | 4.1035e-06 | 4.1035e-06 | 0.095016
23517.754 | 0.14999 | 0.16727 | 0.16418 | 0.14522 | 0.095207 | 0.070244 | 0.45563 | 6.2 | 3 | 0.79211 | 4.1048e-06 | 4.1048e-06 | 0.09502
23518.754 | 0.14982 | 0.16696 | 0.1642 | 0.1452 | 0.094939 | 0.069823 | 0.45566 | 6.2 | 3 | 0.79094 | 4.0988e-06 | 4.0988e-06 | 0.095024
23519.754 | 0.14987 | 0.16729 | 0.16431 | 0.14535 | 0.095151 | 0.070052 | 0.45528 | 6.2 | 3 | 0.79203 | 4.1044e-06 | 4.1044e-06 | 0.095028
23520.754 | 0.15014 | 0.16714 | 0.16424 | 0.14537 | 0.095285 | 0.07011 | 0.45551 | 6.2 | 3 | 0.79228 | 4.1057e-06 | 4.1057e-06 | 0.095032
23521.754 | 0.15022 | 0.16721 | 0.16429 | 0.14549 | 0.095227 | 0.069956 | 0.45543 | 6.2 | 3 | 0.79239 | 4.1063e-06 | 4.1063e-06 | 0.095036
23522.754 | 0.1501 | 0.16735 | 0.16427 | 0.14524 | 0.0954 | 0.070185 | 0.45543 | 6.2 | 3 | 0.79255 | 4.1071e-06 | 4.1071e-06 | 0.09504
23523.754 | 0.15003 | 0.16725 | 0.1645 | 0.14535 | 0.09494 | 0.070321 | 0.45551 | 6.2 | 3 | 0.7924 | 4.1063e-06 | 4.1063e-06 | 0.095044
23524.754 | 0.15005 | 0.16715 | 0.16439 | 0.14543 | 0.095438 | 0.069862 | 0.45566 | 6.2 | 3 | 0.79232 | 4.1059e-06 | 4.1059e-06 | 0.095049
23525.754 | 0.15027 | 0.16731 | 0.16422 | 0.14545 | 0.095074 | 0.070378 | 0.45547 | 6.2 | 3 | 0.7927 | 4.1079e-06 | 4.1079e-06 | 0.095053
23526.754 | 0.15005 | 0.16752 | 0.16458 | 0.14547 | 0.095074 | 0.07032 | 0.45547 | 6.2 | 3 | 0.793 | 4.1095e-06 | 4.1095e-06 | 0.095057
23527.754 | 0.1501 | 0.16737 | 0.1646 | 0.14524 | 0.095399 | 0.069958 | 0.45532 | 6.2 | 3 | 0.79266 | 4.1077e-06 | 4.1077e-06 | 0.095061
23528.754 | 0.14989 | 0.16716 | 0.16427 | 0.14541 | 0.095302 | 0.069956 | 0.45582 | 6.2 | 3 | 0.79199 | 4.1042e-06 | 4.1042e-06 | 0.095065
23529.754 | 0.15012 | 0.16737 | 0.16406 | 0.14541 | 0.095227 | 0.070224 | 0.4557 | 6.2 | 3 | 0.79241 | 4.1064e-06 | 4.1064e-06 | 0.095069
23530.754 | 0.15016 | 0.16742 | 0.16452 | 0.1456 | 0.095094 | 0.070147 | 0.4557 | 6.2 | 3 | 0.79295 | 4.1092e-06 | 4.1092e-06 | 0.095073
23531.754 | 0.15037 | 0.16748 | 0.1646 | 0.14539 | 0.095246 | 0.070148 | 0.45536 | 6.2 | 3 | 0.79324 | 4.1107e-06 | 4.1107e-06 | 0.095077
23532.754 | 0.15026 | 0.1674 | 0.16427 | 0.14568 | 0.095112 | 0.070167 | 0.45555 | 6.2 | 3 | 0.79289 | 4.1089e-06 | 4.1089e-06 | 0.095081
23533.754 | 0.15001 | 0.16754 | 0.16425 | 0.14552 | 0.094979 | 0.069996 | 0.45547 | 6.2 | 3 | 0.7923 | 4.1058e-06 | 4.1058e-06 | 0.095085
23534.754 | 0.15033 | 0.16731 | 0.16456 | 0.14556 | 0.095189 | 0.069747 | 0.45555 | 6.2 | 3 | 0.7927 | 4.1079e-06 | 4.1079e-06 | 0.09509
23535.754 | 0.15014 | 0.16725 | 0.16456 | 0.14524 | 0.095017 | 0.070337 | 0.45566 | 6.2 | 3 | 0.79255 | 4.1071e-06 | 4.1071e-06 | 0.095094
23536.754 | 0.15022 | 0.16731 | 0.16464 | 0.14532 | 0.095227 | 0.070185 | 0.45528 | 6.2 | 3 | 0.79289 | 4.1089e-06 | 4.1089e-06 | 0.095098
23537.754 | 0.14982 | 0.16752 | 0.16448 | 0.14541 | 0.095094 | 0.070091 | 0.45543 | 6.2 | 3 | 0.79242 | 4.1064e-06 | 4.1064e-06 | 0.095102
23538.754 | 0.15001 | 0.16708 | 0.1646 | 0.14531 | 0.09513 | 0.070071 | 0.4554 | 6.2 | 3 | 0.7922 | 4.1053e-06 | 4.1053e-06 | 0.095106
23539.754 | 0.14984 | 0.16752 | 0.16442 | 0.14518 | 0.094884 | 0.069766 | 0.4554 | 6.2 | 3 | 0.79161 | 4.1022e-06 | 4.1022e-06 | 0.09511
23540.754 | 0.15009 | 0.16737 | 0.16448 | 0.14507 | 0.095343 | 0.069994 | 0.45555 | 6.2 | 3 | 0.79234 | 4.106e-06 | 4.106e-06 | 0.095114
23541.754 | 0.14989 | 0.16746 | 0.16444 | 0.14539 | 0.095189 | 0.070014 | 0.45524 | 6.2 | 3 | 0.79239 | 4.1063e-06 | 4.1063e-06 | 0.095118
23542.754 | 0.1498 | 0.16719 | 0.16454 | 0.14535 | 0.094864 | 0.069593 | 0.45563 | 6.2 | 3 | 0.79134 | 4.1009e-06 | 4.1009e-06 | 0.095122
23543.754 | 0.1501 | 0.16744 | 0.1646 | 0.14533 | 0.095075 | 0.069726 | 0.4557 | 6.2 | 3 | 0.79228 | 4.1057e-06 | 4.1057e-06 | 0.095127
23544.754 | 0.14968 | 0.16719 | 0.16414 | 0.14547 | 0.09498 | 0.069937 | 0.45521 | 6.2 | 3 | 0.7914 | 4.1011e-06 | 4.1011e-06 | 0.095131
23545.754 | 0.14993 | 0.16712 | 0.16431 | 0.14529 | 0.095112 | 0.069421 | 0.4554 | 6.2 | 3 | 0.79119 | 4.1e-06 | 4.1e-06 | 0.095135
23546.754 | 0.14976 | 0.16723 | 0.16448 | 0.14552 | 0.095074 | 0.069688 | 0.45551 | 6.2 | 3 | 0.79176 | 4.103e-06 | 4.103e-06 | 0.095139
23547.754 | 0.14988 | 0.16697 | 0.1645 | 0.14507 | 0.094693 | 0.069747 | 0.45543 | 6.2 | 3 | 0.79085 | 4.0983e-06 | 4.0983e-06 | 0.095143
23548.754 | 0.15035 | 0.16731 | 0.16427 | 0.14497 | 0.09496 | 0.069403 | 0.45517 | 6.2 | 3 | 0.79127 | 4.1005e-06 | 4.1005e-06 | 0.095147
23549.754 | 0.15012 | 0.16733 | 0.16429 | 0.14528 | 0.094369 | 0.069669 | 0.45524 | 6.2 | 3 | 0.79105 | 4.0993e-06 | 4.0993e-06 | 0.095151
23550.754 | 0.14995 | 0.16742 | 0.1645 | 0.14524 | 0.094883 | 0.069479 | 0.45536 | 6.2 | 3 | 0.79148 | 4.1015e-06 | 4.1015e-06 | 0.095155
23551.754 | 0.14991 | 0.16695 | 0.16437 | 0.14511 | 0.094597 | 0.069593 | 0.45563 | 6.2 | 3 | 0.79052 | 4.0966e-06 | 4.0966e-06 | 0.095159
23552.754 | 0.14963 | 0.16714 | 0.16416 | 0.14531 | 0.094979 | 0.069287 | 0.45536 | 6.2 | 3 | 0.7905 | 4.0965e-06 | 4.0965e-06 | 0.095163
23553.754 | 0.15041 | 0.16721 | 0.16427 | 0.14501 | 0.094788 | 0.069212 | 0.45578 | 6.2 | 3 | 0.7909 | 4.0986e-06 | 4.0986e-06 | 0.095168
23554.754 | 0.15007 | 0.16714 | 0.16465 | 0.14535 | 0.095112 | 0.069517 | 0.4554 | 6.2 | 3 | 0.79184 | 4.1034e-06 | 4.1034e-06 | 0.095172
23555.754 | 0.14982 | 0.16727 | 0.16441 | 0.14543 | 0.094674 | 0.069631 | 0.45547 | 6.2 | 3 | 0.79123 | 4.1003e-06 | 4.1003e-06 | 0.095176
23556.754 | 0.15041 | 0.16756 | 0.16439 | 0.14522 | 0.094598 | 0.069536 | 0.45509 | 6.2 | 3 | 0.79171 | 4.1027e-06 | 4.1027e-06 | 0.09518
23557.754 | 0.14991 | 0.16719 | 0.16458 | 0.14531 | 0.094903 | 0.069479 | 0.45532 | 6.2 | 3 | 0.79138 | 4.1011e-06 | 4.1011e-06 | 0.095184
23558.754 | 0.14991 | 0.16748 | 0.16452 | 0.14549 | 0.095037 | 0.069553 | 0.45543 | 6.2 | 3 | 0.79199 | 4.1042e-06 | 4.1042e-06 | 0.095188
23559.754 | 0.15039 | 0.16742 | 0.16462 | 0.14543 | 0.095132 | 0.069382 | 0.45524 | 6.2 | 3 | 0.79237 | 4.1062e-06 | 4.1062e-06 | 0.095192
23560.754 | 0.14974 | 0.16769 | 0.16469 | 0.14518 | 0.094616 | 0.069305 | 0.45532 | 6.2 | 3 | 0.79123 | 4.1002e-06 | 4.1002e-06 | 0.095196
23561.754 | 0.15052 | 0.16754 | 0.16462 | 0.14537 | 0.094673 | 0.069345 | 0.4549 | 6.2 | 3 | 0.79207 | 4.1046e-06 | 4.1046e-06 | 0.0952
23562.754 | 0.15031 | 0.16773 | 0.16456 | 0.14543 | 0.094826 | 0.069441 | 0.45563 | 6.2 | 3 | 0.7923 | 4.1058e-06 | 4.1058e-06 | 0.095204
23563.754 | 0.15066 | 0.16769 | 0.16456 | 0.14512 | 0.09454 | 0.069307 | 0.45494 | 6.2 | 3 | 0.79188 | 4.1036e-06 | 4.1036e-06 | 0.095209
23564.754 | 0.15047 | 0.16746 | 0.16481 | 0.14533 | 0.094846 | 0.06923 | 0.45517 | 6.2 | 3 | 0.79214 | 4.105e-06 | 4.105e-06 | 0.095213
23565.754 | 0.15016 | 0.1675 | 0.1646 | 0.14552 | 0.095056 | 0.069326 | 0.45532 | 6.2 | 3 | 0.79216 | 4.1051e-06 | 4.1051e-06 | 0.095217
23566.754 | 0.15009 | 0.16739 | 0.16435 | 0.14577 | 0.095036 | 0.069784 | 0.4554 | 6.2 | 3 | 0.79241 | 4.1064e-06 | 4.1064e-06 | 0.095221
23567.754 | 0.15024 | 0.16723 | 0.16443 | 0.14552 | 0.095074 | 0.069861 | 0.45543 | 6.2 | 3 | 0.79236 | 4.1061e-06 | 4.1061e-06 | 0.095225
23568.754 | 0.14997 | 0.16706 | 0.16448 | 0.14564 | 0.095475 | 0.070319 | 0.45566 | 6.2 | 3 | 0.79295 | 4.1092e-06 | 4.1092e-06 | 0.095229
23569.754 | 0.15005 | 0.16719 | 0.16456 | 0.14619 | 0.09538 | 0.070301 | 0.45543 | 6.2 | 3 | 0.79367 | 4.1129e-06 | 4.1129e-06 | 0.095233
23570.754 | 0.15007 | 0.16708 | 0.16467 | 0.14592 | 0.095285 | 0.070206 | 0.45547 | 6.2 | 3 | 0.79323 | 4.1106e-06 | 4.1106e-06 | 0.095237
23571.754 | 0.14986 | 0.16735 | 0.16467 | 0.14551 | 0.095342 | 0.069899 | 0.45582 | 6.2 | 3 | 0.79262 | 4.1075e-06 | 4.1075e-06 | 0.095241
23572.754 | 0.15001 | 0.16759 | 0.16452 | 0.14585 | 0.095227 | 0.069823 | 0.45551 | 6.2 | 3 | 0.79302 | 4.1095e-06 | 4.1095e-06 | 0.095246
23573.754 | 0.15028 | 0.16748 | 0.16464 | 0.1453 | 0.095226 | 0.069898 | 0.45555 | 6.2 | 3 | 0.79281 | 4.1085e-06 | 4.1085e-06 | 0.09525
23574.754 | 0.1502 | 0.16733 | 0.16473 | 0.14558 | 0.095457 | 0.069899 | 0.45563 | 6.2 | 3 | 0.7932 | 4.1105e-06 | 4.1105e-06 | 0.095254
23575.754 | 0.14986 | 0.1675 | 0.16446 | 0.14564 | 0.095074 | 0.06965 | 0.45555 | 6.2 | 3 | 0.79218 | 4.1052e-06 | 4.1052e-06 | 0.095258
23576.754 | 0.14997 | 0.16733 | 0.16452 | 0.14579 | 0.095399 | 0.069919 | 0.45563 | 6.2 | 3 | 0.79293 | 4.1091e-06 | 4.1091e-06 | 0.095262
23577.754 | 0.15014 | 0.16719 | 0.16446 | 0.14568 | 0.095381 | 0.069898 | 0.45574 | 6.2 | 3 | 0.79275 | 4.1082e-06 | 4.1082e-06 | 0.095266
23578.754 | 0.14995 | 0.16725 | 0.16448 | 0.14551 | 0.095133 | 0.069574 | 0.45582 | 6.2 | 3 | 0.7919 | 4.1037e-06 | 4.1037e-06 | 0.09527
23579.754 | 0.14993 | 0.1674 | 0.16435 | 0.14532 | 0.095245 | 0.069439 | 0.4557 | 6.2 | 3 | 0.79169 | 4.1026e-06 | 4.1026e-06 | 0.095274
23580.754 | 0.14999 | 0.16697 | 0.16445 | 0.14577 | 0.095094 | 0.069575 | 0.45524 | 6.2 | 3 | 0.79184 | 4.1034e-06 | 4.1034e-06 | 0.095278
23581.754 | 0.14997 | 0.16733 | 0.16445 | 0.14558 | 0.095036 | 0.069631 | 0.45536 | 6.2 | 3 | 0.79199 | 4.1042e-06 | 4.1042e-06 | 0.095283
23582.754 | 0.15005 | 0.16773 | 0.16443 | 0.1456 | 0.095036 | 0.069745 | 0.45566 | 6.2 | 3 | 0.79258 | 4.1073e-06 | 4.1073e-06 | 0.095287
23583.754 | 0.15005 | 0.16708 | 0.16442 | 0.14568 | 0.095189 | 0.069497 | 0.45532 | 6.2 | 3 | 0.79192 | 4.1038e-06 | 4.1038e-06 | 0.095291
23584.754 | 0.14991 | 0.16723 | 0.16445 | 0.14568 | 0.095018 | 0.069746 | 0.45532 | 6.2 | 3 | 0.79203 | 4.1044e-06 | 4.1044e-06 | 0.095295
23585.754 | 0.15014 | 0.16738 | 0.16452 | 0.14541 | 0.095036 | 0.069422 | 0.45528 | 6.2 | 3 | 0.79192 | 4.1038e-06 | 4.1038e-06 | 0.095299
23586.754 | 0.14988 | 0.16717 | 0.16443 | 0.14556 | 0.094826 | 0.069422 | 0.45547 | 6.2 | 3 | 0.79129 | 4.1006e-06 | 4.1006e-06 | 0.095303
23587.754 | 0.14997 | 0.16752 | 0.16437 | 0.14537 | 0.094806 | 0.069536 | 0.45532 | 6.2 | 3 | 0.79157 | 4.102e-06 | 4.102e-06 | 0.095307
23588.754 | 0.15001 | 0.16748 | 0.16454 | 0.14535 | 0.094961 | 0.069402 | 0.45509 | 6.2 | 3 | 0.79174 | 4.1029e-06 | 4.1029e-06 | 0.095311
23589.754 | 0.14982 | 0.16737 | 0.16437 | 0.14526 | 0.094729 | 0.069364 | 0.4554 | 6.2 | 3 | 0.7909 | 4.0986e-06 | 4.0986e-06 | 0.095315
23590.754 | 0.15033 | 0.16733 | 0.16458 | 0.14547 | 0.094579 | 0.069078 | 0.45505 | 6.2 | 3 | 0.79137 | 4.101e-06 | 4.101e-06 | 0.095319
23591.754 | 0.15037 | 0.16729 | 0.16433 | 0.14558 | 0.094388 | 0.069344 | 0.45505 | 6.2 | 3 | 0.79131 | 4.1007e-06 | 4.1007e-06 | 0.095324
23592.754 | 0.15024 | 0.16721 | 0.16454 | 0.14549 | 0.094484 | 0.068943 | 0.45524 | 6.2 | 3 | 0.7909 | 4.0986e-06 | 4.0986e-06 | 0.095328
23593.754 | 0.15009 | 0.1674 | 0.1645 | 0.14554 | 0.09456 | 0.069173 | 0.45524 | 6.2 | 3 | 0.79127 | 4.1004e-06 | 4.1004e-06 | 0.095332
23594.754 | 0.15005 | 0.16744 | 0.16475 | 0.14526 | 0.094904 | 0.069116 | 0.45521 | 6.2 | 3 | 0.79152 | 4.1017e-06 | 4.1017e-06 | 0.095336
23595.754 | 0.15054 | 0.16763 | 0.16444 | 0.1453 | 0.094598 | 0.069057 | 0.4554 | 6.2 | 3 | 0.79157 | 4.102e-06 | 4.102e-06 | 0.09534
23596.754 | 0.15064 | 0.16767 | 0.1646 | 0.14554 | 0.094864 | 0.068601 | 0.45547 | 6.2 | 3 | 0.79192 | 4.1038e-06 | 4.1038e-06 | 0.095344
23597.754 | 0.15033 | 0.16754 | 0.16454 | 0.14533 | 0.094312 | 0.068773 | 0.45521 | 6.2 | 3 | 0.79083 | 4.0982e-06 | 4.0982e-06 | 0.095348
23598.754 | 0.15052 | 0.16773 | 0.16483 | 0.14573 | 0.094178 | 0.068771 | 0.45498 | 6.2 | 3 | 0.79176 | 4.103e-06 | 4.103e-06 | 0.095352
23599.754 | 0.1506 | 0.16773 | 0.16479 | 0.14499 | 0.09454 | 0.069001 | 0.45479 | 6.2 | 3 | 0.79165 | 4.1024e-06 | 4.1024e-06 | 0.095356
23600.754 | 0.15075 | 0.16759 | 0.16481 | 0.14537 | 0.094351 | 0.068714 | 0.45513 | 6.2 | 3 | 0.79159 | 4.1021e-06 | 4.1021e-06 | 0.09536
23601.754 | 0.15071 | 0.16803 | 0.16488 | 0.14539 | 0.094388 | 0.068677 | 0.45482 | 6.2 | 3 | 0.79209 | 4.1047e-06 | 4.1047e-06 | 0.095365
23602.754 | 0.15073 | 0.16782 | 0.16448 | 0.14514 | 0.094521 | 0.068678 | 0.45502 | 6.2 | 3 | 0.79138 | 4.1011e-06 | 4.1011e-06 | 0.095369
23603.754 | 0.15054 | 0.1678 | 0.16464 | 0.14528 | 0.094426 | 0.068504 | 0.4546 | 6.2 | 3 | 0.79119 | 4.1e-06 | 4.1e-06 | 0.095373
23604.754 | 0.15031 | 0.16777 | 0.16469 | 0.1453 | 0.094408 | 0.068619 | 0.4549 | 6.2 | 3 | 0.79109 | 4.0996e-06 | 4.0996e-06 | 0.095377
23605.754 | 0.15058 | 0.1679 | 0.16479 | 0.14526 | 0.094464 | 0.068925 | 0.45494 | 6.2 | 3 | 0.79192 | 4.1038e-06 | 4.1038e-06 | 0.095381
23606.754 | 0.15073 | 0.16771 | 0.16441 | 0.14533 | 0.094446 | 0.068409 | 0.45498 | 6.2 | 3 | 0.79104 | 4.0993e-06 | 4.0993e-06 | 0.095385
23607.754 | 0.15077 | 0.168 | 0.16462 | 0.14524 | 0.094026 | 0.068466 | 0.45479 | 6.2 | 3 | 0.79111 | 4.0997e-06 | 4.0997e-06 | 0.095389
23608.754 | 0.151 | 0.16794 | 0.16465 | 0.14514 | 0.094256 | 0.068563 | 0.45494 | 6.2 | 3 | 0.79155 | 4.1019e-06 | 4.1019e-06 | 0.095393
23609.754 | 0.15056 | 0.16803 | 0.16454 | 0.14535 | 0.094368 | 0.068371 | 0.45494 | 6.2 | 3 | 0.79122 | 4.1002e-06 | 4.1002e-06 | 0.095397
23610.754 | 0.15098 | 0.16792 | 0.16465 | 0.14524 | 0.094141 | 0.068601 | 0.45502 | 6.2 | 3 | 0.79153 | 4.1018e-06 | 4.1018e-06 | 0.095401
23611.754 | 0.15115 | 0.16811 | 0.16469 | 0.14552 | 0.094177 | 0.068391 | 0.45471 | 6.2 | 3 | 0.79204 | 4.1045e-06 | 4.1045e-06 | 0.095406
23612.754 | 0.1507 | 0.16786 | 0.16465 | 0.14535 | 0.094101 | 0.068219 | 0.45486 | 6.2 | 3 | 0.79088 | 4.0985e-06 | 4.0985e-06 | 0.09541
23613.754 | 0.15096 | 0.16784 | 0.16496 | 0.14541 | 0.094273 | 0.068791 | 0.4546 | 6.2 | 3 | 0.79224 | 4.1055e-06 | 4.1055e-06 | 0.095414
23614.754 | 0.15098 | 0.16782 | 0.165 | 0.14533 | 0.093969 | 0.068219 | 0.45486 | 6.2 | 3 | 0.79132 | 4.1007e-06 | 4.1007e-06 | 0.095418
23615.754 | 0.15106 | 0.16788 | 0.16496 | 0.14549 | 0.094311 | 0.068277 | 0.45486 | 6.2 | 3 | 0.79197 | 4.1041e-06 | 4.1041e-06 | 0.095422
23616.754 | 0.15049 | 0.16798 | 0.16507 | 0.14528 | 0.094541 | 0.068333 | 0.45479 | 6.2 | 3 | 0.79169 | 4.1026e-06 | 4.1026e-06 | 0.095426
23617.754 | 0.15077 | 0.16805 | 0.16494 | 0.14551 | 0.094024 | 0.068334 | 0.4546 | 6.2 | 3 | 0.79163 | 4.1023e-06 | 4.1023e-06 | 0.09543
23618.754 | 0.15073 | 0.16796 | 0.16465 | 0.14512 | 0.094122 | 0.068199 | 0.45452 | 6.2 | 3 | 0.79079 | 4.098e-06 | 4.098e-06 | 0.095434
23619.754 | 0.15088 | 0.16798 | 0.16481 | 0.14522 | 0.094293 | 0.068105 | 0.45463 | 6.2 | 3 | 0.79128 | 4.1005e-06 | 4.1005e-06 | 0.095438
23620.754 | 0.15047 | 0.1679 | 0.16504 | 0.14507 | 0.094139 | 0.067991 | 0.4546 | 6.2 | 3 | 0.7906 | 4.097e-06 | 4.097e-06 | 0.095442
23621.754 | 0.15077 | 0.168 | 0.16511 | 0.14501 | 0.094101 | 0.068257 | 0.45421 | 6.2 | 3 | 0.79125 | 4.1004e-06 | 4.1004e-06 | 0.095447
23622.754 | 0.15089 | 0.16801 | 0.16481 | 0.14518 | 0.093987 | 0.068066 | 0.45463 | 6.2 | 3 | 0.79094 | 4.0988e-06 | 4.0988e-06 | 0.095451
23623.754 | 0.15081 | 0.16788 | 0.16496 | 0.14518 | 0.094101 | 0.068257 | 0.45463 | 6.2 | 3 | 0.79119 | 4.1e-06 | 4.1e-06 | 0.095455
23624.754 | 0.15087 | 0.16803 | 0.16485 | 0.14532 | 0.09412 | 0.068067 | 0.45467 | 6.2 | 3 | 0.79125 | 4.1004e-06 | 4.1004e-06 | 0.095459
23625.754 | 0.15081 | 0.16781 | 0.16488 | 0.14499 | 0.093969 | 0.067743 | 0.45452 | 6.2 | 3 | 0.7902 | 4.0949e-06 | 4.0949e-06 | 0.095463
23626.754 | 0.15077 | 0.16798 | 0.16467 | 0.14503 | 0.093759 | 0.067991 | 0.45437 | 6.2 | 3 | 0.7902 | 4.0949e-06 | 4.0949e-06 | 0.095467
23627.754 | 0.15094 | 0.16805 | 0.16473 | 0.14511 | 0.093778 | 0.06801 | 0.45448 | 6.2 | 3 | 0.79062 | 4.0971e-06 | 4.0971e-06 | 0.095471
23628.754 | 0.1509 | 0.16773 | 0.16479 | 0.14528 | 0.094007 | 0.06822 | 0.45437 | 6.2 | 3 | 0.79093 | 4.0987e-06 | 4.0987e-06 | 0.095475
23629.754 | 0.15106 | 0.16798 | 0.16487 | 0.14545 | 0.093873 | 0.067876 | 0.45418 | 6.2 | 3 | 0.7911 | 4.0996e-06 | 4.0996e-06 | 0.095479
23630.754 | 0.15064 | 0.16792 | 0.16508 | 0.14518 | 0.093853 | 0.068047 | 0.45448 | 6.2 | 3 | 0.79071 | 4.0976e-06 | 4.0976e-06 | 0.095483
23631.754 | 0.15096 | 0.16773 | 0.16454 | 0.14518 | 0.093855 | 0.068009 | 0.45452 | 6.2 | 3 | 0.79028 | 4.0953e-06 | 4.0953e-06 | 0.095488
23632.754 | 0.15068 | 0.16798 | 0.165 | 0.14541 | 0.093816 | 0.067762 | 0.45456 | 6.2 | 3 | 0.79064 | 4.0972e-06 | 4.0972e-06 | 0.095492
23633.754 | 0.15069 | 0.16798 | 0.16473 | 0.14501 | 0.093874 | 0.067857 | 0.45433 | 6.2 | 3 | 0.79014 | 4.0946e-06 | 4.0946e-06 | 0.095496
23634.754 | 0.15079 | 0.1679 | 0.16477 | 0.14512 | 0.093701 | 0.067647 | 0.45425 | 6.2 | 3 | 0.78993 | 4.0935e-06 | 4.0935e-06 | 0.0955
23635.754 | 0.15071 | 0.16756 | 0.1646 | 0.14511 | 0.093969 | 0.067724 | 0.45467 | 6.2 | 3 | 0.78967 | 4.0922e-06 | 4.0922e-06 | 0.095504
23636.754 | 0.15064 | 0.16788 | 0.16484 | 0.14514 | 0.093835 | 0.067723 | 0.45467 | 6.2 | 3 | 0.79007 | 4.0942e-06 | 4.0942e-06 | 0.095508
23637.754 | 0.15075 | 0.16746 | 0.16456 | 0.14543 | 0.094082 | 0.067896 | 0.45475 | 6.2 | 3 | 0.79018 | 4.0948e-06 | 4.0948e-06 | 0.095512
23638.754 | 0.15073 | 0.16788 | 0.16466 | 0.14535 | 0.094065 | 0.068295 | 0.45479 | 6.2 | 3 | 0.79098 | 4.099e-06 | 4.099e-06 | 0.095516
23639.754 | 0.15039 | 0.16767 | 0.16454 | 0.14531 | 0.094159 | 0.068086 | 0.45475 | 6.2 | 3 | 0.79016 | 4.0947e-06 | 4.0947e-06 | 0.09552
23640.754 | 0.15028 | 0.16763 | 0.16462 | 0.14551 | 0.094253 | 0.068544 | 0.45467 | 6.2 | 3 | 0.79083 | 4.0982e-06 | 4.0982e-06 | 0.095524
23641.754 | 0.15045 | 0.16756 | 0.16475 | 0.14526 | 0.09435 | 0.068887 | 0.45475 | 6.2 | 3 | 0.79125 | 4.1004e-06 | 4.1004e-06 | 0.095529
23642.754 | 0.15008 | 0.1671 | 0.16469 | 0.14522 | 0.094618 | 0.068714 | 0.45536 | 6.2 | 3 | 0.79043 | 4.0961e-06 | 4.0961e-06 | 0.095533
23643.754 | 0.14999 | 0.16731 | 0.16458 | 0.14558 | 0.094902 | 0.068981 | 0.45521 | 6.2 | 3 | 0.79134 | 4.1008e-06 | 4.1008e-06 | 0.095537
23644.754 | 0.1498 | 0.16725 | 0.16439 | 0.14554 | 0.095112 | 0.06967 | 0.45585 | 6.2 | 3 | 0.79177 | 4.103e-06 | 4.103e-06 | 0.095541
23645.754 | 0.15009 | 0.16752 | 0.1645 | 0.14581 | 0.095074 | 0.069325 | 0.45566 | 6.2 | 3 | 0.79232 | 4.1059e-06 | 4.1059e-06 | 0.095545
23646.754 | 0.14986 | 0.16729 | 0.16431 | 0.14562 | 0.094884 | 0.069517 | 0.45563 | 6.2 | 3 | 0.79148 | 4.1015e-06 | 4.1015e-06 | 0.095549
23647.754 | 0.14984 | 0.16735 | 0.16439 | 0.1456 | 0.095284 | 0.069287 | 0.45532 | 6.2 | 3 | 0.79174 | 4.1029e-06 | 4.1029e-06 | 0.095553
23648.754 | 0.1498 | 0.1671 | 0.16427 | 0.14606 | 0.095017 | 0.069441 | 0.45543 | 6.2 | 3 | 0.79169 | 4.1026e-06 | 4.1026e-06 | 0.095557
23649.754 | 0.15014 | 0.16698 | 0.16481 | 0.14573 | 0.095229 | 0.069496 | 0.45532 | 6.2 | 3 | 0.79239 | 4.1063e-06 | 4.1063e-06 | 0.095561
23650.754 | 0.14999 | 0.16714 | 0.16448 | 0.14604 | 0.095113 | 0.069401 | 0.45559 | 6.2 | 3 | 0.79216 | 4.1051e-06 | 4.1051e-06 | 0.095565
23651.754 | 0.15026 | 0.16725 | 0.16456 | 0.14572 | 0.094904 | 0.069536 | 0.45559 | 6.2 | 3 | 0.79222 | 4.1054e-06 | 4.1054e-06 | 0.09557
23652.754 | 0.1498 | 0.16731 | 0.16479 | 0.14581 | 0.095399 | 0.069325 | 0.45551 | 6.2 | 3 | 0.79243 | 4.1065e-06 | 4.1065e-06 | 0.095574
23653.754 | 0.14986 | 0.16727 | 0.16458 | 0.14583 | 0.095189 | 0.069307 | 0.45543 | 6.2 | 3 | 0.79203 | 4.1044e-06 | 4.1044e-06 | 0.095578
23654.754 | 0.15005 | 0.16737 | 0.16443 | 0.14583 | 0.095171 | 0.069612 | 0.45563 | 6.2 | 3 | 0.79245 | 4.1066e-06 | 4.1066e-06 | 0.095582
23655.754 | 0.15028 | 0.16723 | 0.16479 | 0.14585 | 0.095094 | 0.069555 | 0.45547 | 6.2 | 3 | 0.7928 | 4.1084e-06 | 4.1084e-06 | 0.095586
23656.754 | 0.14997 | 0.1678 | 0.16452 | 0.14581 | 0.095436 | 0.069326 | 0.45578 | 6.2 | 3 | 0.79287 | 4.1088e-06 | 4.1088e-06 | 0.09559
23657.754 | 0.15018 | 0.16735 | 0.16458 | 0.14589 | 0.094998 | 0.069344 | 0.4554 | 6.2 | 3 | 0.79233 | 4.106e-06 | 4.106e-06 | 0.095594
23658.754 | 0.15007 | 0.167 | 0.16496 | 0.14596 | 0.095056 | 0.068791 | 0.45521 | 6.2 | 3 | 0.79184 | 4.1034e-06 | 4.1034e-06 | 0.095598
23659.754 | 0.15005 | 0.16727 | 0.16454 | 0.14564 | 0.09521 | 0.069039 | 0.45547 | 6.2 | 3 | 0.79175 | 4.1029e-06 | 4.1029e-06 | 0.095602
23660.754 | 0.1502 | 0.16763 | 0.16473 | 0.14577 | 0.095169 | 0.069154 | 0.45551 | 6.2 | 3 | 0.79266 | 4.1077e-06 | 4.1077e-06 | 0.095606
23661.754 | 0.15028 | 0.16744 | 0.16473 | 0.14587 | 0.094866 | 0.069421 | 0.45532 | 6.2 | 3 | 0.79261 | 4.1074e-06 | 4.1074e-06 | 0.095611
23662.754 | 0.15028 | 0.16721 | 0.16469 | 0.14558 | 0.09496 | 0.06921 | 0.45505 | 6.2 | 3 | 0.79193 | 4.1039e-06 | 4.1039e-06 | 0.095615
23663.754 | 0.1502 | 0.16769 | 0.1649 | 0.14566 | 0.095036 | 0.069174 | 0.45551 | 6.2 | 3 | 0.79266 | 4.1077e-06 | 4.1077e-06 | 0.095619
23664.754 | 0.1506 | 0.16767 | 0.16456 | 0.14558 | 0.094616 | 0.068697 | 0.45532 | 6.2 | 3 | 0.79173 | 4.1028e-06 | 4.1028e-06 | 0.095623
23665.754 | 0.1502 | 0.16773 | 0.16475 | 0.14575 | 0.094961 | 0.069306 | 0.4554 | 6.2 | 3 | 0.7927 | 4.1079e-06 | 4.1079e-06 | 0.095627
23666.754 | 0.1503 | 0.16761 | 0.16488 | 0.14583 | 0.094655 | 0.069041 | 0.4554 | 6.2 | 3 | 0.79232 | 4.1059e-06 | 4.1059e-06 | 0.095631
23667.754 | 0.1505 | 0.16769 | 0.16488 | 0.14568 | 0.094503 | 0.068924 | 0.45505 | 6.2 | 3 | 0.79218 | 4.1052e-06 | 4.1052e-06 | 0.095635
23668.754 | 0.1509 | 0.16779 | 0.1649 | 0.14575 | 0.094866 | 0.06923 | 0.4554 | 6.2 | 3 | 0.79344 | 4.1117e-06 | 4.1117e-06 | 0.095639
23669.754 | 0.15056 | 0.16761 | 0.16469 | 0.14583 | 0.094864 | 0.068906 | 0.45532 | 6.2 | 3 | 0.79247 | 4.1067e-06 | 4.1067e-06 | 0.095643
23670.754 | 0.15043 | 0.1675 | 0.16465 | 0.14585 | 0.094465 | 0.068811 | 0.45517 | 6.2 | 3 | 0.7917 | 4.1027e-06 | 4.1027e-06 | 0.095648
23671.754 | 0.15035 | 0.16782 | 0.16494 | 0.14581 | 0.094864 | 0.068772 | 0.45521 | 6.2 | 3 | 0.79256 | 4.1072e-06 | 4.1072e-06 | 0.095652
23672.754 | 0.15022 | 0.16782 | 0.16473 | 0.14589 | 0.094921 | 0.068867 | 0.45517 | 6.2 | 3 | 0.79245 | 4.1066e-06 | 4.1066e-06 | 0.095656
23673.754 | 0.15081 | 0.16773 | 0.16484 | 0.14594 | 0.094693 | 0.06902 | 0.45521 | 6.2 | 3 | 0.79304 | 4.1096e-06 | 4.1096e-06 | 0.09566
23674.754 | 0.15043 | 0.16765 | 0.16484 | 0.14591 | 0.094693 | 0.068942 | 0.45505 | 6.2 | 3 | 0.79247 | 4.1067e-06 | 4.1067e-06 | 0.095664
23675.754 | 0.15052 | 0.16763 | 0.16492 | 0.14554 | 0.094732 | 0.069116 | 0.45536 | 6.2 | 3 | 0.79247 | 4.1067e-06 | 4.1067e-06 | 0.095668
23676.754 | 0.15052 | 0.168 | 0.16483 | 0.14581 | 0.094788 | 0.068714 | 0.45547 | 6.2 | 3 | 0.79266 | 4.1077e-06 | 4.1077e-06 | 0.095672
23677.754 | 0.15058 | 0.16746 | 0.16504 | 0.14591 | 0.094884 | 0.069097 | 0.45513 | 6.2 | 3 | 0.79297 | 4.1093e-06 | 4.1093e-06 | 0.095676
23678.754 | 0.15068 | 0.1675 | 0.16498 | 0.1456 | 0.094483 | 0.069059 | 0.45559 | 6.2 | 3 | 0.7923 | 4.1058e-06 | 4.1058e-06 | 0.09568
23679.754 | 0.15079 | 0.16788 | 0.16475 | 0.14591 | 0.094731 | 0.069039 | 0.4549 | 6.2 | 3 | 0.79309 | 4.1099e-06 | 4.1099e-06 | 0.095685
23680.754 | 0.15081 | 0.16767 | 0.16507 | 0.14554 | 0.094445 | 0.068753 | 0.45532 | 6.2 | 3 | 0.7923 | 4.1058e-06 | 4.1058e-06 | 0.095689
23681.754 | 0.15073 | 0.16782 | 0.16465 | 0.14572 | 0.09498 | 0.069019 | 0.45528 | 6.2 | 3 | 0.79293 | 4.1091e-06 | 4.1091e-06 | 0.095693
23682.754 | 0.15039 | 0.16765 | 0.16486 | 0.14606 | 0.094617 | 0.069079 | 0.45524 | 6.2 | 3 | 0.79266 | 4.1077e-06 | 4.1077e-06 | 0.095697
23683.754 | 0.15064 | 0.16771 | 0.16496 | 0.14583 | 0.095016 | 0.068848 | 0.45517 | 6.2 | 3 | 0.793 | 4.1094e-06 | 4.1094e-06 | 0.095701
23684.754 | 0.15092 | 0.16777 | 0.16467 | 0.14554 | 0.094998 | 0.068924 | 0.45513 | 6.2 | 3 | 0.79283 | 4.1086e-06 | 4.1086e-06 | 0.095705
23685.754 | 0.15058 | 0.16757 | 0.16496 | 0.14577 | 0.094616 | 0.068944 | 0.45521 | 6.2 | 3 | 0.79245 | 4.1066e-06 | 4.1066e-06 | 0.095709
23686.754 | 0.15052 | 0.16767 | 0.16475 | 0.14568 | 0.094731 | 0.068391 | 0.45528 | 6.2 | 3 | 0.79174 | 4.1029e-06 | 4.1029e-06 | 0.095713
23687.754 | 0.15066 | 0.16798 | 0.1649 | 0.14587 | 0.094692 | 0.06881 | 0.45505 | 6.2 | 3 | 0.79291 | 4.109e-06 | 4.109e-06 | 0.095717
23688.754 | 0.1507 | 0.1678 | 0.16492 | 0.14572 | 0.094559 | 0.069001 | 0.45524 | 6.2 | 3 | 0.7927 | 4.1079e-06 | 4.1079e-06 | 0.095721
23689.754 | 0.15043 | 0.16782 | 0.16509 | 0.14573 | 0.094942 | 0.068944 | 0.45517 | 6.2 | 3 | 0.79297 | 4.1093e-06 | 4.1093e-06 | 0.095726
23690.754 | 0.15041 | 0.16758 | 0.16454 | 0.14564 | 0.094617 | 0.068868 | 0.45517 | 6.2 | 3 | 0.79165 | 4.1024e-06 | 4.1024e-06 | 0.09573
23691.754 | 0.15085 | 0.16769 | 0.16487 | 0.14558 | 0.094674 | 0.068715 | 0.45521 | 6.2 | 3 | 0.79237 | 4.1062e-06 | 4.1062e-06 | 0.095734
23692.754 | 0.15041 | 0.16769 | 0.16486 | 0.14554 | 0.094368 | 0.067971 | 0.45521 | 6.2 | 3 | 0.79085 | 4.0983e-06 | 4.0983e-06 | 0.095738
23693.754 | 0.15129 | 0.16792 | 0.16502 | 0.1455 | 0.093949 | 0.067532 | 0.45456 | 6.2 | 3 | 0.79121 | 4.1001e-06 | 4.1001e-06 | 0.095742
23694.754 | 0.1505 | 0.16845 | 0.16483 | 0.14514 | 0.093663 | 0.067476 | 0.45456 | 6.2 | 3 | 0.79007 | 4.0942e-06 | 4.0942e-06 | 0.095746
23695.754 | 0.15129 | 0.16815 | 0.16481 | 0.14488 | 0.093854 | 0.067476 | 0.45421 | 6.2 | 3 | 0.79045 | 4.0962e-06 | 4.0962e-06 | 0.09575
23696.754 | 0.15151 | 0.16811 | 0.16494 | 0.14531 | 0.093969 | 0.067418 | 0.45421 | 6.2 | 3 | 0.79126 | 4.1004e-06 | 4.1004e-06 | 0.095754
23697.754 | 0.15117 | 0.16828 | 0.16473 | 0.14493 | 0.093797 | 0.067323 | 0.45437 | 6.2 | 3 | 0.79024 | 4.0951e-06 | 4.0951e-06 | 0.095758
23698.754 | 0.15092 | 0.16792 | 0.16479 | 0.14488 | 0.093988 | 0.067742 | 0.45433 | 6.2 | 3 | 0.79024 | 4.0951e-06 | 4.0951e-06 | 0.095762
23699.754 | 0.15068 | 0.16819 | 0.1645 | 0.1452 | 0.093892 | 0.067591 | 0.45406 | 6.2 | 3 | 0.79005 | 4.0941e-06 | 4.0941e-06 | 0.095767
23700.754 | 0.15071 | 0.16805 | 0.16456 | 0.14497 | 0.093798 | 0.067933 | 0.45437 | 6.2 | 3 | 0.79003 | 4.094e-06 | 4.094e-06 | 0.095771
23701.754 | 0.15108 | 0.16796 | 0.16431 | 0.14514 | 0.093967 | 0.068047 | 0.45429 | 6.2 | 3 | 0.7905 | 4.0965e-06 | 4.0965e-06 | 0.095775
23702.754 | 0.1509 | 0.16779 | 0.16448 | 0.14469 | 0.093967 | 0.068047 | 0.45437 | 6.2 | 3 | 0.78987 | 4.0932e-06 | 4.0932e-06 | 0.095779
23703.754 | 0.15079 | 0.16794 | 0.16454 | 0.14491 | 0.094388 | 0.068143 | 0.45437 | 6.2 | 3 | 0.79071 | 4.0976e-06 | 4.0976e-06 | 0.095783
23704.754 | 0.151 | 0.1679 | 0.16458 | 0.14511 | 0.094158 | 0.068124 | 0.45437 | 6.2 | 3 | 0.79087 | 4.0984e-06 | 4.0984e-06 | 0.095787
23705.754 | 0.15068 | 0.16788 | 0.16443 | 0.14476 | 0.093988 | 0.068391 | 0.45437 | 6.2 | 3 | 0.79012 | 4.0945e-06 | 4.0945e-06 | 0.095791
23706.754 | 0.15094 | 0.16819 | 0.16456 | 0.14503 | 0.093951 | 0.068562 | 0.45448 | 6.2 | 3 | 0.79123 | 4.1003e-06 | 4.1003e-06 | 0.095795
23707.754 | 0.15064 | 0.16809 | 0.16445 | 0.14499 | 0.094121 | 0.068181 | 0.45444 | 6.2 | 3 | 0.79047 | 4.0963e-06 | 4.0963e-06 | 0.095799
23708.754 | 0.15056 | 0.16796 | 0.16463 | 0.14511 | 0.094235 | 0.068162 | 0.45475 | 6.2 | 3 | 0.79065 | 4.0973e-06 | 4.0973e-06 | 0.095803
23709.754 | 0.15066 | 0.16765 | 0.16439 | 0.14503 | 0.094139 | 0.068295 | 0.45444 | 6.2 | 3 | 0.79016 | 4.0947e-06 | 4.0947e-06 | 0.095808
23710.754 | 0.15081 | 0.16778 | 0.16446 | 0.14484 | 0.093912 | 0.068104 | 0.45433 | 6.2 | 3 | 0.78991 | 4.0934e-06 | 4.0934e-06 | 0.095812
23711.754 | 0.15085 | 0.16807 | 0.16454 | 0.14488 | 0.094198 | 0.068257 | 0.45456 | 6.2 | 3 | 0.79079 | 4.098e-06 | 4.098e-06 | 0.095816
23712.754 | 0.15054 | 0.16771 | 0.16452 | 0.14501 | 0.094139 | 0.067952 | 0.45444 | 6.2 | 3 | 0.78987 | 4.0932e-06 | 4.0932e-06 | 0.09582
23713.754 | 0.15071 | 0.16788 | 0.16441 | 0.14509 | 0.093967 | 0.067723 | 0.45437 | 6.2 | 3 | 0.78978 | 4.0927e-06 | 4.0927e-06 | 0.095824
23714.754 | 0.1511 | 0.16797 | 0.16487 | 0.14495 | 0.094007 | 0.067723 | 0.45402 | 6.2 | 3 | 0.79062 | 4.0971e-06 | 4.0971e-06 | 0.095828
23715.754 | 0.15089 | 0.16794 | 0.16448 | 0.14486 | 0.093798 | 0.067914 | 0.45425 | 6.2 | 3 | 0.78988 | 4.0933e-06 | 4.0933e-06 | 0.095832
23716.754 | 0.15071 | 0.16767 | 0.1645 | 0.14511 | 0.094044 | 0.067743 | 0.45418 | 6.2 | 3 | 0.78978 | 4.0928e-06 | 4.0928e-06 | 0.095836
23717.754 | 0.15068 | 0.16775 | 0.16477 | 0.14489 | 0.093949 | 0.067894 | 0.45391 | 6.2 | 3 | 0.78993 | 4.0935e-06 | 4.0935e-06 | 0.09584
23718.754 | 0.15077 | 0.16773 | 0.16456 | 0.14499 | 0.094216 | 0.067951 | 0.45433 | 6.2 | 3 | 0.79022 | 4.095e-06 | 4.095e-06 | 0.095844
23719.754 | 0.15115 | 0.16815 | 0.16442 | 0.14492 | 0.094044 | 0.067914 | 0.45467 | 6.2 | 3 | 0.7906 | 4.097e-06 | 4.097e-06 | 0.095848
23720.754 | 0.15064 | 0.16769 | 0.16454 | 0.14472 | 0.09412 | 0.067932 | 0.45414 | 6.2 | 3 | 0.78964 | 4.092e-06 | 4.092e-06 | 0.095853
23721.754 | 0.15098 | 0.16788 | 0.16473 | 0.14501 | 0.094274 | 0.068009 | 0.45433 | 6.2 | 3 | 0.79088 | 4.0985e-06 | 4.0985e-06 | 0.095857
23722.754 | 0.15087 | 0.16767 | 0.1645 | 0.14505 | 0.094103 | 0.067894 | 0.45414 | 6.2 | 3 | 0.79008 | 4.0943e-06 | 4.0943e-06 | 0.095861
23723.754 | 0.15024 | 0.16786 | 0.16448 | 0.14495 | 0.09433 | 0.067722 | 0.45421 | 6.2 | 3 | 0.78959 | 4.0917e-06 | 4.0917e-06 | 0.095865
23724.754 | 0.15098 | 0.16758 | 0.16427 | 0.14497 | 0.094177 | 0.068066 | 0.45429 | 6.2 | 3 | 0.79004 | 4.0941e-06 | 4.0941e-06 | 0.095869
23725.754 | 0.15104 | 0.16781 | 0.16454 | 0.14499 | 0.094522 | 0.068391 | 0.45437 | 6.2 | 3 | 0.79129 | 4.1006e-06 | 4.1006e-06 | 0.095873
23726.754 | 0.1505 | 0.1678 | 0.16445 | 0.14495 | 0.094464 | 0.068067 | 0.45456 | 6.2 | 3 | 0.79024 | 4.0951e-06 | 4.0951e-06 | 0.095877
23727.754 | 0.15043 | 0.16758 | 0.16433 | 0.14522 | 0.094484 | 0.068409 | 0.45498 | 6.2 | 3 | 0.79045 | 4.0962e-06 | 4.0962e-06 | 0.095881
23728.754 | 0.15037 | 0.1678 | 0.16423 | 0.14539 | 0.094807 | 0.068315 | 0.45452 | 6.2 | 3 | 0.79092 | 4.0987e-06 | 4.0987e-06 | 0.095885
23729.754 | 0.15024 | 0.16744 | 0.16443 | 0.1452 | 0.094769 | 0.068676 | 0.45502 | 6.2 | 3 | 0.79075 | 4.0978e-06 | 4.0978e-06 | 0.095889
23730.754 | 0.15016 | 0.16754 | 0.16442 | 0.14541 | 0.094959 | 0.068982 | 0.45536 | 6.2 | 3 | 0.79148 | 4.1015e-06 | 4.1015e-06 | 0.095894
23731.754 | 0.15022 | 0.16714 | 0.16437 | 0.14543 | 0.095112 | 0.069422 | 0.45521 | 6.2 | 3 | 0.79169 | 4.1026e-06 | 4.1026e-06 | 0.095898
23732.754 | 0.14997 | 0.16712 | 0.16391 | 0.14549 | 0.095553 | 0.069671 | 0.45528 | 6.2 | 3 | 0.79171 | 4.1027e-06 | 4.1027e-06 | 0.095902
23733.754 | 0.14988 | 0.167 | 0.16397 | 0.14539 | 0.095629 | 0.069422 | 0.45555 | 6.2 | 3 | 0.79129 | 4.1006e-06 | 4.1006e-06 | 0.095906
23734.754 | 0.15026 | 0.16691 | 0.16425 | 0.14558 | 0.095629 | 0.069709 | 0.45521 | 6.2 | 3 | 0.79234 | 4.106e-06 | 4.106e-06 | 0.09591
23735.754 | 0.14999 | 0.16693 | 0.16423 | 0.14549 | 0.095686 | 0.069728 | 0.45551 | 6.2 | 3 | 0.79205 | 4.1045e-06 | 4.1045e-06 | 0.095914
23736.754 | 0.14969 | 0.16742 | 0.16425 | 0.14558 | 0.095207 | 0.069536 | 0.45574 | 6.2 | 3 | 0.79169 | 4.1026e-06 | 4.1026e-06 | 0.095918
23737.754 | 0.15022 | 0.16731 | 0.16439 | 0.14562 | 0.095418 | 0.069211 | 0.45528 | 6.2 | 3 | 0.79216 | 4.1051e-06 | 4.1051e-06 | 0.095922
23738.754 | 0.15003 | 0.16725 | 0.16424 | 0.14545 | 0.095457 | 0.068982 | 0.45509 | 6.2 | 3 | 0.7914 | 4.1011e-06 | 4.1011e-06 | 0.095926
23739.754 | 0.15018 | 0.16731 | 0.16402 | 0.14558 | 0.095228 | 0.069097 | 0.45547 | 6.2 | 3 | 0.79142 | 4.1012e-06 | 4.1012e-06 | 0.09593
23740.754 | 0.1502 | 0.16735 | 0.16439 | 0.1456 | 0.095285 | 0.068791 | 0.45524 | 6.2 | 3 | 0.79161 | 4.1022e-06 | 4.1022e-06 | 0.095935
23741.754 | 0.15014 | 0.16704 | 0.16462 | 0.14549 | 0.094941 | 0.068982 | 0.45517 | 6.2 | 3 | 0.79121 | 4.1002e-06 | 4.1002e-06 | 0.095939
23742.754 | 0.15026 | 0.16704 | 0.16427 | 0.14535 | 0.095017 | 0.069019 | 0.4554 | 6.2 | 3 | 0.79096 | 4.0989e-06 | 4.0989e-06 | 0.095943
23743.754 | 0.15028 | 0.16723 | 0.16437 | 0.14531 | 0.095093 | 0.069345 | 0.45509 | 6.2 | 3 | 0.79163 | 4.1023e-06 | 4.1023e-06 | 0.095947
23744.754 | 0.15009 | 0.16765 | 0.16441 | 0.14549 | 0.095056 | 0.06881 | 0.45498 | 6.2 | 3 | 0.7915 | 4.1016e-06 | 4.1016e-06 | 0.095951
23745.754 | 0.1502 | 0.16731 | 0.16414 | 0.14545 | 0.094656 | 0.068773 | 0.45502 | 6.2 | 3 | 0.79052 | 4.0966e-06 | 4.0966e-06 | 0.095955
23746.754 | 0.1505 | 0.16754 | 0.16441 | 0.14547 | 0.095169 | 0.068774 | 0.45536 | 6.2 | 3 | 0.79186 | 4.1035e-06 | 4.1035e-06 | 0.095959
23747.754 | 0.15047 | 0.16752 | 0.16437 | 0.14537 | 0.094961 | 0.068981 | 0.45498 | 6.2 | 3 | 0.79167 | 4.1025e-06 | 4.1025e-06 | 0.095963
23748.754 | 0.15024 | 0.16756 | 0.1645 | 0.14543 | 0.094981 | 0.068714 | 0.45517 | 6.2 | 3 | 0.79142 | 4.1012e-06 | 4.1012e-06 | 0.095967
23749.754 | 0.1505 | 0.16746 | 0.16452 | 0.14545 | 0.094979 | 0.068696 | 0.45502 | 6.2 | 3 | 0.79161 | 4.1022e-06 | 4.1022e-06 | 0.095971
23750.754 | 0.15037 | 0.16771 | 0.16446 | 0.14514 | 0.094693 | 0.068734 | 0.45463 | 6.2 | 3 | 0.79111 | 4.0997e-06 | 4.0997e-06 | 0.095976
23751.754 | 0.15041 | 0.1676 | 0.16448 | 0.14552 | 0.095151 | 0.068486 | 0.4549 | 6.2 | 3 | 0.79165 | 4.1024e-06 | 4.1024e-06 | 0.09598
23752.754 | 0.1507 | 0.16735 | 0.16443 | 0.14518 | 0.094826 | 0.068619 | 0.45494 | 6.2 | 3 | 0.7911 | 4.0996e-06 | 4.0996e-06 | 0.095984
23753.754 | 0.15039 | 0.16759 | 0.16446 | 0.14516 | 0.094712 | 0.068449 | 0.4549 | 6.2 | 3 | 0.79077 | 4.0979e-06 | 4.0979e-06 | 0.095988
23754.754 | 0.1502 | 0.16733 | 0.16427 | 0.14516 | 0.094809 | 0.068506 | 0.45494 | 6.2 | 3 | 0.79028 | 4.0953e-06 | 4.0953e-06 | 0.095992
23755.754 | 0.15064 | 0.16758 | 0.16437 | 0.14518 | 0.094712 | 0.068315 | 0.45502 | 6.2 | 3 | 0.79079 | 4.098e-06 | 4.098e-06 | 0.095996
23756.754 | 0.15064 | 0.16761 | 0.16416 | 0.14537 | 0.094559 | 0.068524 | 0.45486 | 6.2 | 3 | 0.79087 | 4.0984e-06 | 4.0984e-06 | 0.096
23757.754 | 0.15032 | 0.16754 | 0.16442 | 0.14493 | 0.094749 | 0.068505 | 0.45463 | 6.2 | 3 | 0.79046 | 4.0963e-06 | 4.0963e-06 | 0.096004
23758.754 | 0.15091 | 0.16744 | 0.16439 | 0.14543 | 0.094959 | 0.068485 | 0.45456 | 6.2 | 3 | 0.79161 | 4.1022e-06 | 4.1022e-06 | 0.096008
23759.754 | 0.15049 | 0.1674 | 0.16498 | 0.1452 | 0.094636 | 0.068314 | 0.45463 | 6.2 | 3 | 0.79102 | 4.0992e-06 | 4.0992e-06 | 0.096012
23760.754 | 0.15068 | 0.16761 | 0.1646 | 0.14533 | 0.094827 | 0.068353 | 0.45475 | 6.2 | 3 | 0.7914 | 4.1011e-06 | 4.1011e-06 | 0.096017
23761.754 | 0.15041 | 0.16737 | 0.16439 | 0.14518 | 0.094426 | 0.068696 | 0.45471 | 6.2 | 3 | 0.79046 | 4.0963e-06 | 4.0963e-06 | 0.096021
23762.754 | 0.15031 | 0.16733 | 0.16479 | 0.14531 | 0.094712 | 0.068219 | 0.45482 | 6.2 | 3 | 0.79068 | 4.0974e-06 | 4.0974e-06 | 0.096025
23763.754 | 0.15058 | 0.16765 | 0.16462 | 0.14514 | 0.094559 | 0.068601 | 0.45452 | 6.2 | 3 | 0.79115 | 4.0999e-06 | 4.0999e-06 | 0.096029
23764.754 | 0.15064 | 0.16737 | 0.16421 | 0.1453 | 0.094616 | 0.068563 | 0.45505 | 6.2 | 3 | 0.79069 | 4.0975e-06 | 4.0975e-06 | 0.096033
23765.754 | 0.15058 | 0.16754 | 0.16435 | 0.1449 | 0.094503 | 0.068333 | 0.45475 | 6.2 | 3 | 0.7902 | 4.0949e-06 | 4.0949e-06 | 0.096037
23766.754 | 0.15047 | 0.16737 | 0.16448 | 0.1451 | 0.094844 | 0.068447 | 0.45509 | 6.2 | 3 | 0.79071 | 4.0976e-06 | 4.0976e-06 | 0.096041
23767.754 | 0.1501 | 0.16758 | 0.16446 | 0.14531 | 0.094636 | 0.068791 | 0.45475 | 6.2 | 3 | 0.79089 | 4.0985e-06 | 4.0985e-06 | 0.096045
23768.754 | 0.15003 | 0.16737 | 0.16477 | 0.1456 | 0.095207 | 0.069097 | 0.45505 | 6.2 | 3 | 0.79206 | 4.1046e-06 | 4.1046e-06 | 0.096049
23769.754 | 0.15037 | 0.16756 | 0.16443 | 0.14518 | 0.094979 | 0.068847 | 0.4549 | 6.2 | 3 | 0.79136 | 4.1009e-06 | 4.1009e-06 | 0.096053
23770.754 | 0.15041 | 0.16771 | 0.16425 | 0.14522 | 0.094788 | 0.068848 | 0.45494 | 6.2 | 3 | 0.79123 | 4.1002e-06 | 4.1002e-06 | 0.096058
23771.754 | 0.15068 | 0.16763 | 0.16445 | 0.1453 | 0.094864 | 0.068811 | 0.45517 | 6.2 | 3 | 0.79173 | 4.1028e-06 | 4.1028e-06 | 0.096062
23772.754 | 0.15035 | 0.16763 | 0.16435 | 0.14509 | 0.09496 | 0.068734 | 0.45498 | 6.2 | 3 | 0.79112 | 4.0997e-06 | 4.0997e-06 | 0.096066
23773.754 | 0.15033 | 0.16767 | 0.16456 | 0.14543 | 0.094541 | 0.068695 | 0.45509 | 6.2 | 3 | 0.79123 | 4.1003e-06 | 4.1003e-06 | 0.09607
23774.754 | 0.15062 | 0.16712 | 0.16448 | 0.14543 | 0.095132 | 0.068677 | 0.45494 | 6.2 | 3 | 0.79146 | 4.1014e-06 | 4.1014e-06 | 0.096074
23775.754 | 0.1507 | 0.16767 | 0.16446 | 0.14533 | 0.094959 | 0.068639 | 0.45475 | 6.2 | 3 | 0.79176 | 4.103e-06 | 4.103e-06 | 0.096078
23776.754 | 0.15043 | 0.16744 | 0.16448 | 0.14522 | 0.09494 | 0.06881 | 0.45528 | 6.2 | 3 | 0.79132 | 4.1007e-06 | 4.1007e-06 | 0.096082
23777.754 | 0.15056 | 0.16723 | 0.16427 | 0.14545 | 0.094979 | 0.06881 | 0.45505 | 6.2 | 3 | 0.7913 | 4.1006e-06 | 4.1006e-06 | 0.096086
23778.754 | 0.15009 | 0.16744 | 0.16448 | 0.14535 | 0.095207 | 0.068811 | 0.45479 | 6.2 | 3 | 0.79138 | 4.1011e-06 | 4.1011e-06 | 0.09609
23779.754 | 0.15047 | 0.16758 | 0.16425 | 0.14549 | 0.095057 | 0.068563 | 0.45536 | 6.2 | 3 | 0.7914 | 4.1012e-06 | 4.1012e-06 | 0.096094
23780.754 | 0.15069 | 0.16746 | 0.16444 | 0.14566 | 0.095017 | 0.068982 | 0.45509 | 6.2 | 3 | 0.79226 | 4.1056e-06 | 4.1056e-06 | 0.096099
23781.754 | 0.15073 | 0.16729 | 0.16475 | 0.14541 | 0.094942 | 0.068677 | 0.45505 | 6.2 | 3 | 0.7918 | 4.1032e-06 | 4.1032e-06 | 0.096103
23782.754 | 0.15039 | 0.16763 | 0.16416 | 0.14533 | 0.095017 | 0.068771 | 0.4549 | 6.2 | 3 | 0.7913 | 4.1006e-06 | 4.1006e-06 | 0.096107
23783.754 | 0.1506 | 0.1674 | 0.16448 | 0.14562 | 0.095227 | 0.068734 | 0.45513 | 6.2 | 3 | 0.79207 | 4.1046e-06 | 4.1046e-06 | 0.096111
23784.754 | 0.15039 | 0.16767 | 0.16435 | 0.14543 | 0.095094 | 0.0686 | 0.45498 | 6.2 | 3 | 0.79153 | 4.1018e-06 | 4.1018e-06 | 0.096115
23785.754 | 0.15041 | 0.16756 | 0.16471 | 0.14528 | 0.095228 | 0.068867 | 0.45502 | 6.2 | 3 | 0.79205 | 4.1045e-06 | 4.1045e-06 | 0.096119
23786.754 | 0.15045 | 0.16737 | 0.16431 | 0.14552 | 0.094827 | 0.068886 | 0.45528 | 6.2 | 3 | 0.79136 | 4.1009e-06 | 4.1009e-06 | 0.096123
23787.754 | 0.1506 | 0.16754 | 0.16427 | 0.14558 | 0.095208 | 0.068697 | 0.45505 | 6.2 | 3 | 0.7919 | 4.1037e-06 | 4.1037e-06 | 0.096127
23788.754 | 0.15047 | 0.16761 | 0.16422 | 0.14541 | 0.095284 | 0.068982 | 0.45498 | 6.2 | 3 | 0.79197 | 4.1041e-06 | 4.1041e-06 | 0.096131
23789.754 | 0.1505 | 0.16757 | 0.16431 | 0.14562 | 0.095131 | 0.068982 | 0.45509 | 6.2 | 3 | 0.79212 | 4.1049e-06 | 4.1049e-06 | 0.096136
23790.754 | 0.15056 | 0.16748 | 0.16442 | 0.14564 | 0.095016 | 0.068791 | 0.45498 | 6.2 | 3 | 0.79191 | 4.1038e-06 | 4.1038e-06 | 0.09614
23791.754 | 0.15079 | 0.16754 | 0.16435 | 0.14585 | 0.095094 | 0.068619 | 0.45551 | 6.2 | 3 | 0.79224 | 4.1055e-06 | 4.1055e-06 | 0.096144
23792.754 | 0.15075 | 0.16742 | 0.16456 | 0.14541 | 0.0954 | 0.068829 | 0.45528 | 6.2 | 3 | 0.79237 | 4.1062e-06 | 4.1062e-06 | 0.096148
23793.754 | 0.15056 | 0.1675 | 0.1646 | 0.14562 | 0.095267 | 0.069136 | 0.45494 | 6.2 | 3 | 0.79268 | 4.1078e-06 | 4.1078e-06 | 0.096152
23794.754 | 0.15073 | 0.16739 | 0.16443 | 0.14537 | 0.095034 | 0.068925 | 0.45524 | 6.2 | 3 | 0.79187 | 4.1036e-06 | 4.1036e-06 | 0.096156
23795.754 | 0.15022 | 0.16744 | 0.16441 | 0.1457 | 0.095113 | 0.068924 | 0.45456 | 6.2 | 3 | 0.7918 | 4.1032e-06 | 4.1032e-06 | 0.09616
23796.754 | 0.15085 | 0.16756 | 0.16433 | 0.14575 | 0.095056 | 0.068601 | 0.45509 | 6.2 | 3 | 0.79215 | 4.105e-06 | 4.105e-06 | 0.096164
23797.754 | 0.15083 | 0.1675 | 0.16425 | 0.1457 | 0.095227 | 0.068714 | 0.45494 | 6.2 | 3 | 0.79222 | 4.1054e-06 | 4.1054e-06 | 0.096168
23798.754 | 0.15043 | 0.16773 | 0.16448 | 0.14528 | 0.094846 | 0.068753 | 0.45494 | 6.2 | 3 | 0.79152 | 4.1017e-06 | 4.1017e-06 | 0.096172
23799.754 | 0.15054 | 0.16754 | 0.16437 | 0.14556 | 0.094731 | 0.068696 | 0.45524 | 6.2 | 3 | 0.79144 | 4.1014e-06 | 4.1014e-06 | 0.096177
23800.754 | 0.15039 | 0.16777 | 0.16431 | 0.14583 | 0.095131 | 0.068944 | 0.45532 | 6.2 | 3 | 0.79237 | 4.1062e-06 | 4.1062e-06 | 0.096181
23801.754 | 0.15052 | 0.16763 | 0.16452 | 0.1457 | 0.094923 | 0.068772 | 0.45494 | 6.2 | 3 | 0.79207 | 4.1046e-06 | 4.1046e-06 | 0.096185
23802.754 | 0.15052 | 0.16756 | 0.16454 | 0.14564 | 0.095266 | 0.069115 | 0.45479 | 6.2 | 3 | 0.79264 | 4.1076e-06 | 4.1076e-06 | 0.096189
23803.754 | 0.15052 | 0.16756 | 0.16444 | 0.1457 | 0.09477 | 0.068677 | 0.4549 | 6.2 | 3 | 0.79167 | 4.1025e-06 | 4.1025e-06 | 0.096193
23804.754 | 0.151 | 0.16729 | 0.16427 | 0.14558 | 0.09498 | 0.068906 | 0.45467 | 6.2 | 3 | 0.79203 | 4.1044e-06 | 4.1044e-06 | 0.096197
23805.754 | 0.15058 | 0.16769 | 0.16443 | 0.14518 | 0.094692 | 0.068772 | 0.45486 | 6.2 | 3 | 0.79134 | 4.1008e-06 | 4.1008e-06 | 0.096201
23806.754 | 0.15041 | 0.16756 | 0.16458 | 0.14543 | 0.094731 | 0.068525 | 0.45494 | 6.2 | 3 | 0.79123 | 4.1003e-06 | 4.1003e-06 | 0.096205
23807.754 | 0.15052 | 0.16759 | 0.16439 | 0.14533 | 0.094999 | 0.068734 | 0.45467 | 6.2 | 3 | 0.79157 | 4.102e-06 | 4.102e-06 | 0.096209
23808.754 | 0.15035 | 0.16752 | 0.16445 | 0.14552 | 0.095304 | 0.069115 | 0.45543 | 6.2 | 3 | 0.79226 | 4.1056e-06 | 4.1056e-06 | 0.096213
23809.754 | 0.15041 | 0.16742 | 0.16441 | 0.14556 | 0.095418 | 0.069019 | 0.4554 | 6.2 | 3 | 0.79224 | 4.1055e-06 | 4.1055e-06 | 0.096218
23810.754 | 0.15024 | 0.16727 | 0.16465 | 0.14564 | 0.09538 | 0.069421 | 0.45502 | 6.2 | 3 | 0.7926 | 4.1074e-06 | 4.1074e-06 | 0.096222
23811.754 | 0.15014 | 0.16706 | 0.16414 | 0.1457 | 0.095647 | 0.069231 | 0.45532 | 6.2 | 3 | 0.79192 | 4.1038e-06 | 4.1038e-06 | 0.096226
23812.754 | 0.15005 | 0.16733 | 0.16446 | 0.14554 | 0.095439 | 0.069325 | 0.45543 | 6.2 | 3 | 0.79214 | 4.105e-06 | 4.105e-06 | 0.09623
23813.754 | 0.15037 | 0.16739 | 0.16463 | 0.1456 | 0.095266 | 0.069134 | 0.45513 | 6.2 | 3 | 0.79239 | 4.1063e-06 | 4.1063e-06 | 0.096234
23814.754 | 0.15011 | 0.16725 | 0.16418 | 0.14585 | 0.095628 | 0.069422 | 0.45521 | 6.2 | 3 | 0.79243 | 4.1065e-06 | 4.1065e-06 | 0.096238
23815.754 | 0.15016 | 0.16756 | 0.16425 | 0.14573 | 0.095304 | 0.069229 | 0.45528 | 6.2 | 3 | 0.79224 | 4.1055e-06 | 4.1055e-06 | 0.096242
23816.754 | 0.15035 | 0.16746 | 0.16442 | 0.14573 | 0.095322 | 0.069459 | 0.45532 | 6.2 | 3 | 0.79275 | 4.1082e-06 | 4.1082e-06 | 0.096246
23817.754 | 0.1502 | 0.16723 | 0.16454 | 0.1456 | 0.095151 | 0.068982 | 0.45547 | 6.2 | 3 | 0.7917 | 4.1027e-06 | 4.1027e-06 | 0.09625
23818.754 | 0.15029 | 0.16744 | 0.16452 | 0.14573 | 0.095284 | 0.069363 | 0.4554 | 6.2 | 3 | 0.79264 | 4.1076e-06 | 4.1076e-06 | 0.096255
23819.754 | 0.15056 | 0.16727 | 0.16452 | 0.1455 | 0.095228 | 0.069117 | 0.45528 | 6.2 | 3 | 0.7922 | 4.1053e-06 | 4.1053e-06 | 0.096259
23820.754 | 0.15024 | 0.16735 | 0.16433 | 0.14583 | 0.095074 | 0.069479 | 0.45528 | 6.2 | 3 | 0.7923 | 4.1058e-06 | 4.1058e-06 | 0.096263
23821.754 | 0.15035 | 0.16735 | 0.16448 | 0.14543 | 0.095113 | 0.069345 | 0.45513 | 6.2 | 3 | 0.79207 | 4.1046e-06 | 4.1046e-06 | 0.096267
23822.754 | 0.15045 | 0.16746 | 0.1645 | 0.14577 | 0.095304 | 0.069306 | 0.45509 | 6.2 | 3 | 0.79279 | 4.1084e-06 | 4.1084e-06 | 0.096271
23823.754 | 0.15003 | 0.16727 | 0.16439 | 0.14552 | 0.095322 | 0.069266 | 0.45532 | 6.2 | 3 | 0.7918 | 4.1032e-06 | 4.1032e-06 | 0.096275
23824.754 | 0.15041 | 0.16704 | 0.16416 | 0.1455 | 0.095419 | 0.069173 | 0.45528 | 6.2 | 3 | 0.79171 | 4.1027e-06 | 4.1027e-06 | 0.096279
23825.754 | 0.15005 | 0.16689 | 0.16402 | 0.14539 | 0.095514 | 0.069517 | 0.45524 | 6.2 | 3 | 0.79138 | 4.101e-06 | 4.101e-06 | 0.096283
23826.754 | 0.14999 | 0.16733 | 0.16416 | 0.14558 | 0.095667 | 0.069382 | 0.45528 | 6.2 | 3 | 0.79211 | 4.1048e-06 | 4.1048e-06 | 0.096287
23827.754 | 0.15008 | 0.16695 | 0.16412 | 0.14541 | 0.095514 | 0.069613 | 0.45528 | 6.2 | 3 | 0.79169 | 4.1026e-06 | 4.1026e-06 | 0.096291
23828.754 | 0.15028 | 0.16716 | 0.16424 | 0.14551 | 0.095513 | 0.069116 | 0.45559 | 6.2 | 3 | 0.7918 | 4.1032e-06 | 4.1032e-06 | 0.096296
23829.754 | 0.14984 | 0.16702 | 0.1641 | 0.14579 | 0.096029 | 0.069421 | 0.4557 | 6.2 | 3 | 0.7922 | 4.1053e-06 | 4.1053e-06 | 0.0963
23830.754 | 0.14988 | 0.16677 | 0.16414 | 0.14589 | 0.095801 | 0.069958 | 0.45547 | 6.2 | 3 | 0.79244 | 4.1065e-06 | 4.1065e-06 | 0.096304
23831.754 | 0.14925 | 0.16668 | 0.16397 | 0.14591 | 0.09582 | 0.069843 | 0.45612 | 6.2 | 3 | 0.79146 | 4.1015e-06 | 4.1015e-06 | 0.096308
23832.754 | 0.14951 | 0.16693 | 0.16401 | 0.1459 | 0.096126 | 0.070356 | 0.45612 | 6.2 | 3 | 0.79283 | 4.1086e-06 | 4.1086e-06 | 0.096312
23833.754 | 0.14957 | 0.16649 | 0.16397 | 0.14621 | 0.096107 | 0.070148 | 0.45612 | 6.2 | 3 | 0.79249 | 4.1068e-06 | 4.1068e-06 | 0.096316
23834.754 | 0.1494 | 0.1666 | 0.16374 | 0.14608 | 0.096337 | 0.070263 | 0.4562 | 6.2 | 3 | 0.79242 | 4.1064e-06 | 4.1064e-06 | 0.09632
23835.754 | 0.14915 | 0.16653 | 0.1638 | 0.146 | 0.0967 | 0.070492 | 0.45624 | 6.2 | 3 | 0.79267 | 4.1077e-06 | 4.1077e-06 | 0.096324
23836.754 | 0.14957 | 0.16643 | 0.16401 | 0.14602 | 0.096336 | 0.070931 | 0.45624 | 6.2 | 3 | 0.79329 | 4.1109e-06 | 4.1109e-06 | 0.096328
23837.754 | 0.14932 | 0.16624 | 0.16403 | 0.14606 | 0.09668 | 0.070588 | 0.45631 | 6.2 | 3 | 0.79292 | 4.109e-06 | 4.109e-06 | 0.096333
23838.754 | 0.14944 | 0.1663 | 0.16399 | 0.14644 | 0.096603 | 0.070568 | 0.45612 | 6.2 | 3 | 0.79333 | 4.1112e-06 | 4.1112e-06 | 0.096337
23839.754 | 0.14946 | 0.16609 | 0.16423 | 0.14613 | 0.096319 | 0.070091 | 0.45639 | 6.2 | 3 | 0.79232 | 4.1059e-06 | 4.1059e-06 | 0.096341
23840.754 | 0.14898 | 0.16639 | 0.16389 | 0.14615 | 0.096412 | 0.070778 | 0.45646 | 6.2 | 3 | 0.79261 | 4.1074e-06 | 4.1074e-06 | 0.096345
23841.754 | 0.14926 | 0.16655 | 0.1641 | 0.14623 | 0.096317 | 0.070625 | 0.4562 | 6.2 | 3 | 0.79308 | 4.1099e-06 | 4.1099e-06 | 0.096349
23842.754 | 0.14921 | 0.16662 | 0.16404 | 0.14613 | 0.096813 | 0.070509 | 0.4562 | 6.2 | 3 | 0.79333 | 4.1111e-06 | 4.1111e-06 | 0.096353
23843.754 | 0.14932 | 0.16664 | 0.16404 | 0.14592 | 0.096508 | 0.070625 | 0.45635 | 6.2 | 3 | 0.79307 | 4.1098e-06 | 4.1098e-06 | 0.096357
23844.754 | 0.1494 | 0.16643 | 0.16391 | 0.14623 | 0.096375 | 0.070664 | 0.45597 | 6.2 | 3 | 0.79301 | 4.1095e-06 | 4.1095e-06 | 0.096361
23845.754 | 0.14947 | 0.16647 | 0.16418 | 0.14596 | 0.09647 | 0.070531 | 0.45627 | 6.2 | 3 | 0.79309 | 4.1099e-06 | 4.1099e-06 | 0.096365
23846.754 | 0.14955 | 0.16645 | 0.16414 | 0.14587 | 0.096527 | 0.070624 | 0.4565 | 6.2 | 3 | 0.79316 | 4.1103e-06 | 4.1103e-06 | 0.09637
23847.754 | 0.14919 | 0.16643 | 0.16397 | 0.14598 | 0.096316 | 0.069975 | 0.45627 | 6.2 | 3 | 0.79186 | 4.1035e-06 | 4.1035e-06 | 0.096374
23848.754 | 0.14953 | 0.16653 | 0.16414 | 0.1461 | 0.096433 | 0.070434 | 0.45639 | 6.2 | 3 | 0.79316 | 4.1103e-06 | 4.1103e-06 | 0.096378
23849.754 | 0.14923 | 0.16664 | 0.16445 | 0.14615 | 0.096145 | 0.070566 | 0.45616 | 6.2 | 3 | 0.79318 | 4.1104e-06 | 4.1104e-06 | 0.096382
23850.754 | 0.14984 | 0.16664 | 0.16414 | 0.14604 | 0.096203 | 0.070208 | 0.45608 | 6.2 | 3 | 0.79307 | 4.1098e-06 | 4.1098e-06 | 0.096386
23851.754 | 0.14963 | 0.16643 | 0.1642 | 0.14608 | 0.09626 | 0.070358 | 0.45601 | 6.2 | 3 | 0.79295 | 4.1092e-06 | 4.1092e-06 | 0.09639
23852.754 | 0.14942 | 0.16666 | 0.16391 | 0.14615 | 0.096566 | 0.070299 | 0.4562 | 6.2 | 3 | 0.79301 | 4.1095e-06 | 4.1095e-06 | 0.096394
23853.754 | 0.14955 | 0.16666 | 0.16412 | 0.14598 | 0.096392 | 0.070204 | 0.45585 | 6.2 | 3 | 0.79291 | 4.109e-06 | 4.109e-06 | 0.096398
23854.754 | 0.14948 | 0.16657 | 0.16439 | 0.146 | 0.096337 | 0.070626 | 0.45608 | 6.2 | 3 | 0.79339 | 4.1115e-06 | 4.1115e-06 | 0.096402
23855.754 | 0.14953 | 0.16647 | 0.16404 | 0.14608 | 0.096336 | 0.070184 | 0.4562 | 6.2 | 3 | 0.79265 | 4.1076e-06 | 4.1076e-06 | 0.096407
23856.754 | 0.14911 | 0.16687 | 0.16399 | 0.14604 | 0.096337 | 0.069995 | 0.4562 | 6.2 | 3 | 0.79234 | 4.106e-06 | 4.106e-06 | 0.096411
23857.754 | 0.14961 | 0.16662 | 0.16393 | 0.14591 | 0.09647 | 0.070396 | 0.45616 | 6.2 | 3 | 0.79293 | 4.1091e-06 | 4.1091e-06 | 0.096415
23858.754 | 0.14942 | 0.1666 | 0.16425 | 0.14587 | 0.096279 | 0.070109 | 0.45616 | 6.2 | 3 | 0.79253 | 4.107e-06 | 4.107e-06 | 0.096419
23859.754 | 0.14944 | 0.16653 | 0.16408 | 0.146 | 0.096145 | 0.070377 | 0.45597 | 6.2 | 3 | 0.79257 | 4.1072e-06 | 4.1072e-06 | 0.096423
23860.754 | 0.14951 | 0.16687 | 0.16406 | 0.14596 | 0.096089 | 0.069879 | 0.45604 | 6.2 | 3 | 0.79238 | 4.1062e-06 | 4.1062e-06 | 0.096427
23861.754 | 0.14995 | 0.16658 | 0.16412 | 0.14581 | 0.095953 | 0.070338 | 0.45597 | 6.2 | 3 | 0.79276 | 4.1082e-06 | 4.1082e-06 | 0.096431
23862.754 | 0.14946 | 0.16697 | 0.16378 | 0.14627 | 0.096375 | 0.069976 | 0.4562 | 6.2 | 3 | 0.79282 | 4.1085e-06 | 4.1085e-06 | 0.096435
23863.754 | 0.14953 | 0.16674 | 0.1638 | 0.14602 | 0.096336 | 0.069842 | 0.45608 | 6.2 | 3 | 0.79226 | 4.1056e-06 | 4.1056e-06 | 0.096439
23864.754 | 0.14986 | 0.1667 | 0.16418 | 0.14621 | 0.096182 | 0.070263 | 0.45582 | 6.2 | 3 | 0.79339 | 4.1115e-06 | 4.1115e-06 | 0.096443
23865.754 | 0.14947 | 0.16668 | 0.16435 | 0.14591 | 0.095954 | 0.069746 | 0.45593 | 6.2 | 3 | 0.79211 | 4.1048e-06 | 4.1048e-06 | 0.096448
23866.754 | 0.14944 | 0.16666 | 0.16425 | 0.14583 | 0.095953 | 0.069957 | 0.45555 | 6.2 | 3 | 0.79209 | 4.1047e-06 | 4.1047e-06 | 0.096452
23867.754 | 0.14953 | 0.16676 | 0.16412 | 0.14594 | 0.095896 | 0.069881 | 0.45597 | 6.2 | 3 | 0.79213 | 4.1049e-06 | 4.1049e-06 | 0.096456
23868.754 | 0.14972 | 0.1667 | 0.16406 | 0.1461 | 0.096031 | 0.069843 | 0.45551 | 6.2 | 3 | 0.79246 | 4.1066e-06 | 4.1066e-06 | 0.09646
23869.754 | 0.14991 | 0.16695 | 0.16446 | 0.14579 | 0.095819 | 0.069745 | 0.45608 | 6.2 | 3 | 0.79268 | 4.1078e-06 | 4.1078e-06 | 0.096464
23870.754 | 0.15018 | 0.16719 | 0.16422 | 0.14587 | 0.095419 | 0.069077 | 0.45559 | 6.2 | 3 | 0.79195 | 4.104e-06 | 4.104e-06 | 0.096468
23871.754 | 0.15008 | 0.16706 | 0.16439 | 0.14572 | 0.095207 | 0.069306 | 0.45513 | 6.2 | 3 | 0.79176 | 4.103e-06 | 4.103e-06 | 0.096472
23872.754 | 0.15003 | 0.16723 | 0.16416 | 0.14554 | 0.095113 | 0.069116 | 0.45536 | 6.2 | 3 | 0.79119 | 4.1001e-06 | 4.1001e-06 | 0.096476
23873.754 | 0.14982 | 0.16759 | 0.16387 | 0.14558 | 0.095304 | 0.068771 | 0.45528 | 6.2 | 3 | 0.79094 | 4.0988e-06 | 4.0988e-06 | 0.09648
23874.754 | 0.15039 | 0.16717 | 0.16446 | 0.14539 | 0.095246 | 0.069039 | 0.45521 | 6.2 | 3 | 0.7917 | 4.1027e-06 | 4.1027e-06 | 0.096485
23875.754 | 0.15037 | 0.16733 | 0.16433 | 0.14543 | 0.095457 | 0.068963 | 0.45524 | 6.2 | 3 | 0.79188 | 4.1036e-06 | 4.1036e-06 | 0.096489
23876.754 | 0.15039 | 0.16721 | 0.16427 | 0.14545 | 0.095151 | 0.068716 | 0.45521 | 6.2 | 3 | 0.79119 | 4.1001e-06 | 4.1001e-06 | 0.096493
23877.754 | 0.15043 | 0.16748 | 0.16435 | 0.14575 | 0.095207 | 0.069191 | 0.4554 | 6.2 | 3 | 0.79241 | 4.1064e-06 | 4.1064e-06 | 0.096497
23878.754 | 0.15028 | 0.16729 | 0.16416 | 0.14573 | 0.095304 | 0.069364 | 0.45528 | 6.2 | 3 | 0.79212 | 4.1049e-06 | 4.1049e-06 | 0.096501
23879.754 | 0.15007 | 0.16716 | 0.16441 | 0.14545 | 0.095361 | 0.069402 | 0.45551 | 6.2 | 3 | 0.79184 | 4.1034e-06 | 4.1034e-06 | 0.096505
23880.754 | 0.15014 | 0.16754 | 0.16454 | 0.14543 | 0.095322 | 0.069498 | 0.45475 | 6.2 | 3 | 0.79247 | 4.1067e-06 | 4.1067e-06 | 0.096509
23881.754 | 0.15081 | 0.16735 | 0.16437 | 0.14572 | 0.095188 | 0.069267 | 0.45517 | 6.2 | 3 | 0.7927 | 4.1079e-06 | 4.1079e-06 | 0.096513
23882.754 | 0.15028 | 0.16733 | 0.16418 | 0.14564 | 0.09559 | 0.068867 | 0.45532 | 6.2 | 3 | 0.79188 | 4.1036e-06 | 4.1036e-06 | 0.096517
23883.754 | 0.1502 | 0.16735 | 0.1645 | 0.14594 | 0.095361 | 0.069193 | 0.45521 | 6.2 | 3 | 0.79255 | 4.1071e-06 | 4.1071e-06 | 0.096521
23884.754 | 0.15031 | 0.16731 | 0.1645 | 0.14572 | 0.095456 | 0.069288 | 0.45502 | 6.2 | 3 | 0.79258 | 4.1073e-06 | 4.1073e-06 | 0.096526
23885.754 | 0.15028 | 0.16712 | 0.16444 | 0.14591 | 0.095591 | 0.069383 | 0.45543 | 6.2 | 3 | 0.79272 | 4.108e-06 | 4.108e-06 | 0.09653
23886.754 | 0.15008 | 0.16754 | 0.16437 | 0.14564 | 0.09538 | 0.069211 | 0.45502 | 6.2 | 3 | 0.79222 | 4.1054e-06 | 4.1054e-06 | 0.096534
23887.754 | 0.15083 | 0.16733 | 0.16458 | 0.14574 | 0.095208 | 0.069267 | 0.45513 | 6.2 | 3 | 0.79294 | 4.1091e-06 | 4.1091e-06 | 0.096538
23888.754 | 0.15031 | 0.16727 | 0.16423 | 0.14579 | 0.095571 | 0.069439 | 0.45521 | 6.2 | 3 | 0.79262 | 4.1075e-06 | 4.1075e-06 | 0.096542
23889.754 | 0.15047 | 0.16719 | 0.16429 | 0.14545 | 0.095476 | 0.069517 | 0.45513 | 6.2 | 3 | 0.79239 | 4.1063e-06 | 4.1063e-06 | 0.096546
23890.754 | 0.15012 | 0.16718 | 0.16464 | 0.14572 | 0.0954 | 0.06921 | 0.45509 | 6.2 | 3 | 0.79226 | 4.1056e-06 | 4.1056e-06 | 0.09655
23891.754 | 0.15056 | 0.1672 | 0.1645 | 0.14577 | 0.095456 | 0.069174 | 0.4549 | 6.2 | 3 | 0.79266 | 4.1077e-06 | 4.1077e-06 | 0.096554
23892.754 | 0.15024 | 0.16727 | 0.16433 | 0.14569 | 0.094999 | 0.069268 | 0.45547 | 6.2 | 3 | 0.7918 | 4.1032e-06 | 4.1032e-06 | 0.096558
23893.754 | 0.15071 | 0.16735 | 0.16429 | 0.14564 | 0.095591 | 0.069191 | 0.45524 | 6.2 | 3 | 0.79277 | 4.1083e-06 | 4.1083e-06 | 0.096563
23894.754 | 0.15032 | 0.16725 | 0.16471 | 0.14568 | 0.095189 | 0.069115 | 0.45532 | 6.2 | 3 | 0.79226 | 4.1056e-06 | 4.1056e-06 | 0.096567
23895.754 | 0.15033 | 0.16737 | 0.1641 | 0.14564 | 0.095399 | 0.069115 | 0.45494 | 6.2 | 3 | 0.79195 | 4.104e-06 | 4.104e-06 | 0.096571
23896.754 | 0.15014 | 0.16771 | 0.16462 | 0.14575 | 0.095513 | 0.069001 | 0.45517 | 6.2 | 3 | 0.79273 | 4.108e-06 | 4.108e-06 | 0.096575
23897.754 | 0.1505 | 0.16761 | 0.16431 | 0.1457 | 0.094904 | 0.068542 | 0.45471 | 6.2 | 3 | 0.79157 | 4.102e-06 | 4.102e-06 | 0.096579
23898.754 | 0.15075 | 0.16777 | 0.16456 | 0.14552 | 0.094808 | 0.068409 | 0.4549 | 6.2 | 3 | 0.79182 | 4.1033e-06 | 4.1033e-06 | 0.096583
23899.754 | 0.1505 | 0.16767 | 0.1642 | 0.1456 | 0.094618 | 0.068181 | 0.45479 | 6.2 | 3 | 0.79077 | 4.0979e-06 | 4.0979e-06 | 0.096587
23900.754 | 0.15079 | 0.16765 | 0.16448 | 0.14497 | 0.094522 | 0.068277 | 0.45479 | 6.2 | 3 | 0.7907 | 4.0975e-06 | 4.0975e-06 | 0.096591
23901.754 | 0.15096 | 0.16769 | 0.16439 | 0.14551 | 0.094961 | 0.068353 | 0.4549 | 6.2 | 3 | 0.79186 | 4.1035e-06 | 4.1035e-06 | 0.096595
23902.754 | 0.15058 | 0.16771 | 0.16446 | 0.14552 | 0.094674 | 0.068467 | 0.45456 | 6.2 | 3 | 0.79142 | 4.1012e-06 | 4.1012e-06 | 0.096599
23903.754 | 0.15087 | 0.16721 | 0.16425 | 0.14537 | 0.094961 | 0.06841 | 0.45479 | 6.2 | 3 | 0.79108 | 4.0995e-06 | 4.0995e-06 | 0.096604
23904.754 | 0.15068 | 0.16777 | 0.16441 | 0.14569 | 0.094788 | 0.068506 | 0.45463 | 6.2 | 3 | 0.79184 | 4.1034e-06 | 4.1034e-06 | 0.096608
23905.754 | 0.15033 | 0.16758 | 0.16464 | 0.14541 | 0.094959 | 0.068524 | 0.45456 | 6.2 | 3 | 0.79144 | 4.1013e-06 | 4.1013e-06 | 0.096612
23906.754 | 0.15066 | 0.16788 | 0.16421 | 0.14549 | 0.094711 | 0.068715 | 0.45479 | 6.2 | 3 | 0.79166 | 4.1025e-06 | 4.1025e-06 | 0.096616
23907.754 | 0.15066 | 0.16742 | 0.16442 | 0.1452 | 0.095113 | 0.068904 | 0.4546 | 6.2 | 3 | 0.79172 | 4.1028e-06 | 4.1028e-06 | 0.09662
23908.754 | 0.15052 | 0.16729 | 0.16443 | 0.14554 | 0.094904 | 0.068753 | 0.45448 | 6.2 | 3 | 0.79144 | 4.1013e-06 | 4.1013e-06 | 0.096624
23909.754 | 0.15062 | 0.16757 | 0.16448 | 0.14558 | 0.094923 | 0.068428 | 0.45471 | 6.2 | 3 | 0.79161 | 4.1022e-06 | 4.1022e-06 | 0.096628
23910.754 | 0.15073 | 0.16756 | 0.16445 | 0.14556 | 0.095113 | 0.068619 | 0.45482 | 6.2 | 3 | 0.79203 | 4.1044e-06 | 4.1044e-06 | 0.096632
23911.754 | 0.15056 | 0.16777 | 0.16458 | 0.14568 | 0.094961 | 0.068314 | 0.45471 | 6.2 | 3 | 0.79186 | 4.1035e-06 | 4.1035e-06 | 0.096636
23912.754 | 0.15047 | 0.16727 | 0.16416 | 0.14537 | 0.094922 | 0.068448 | 0.45509 | 6.2 | 3 | 0.79064 | 4.0972e-06 | 4.0972e-06 | 0.09664
23913.754 | 0.15068 | 0.16759 | 0.16448 | 0.14566 | 0.095361 | 0.068466 | 0.45482 | 6.2 | 3 | 0.79224 | 4.1055e-06 | 4.1055e-06 | 0.096645
23914.754 | 0.15041 | 0.1675 | 0.16446 | 0.14547 | 0.095055 | 0.06839 | 0.45486 | 6.2 | 3 | 0.79128 | 4.1005e-06 | 4.1005e-06 | 0.096649
23915.754 | 0.15037 | 0.16773 | 0.16435 | 0.14541 | 0.095093 | 0.068696 | 0.45502 | 6.2 | 3 | 0.79165 | 4.1024e-06 | 4.1024e-06 | 0.096653
23916.754 | 0.1505 | 0.16767 | 0.16435 | 0.14589 | 0.095055 | 0.068428 | 0.45475 | 6.2 | 3 | 0.79189 | 4.1037e-06 | 4.1037e-06 | 0.096657
23917.754 | 0.15074 | 0.16798 | 0.16423 | 0.14541 | 0.095054 | 0.0686 | 0.45509 | 6.2 | 3 | 0.79201 | 4.1043e-06 | 4.1043e-06 | 0.096661
23918.754 | 0.15064 | 0.16771 | 0.16446 | 0.14549 | 0.09496 | 0.06862 | 0.45463 | 6.2 | 3 | 0.79188 | 4.1036e-06 | 4.1036e-06 | 0.096665
23919.754 | 0.1505 | 0.1674 | 0.16469 | 0.14571 | 0.094999 | 0.068466 | 0.45494 | 6.2 | 3 | 0.79178 | 4.1031e-06 | 4.1031e-06 | 0.096669
23920.754 | 0.15066 | 0.16742 | 0.16433 | 0.1456 | 0.095189 | 0.068391 | 0.45486 | 6.2 | 3 | 0.79159 | 4.1021e-06 | 4.1021e-06 | 0.096673
23921.754 | 0.15045 | 0.16731 | 0.16427 | 0.14537 | 0.095017 | 0.068124 | 0.4549 | 6.2 | 3 | 0.79054 | 4.0967e-06 | 4.0967e-06 | 0.096677
23922.754 | 0.15026 | 0.16725 | 0.16418 | 0.14541 | 0.095112 | 0.068448 | 0.45482 | 6.2 | 3 | 0.79065 | 4.0973e-06 | 4.0973e-06 | 0.096681
23923.754 | 0.15033 | 0.16771 | 0.16456 | 0.14539 | 0.094769 | 0.068295 | 0.45463 | 6.2 | 3 | 0.79105 | 4.0994e-06 | 4.0994e-06 | 0.096686
23924.754 | 0.15012 | 0.16744 | 0.16443 | 0.1452 | 0.094866 | 0.068543 | 0.45456 | 6.2 | 3 | 0.7906 | 4.097e-06 | 4.097e-06 | 0.09669
23925.754 | 0.15012 | 0.1671 | 0.16425 | 0.14543 | 0.094674 | 0.068257 | 0.45475 | 6.2 | 3 | 0.78983 | 4.093e-06 | 4.093e-06 | 0.096694
23926.754 | 0.15005 | 0.16731 | 0.1642 | 0.14535 | 0.095 | 0.068029 | 0.45486 | 6.2 | 3 | 0.78994 | 4.0936e-06 | 4.0936e-06 | 0.096698
23927.754 | 0.15022 | 0.16704 | 0.16414 | 0.14522 | 0.094846 | 0.068219 | 0.45482 | 6.2 | 3 | 0.78968 | 4.0922e-06 | 4.0922e-06 | 0.096702
23928.754 | 0.15028 | 0.16731 | 0.1641 | 0.1453 | 0.095074 | 0.068448 | 0.45456 | 6.2 | 3 | 0.7905 | 4.0965e-06 | 4.0965e-06 | 0.096706
23929.754 | 0.15035 | 0.1674 | 0.16444 | 0.14516 | 0.094426 | 0.068068 | 0.45482 | 6.2 | 3 | 0.78986 | 4.0932e-06 | 4.0932e-06 | 0.09671
23930.754 | 0.1502 | 0.16729 | 0.1641 | 0.14518 | 0.094769 | 0.068181 | 0.45475 | 6.2 | 3 | 0.78972 | 4.0924e-06 | 4.0924e-06 | 0.096714
23931.754 | 0.15031 | 0.167 | 0.16429 | 0.14486 | 0.094598 | 0.068582 | 0.45467 | 6.2 | 3 | 0.78965 | 4.0921e-06 | 4.0921e-06 | 0.096718
23932.754 | 0.15077 | 0.16704 | 0.16441 | 0.14541 | 0.09496 | 0.068257 | 0.45471 | 6.2 | 3 | 0.79085 | 4.0983e-06 | 4.0983e-06 | 0.096722
23933.754 | 0.15012 | 0.1672 | 0.16414 | 0.14537 | 0.094673 | 0.068199 | 0.45475 | 6.2 | 3 | 0.7897 | 4.0923e-06 | 4.0923e-06 | 0.096727
23934.754 | 0.15018 | 0.16748 | 0.16443 | 0.14528 | 0.095057 | 0.068581 | 0.45479 | 6.2 | 3 | 0.791 | 4.0991e-06 | 4.0991e-06 | 0.096731
23935.754 | 0.15047 | 0.16727 | 0.16431 | 0.14549 | 0.095056 | 0.068429 | 0.45471 | 6.2 | 3 | 0.79102 | 4.0992e-06 | 4.0992e-06 | 0.096735
23936.754 | 0.15031 | 0.16725 | 0.16437 | 0.14531 | 0.094924 | 0.068353 | 0.45471 | 6.2 | 3 | 0.79053 | 4.0966e-06 | 4.0966e-06 | 0.096739
23937.754 | 0.15066 | 0.16761 | 0.16427 | 0.1456 | 0.094864 | 0.068066 | 0.45456 | 6.2 | 3 | 0.79108 | 4.0995e-06 | 4.0995e-06 | 0.096743
23938.754 | 0.15041 | 0.16735 | 0.16412 | 0.1456 | 0.094559 | 0.068315 | 0.45479 | 6.2 | 3 | 0.79035 | 4.0957e-06 | 4.0957e-06 | 0.096747
23939.754 | 0.15026 | 0.16731 | 0.16431 | 0.14509 | 0.094445 | 0.068009 | 0.45475 | 6.2 | 3 | 0.78942 | 4.0909e-06 | 4.0909e-06 | 0.096751
23940.754 | 0.14997 | 0.16727 | 0.16421 | 0.14512 | 0.094846 | 0.068104 | 0.45414 | 6.2 | 3 | 0.78953 | 4.0915e-06 | 4.0915e-06 | 0.096755
23941.754 | 0.15024 | 0.16702 | 0.16406 | 0.14526 | 0.095057 | 0.068277 | 0.45467 | 6.2 | 3 | 0.78991 | 4.0934e-06 | 4.0934e-06 | 0.096759
23942.754 | 0.15022 | 0.16723 | 0.16418 | 0.14547 | 0.094903 | 0.068124 | 0.45467 | 6.2 | 3 | 0.79012 | 4.0945e-06 | 4.0945e-06 | 0.096763
23943.754 | 0.15035 | 0.16742 | 0.16423 | 0.14552 | 0.09454 | 0.068295 | 0.45429 | 6.2 | 3 | 0.79037 | 4.0958e-06 | 4.0958e-06 | 0.096767
23944.754 | 0.15031 | 0.16731 | 0.16467 | 0.1453 | 0.094884 | 0.068162 | 0.45467 | 6.2 | 3 | 0.79064 | 4.0972e-06 | 4.0972e-06 | 0.096772
23945.754 | 0.15049 | 0.16712 | 0.16418 | 0.14522 | 0.094808 | 0.068353 | 0.45452 | 6.2 | 3 | 0.79016 | 4.0947e-06 | 4.0947e-06 | 0.096776
23946.754 | 0.15072 | 0.1671 | 0.16427 | 0.14541 | 0.094808 | 0.068448 | 0.4546 | 6.2 | 3 | 0.79075 | 4.0978e-06 | 4.0978e-06 | 0.09678
23947.754 | 0.14999 | 0.16733 | 0.16435 | 0.14562 | 0.095247 | 0.068659 | 0.45471 | 6.2 | 3 | 0.79119 | 4.1001e-06 | 4.1001e-06 | 0.096784
23948.754 | 0.15005 | 0.16693 | 0.16404 | 0.14562 | 0.095131 | 0.068791 | 0.4549 | 6.2 | 3 | 0.79056 | 4.0968e-06 | 4.0968e-06 | 0.096788
23949.754 | 0.15008 | 0.16708 | 0.16408 | 0.14572 | 0.095189 | 0.068962 | 0.45517 | 6.2 | 3 | 0.79111 | 4.0997e-06 | 4.0997e-06 | 0.096792
23950.754 | 0.14976 | 0.16697 | 0.1641 | 0.1457 | 0.095302 | 0.068773 | 0.45521 | 6.2 | 3 | 0.7906 | 4.097e-06 | 4.097e-06 | 0.096796
23951.754 | 0.1501 | 0.16666 | 0.16416 | 0.14587 | 0.095629 | 0.069249 | 0.45551 | 6.2 | 3 | 0.79167 | 4.1025e-06 | 4.1025e-06 | 0.0968
23952.754 | 0.14988 | 0.16698 | 0.16424 | 0.14562 | 0.095839 | 0.069383 | 0.45559 | 6.2 | 3 | 0.79194 | 4.1039e-06 | 4.1039e-06 | 0.096804
23953.754 | 0.15016 | 0.167 | 0.16391 | 0.14598 | 0.095781 | 0.069193 | 0.45524 | 6.2 | 3 | 0.79203 | 4.1044e-06 | 4.1044e-06 | 0.096808
23954.754 | 0.15007 | 0.16695 | 0.16401 | 0.14608 | 0.095838 | 0.069097 | 0.45563 | 6.2 | 3 | 0.79203 | 4.1044e-06 | 4.1044e-06 | 0.096813
23955.754 | 0.15007 | 0.16681 | 0.16425 | 0.14606 | 0.095821 | 0.069174 | 0.45551 | 6.2 | 3 | 0.79219 | 4.1052e-06 | 4.1052e-06 | 0.096817
23956.754 | 0.14959 | 0.16687 | 0.16429 | 0.14577 | 0.09561 | 0.069439 | 0.45566 | 6.2 | 3 | 0.79157 | 4.102e-06 | 4.102e-06 | 0.096821
23957.754 | 0.15012 | 0.16697 | 0.16429 | 0.14587 | 0.095877 | 0.068906 | 0.45574 | 6.2 | 3 | 0.79203 | 4.1044e-06 | 4.1044e-06 | 0.096825
23958.754 | 0.14999 | 0.16721 | 0.16416 | 0.14606 | 0.095781 | 0.069325 | 0.45563 | 6.2 | 3 | 0.79253 | 4.107e-06 | 4.107e-06 | 0.096829
23959.754 | 0.14976 | 0.16676 | 0.16424 | 0.14575 | 0.095706 | 0.069211 | 0.4557 | 6.2 | 3 | 0.79142 | 4.1013e-06 | 4.1013e-06 | 0.096833
23960.754 | 0.15014 | 0.16666 | 0.16425 | 0.14589 | 0.095744 | 0.069441 | 0.45524 | 6.2 | 3 | 0.79213 | 4.1049e-06 | 4.1049e-06 | 0.096837
23961.754 | 0.14978 | 0.16687 | 0.16427 | 0.14587 | 0.095609 | 0.069269 | 0.45555 | 6.2 | 3 | 0.79167 | 4.1025e-06 | 4.1025e-06 | 0.096841
23962.754 | 0.14991 | 0.16672 | 0.16465 | 0.14592 | 0.095399 | 0.069497 | 0.45555 | 6.2 | 3 | 0.79211 | 4.1048e-06 | 4.1048e-06 | 0.096845
23963.754 | 0.15022 | 0.16727 | 0.16397 | 0.14592 | 0.095208 | 0.069135 | 0.45536 | 6.2 | 3 | 0.79173 | 4.1028e-06 | 4.1028e-06 | 0.09685
23964.754 | 0.15032 | 0.16719 | 0.16426 | 0.146 | 0.095744 | 0.069269 | 0.45543 | 6.2 | 3 | 0.79278 | 4.1083e-06 | 4.1083e-06 | 0.096854
23965.754 | 0.15003 | 0.16691 | 0.16431 | 0.14583 | 0.095858 | 0.068753 | 0.4554 | 6.2 | 3 | 0.79169 | 4.1026e-06 | 4.1026e-06 | 0.096858
23966.754 | 0.15049 | 0.1671 | 0.16437 | 0.14587 | 0.095629 | 0.069268 | 0.45547 | 6.2 | 3 | 0.79272 | 4.108e-06 | 4.108e-06 | 0.096862
23967.754 | 0.15007 | 0.16723 | 0.16437 | 0.14598 | 0.095648 | 0.068867 | 0.45532 | 6.2 | 3 | 0.79216 | 4.1051e-06 | 4.1051e-06 | 0.096866
23968.754 | 0.15012 | 0.16727 | 0.16431 | 0.146 | 0.095551 | 0.069097 | 0.45528 | 6.2 | 3 | 0.79236 | 4.1061e-06 | 4.1061e-06 | 0.09687
23969.754 | 0.15043 | 0.16731 | 0.16442 | 0.14621 | 0.095762 | 0.069077 | 0.45524 | 6.2 | 3 | 0.79321 | 4.1105e-06 | 4.1105e-06 | 0.096874
23970.754 | 0.1502 | 0.16738 | 0.16416 | 0.146 | 0.095514 | 0.068982 | 0.45528 | 6.2 | 3 | 0.79224 | 4.1055e-06 | 4.1055e-06 | 0.096878
23971.754 | 0.15022 | 0.16746 | 0.16429 | 0.14592 | 0.095496 | 0.069249 | 0.45524 | 6.2 | 3 | 0.79264 | 4.1076e-06 | 4.1076e-06 | 0.096882
23972.754 | 0.1502 | 0.16708 | 0.16443 | 0.14613 | 0.09559 | 0.068963 | 0.45521 | 6.2 | 3 | 0.79239 | 4.1063e-06 | 4.1063e-06 | 0.096886
23973.754 | 0.15031 | 0.16746 | 0.16414 | 0.1457 | 0.095936 | 0.069059 | 0.45521 | 6.2 | 3 | 0.79261 | 4.1074e-06 | 4.1074e-06 | 0.096891
23974.754 | 0.15032 | 0.16731 | 0.16441 | 0.1456 | 0.095572 | 0.069289 | 0.45517 | 6.2 | 3 | 0.79249 | 4.1068e-06 | 4.1068e-06 | 0.096895
23975.754 | 0.15018 | 0.16731 | 0.16441 | 0.14577 | 0.095608 | 0.069019 | 0.45517 | 6.2 | 3 | 0.7923 | 4.1058e-06 | 4.1058e-06 | 0.096899
23976.754 | 0.15026 | 0.16729 | 0.16441 | 0.14575 | 0.095589 | 0.069631 | 0.45532 | 6.2 | 3 | 0.79293 | 4.1091e-06 | 4.1091e-06 | 0.096903
23977.754 | 0.15012 | 0.1675 | 0.16467 | 0.14615 | 0.095476 | 0.069039 | 0.45532 | 6.2 | 3 | 0.79297 | 4.1093e-06 | 4.1093e-06 | 0.096907
23978.754 | 0.15024 | 0.16752 | 0.16456 | 0.14566 | 0.095628 | 0.068582 | 0.45528 | 6.2 | 3 | 0.79218 | 4.1052e-06 | 4.1052e-06 | 0.096911
23979.754 | 0.15064 | 0.16729 | 0.16418 | 0.14589 | 0.095228 | 0.069212 | 0.45521 | 6.2 | 3 | 0.79243 | 4.1065e-06 | 4.1065e-06 | 0.096915
23980.754 | 0.15024 | 0.1674 | 0.16431 | 0.14598 | 0.095284 | 0.069212 | 0.45524 | 6.2 | 3 | 0.79243 | 4.1065e-06 | 4.1065e-06 | 0.096919
23981.754 | 0.15041 | 0.16723 | 0.16431 | 0.14604 | 0.095399 | 0.069268 | 0.45536 | 6.2 | 3 | 0.79266 | 4.1077e-06 | 4.1077e-06 | 0.096923
23982.754 | 0.1502 | 0.16737 | 0.16441 | 0.14585 | 0.095361 | 0.068943 | 0.45505 | 6.2 | 3 | 0.79213 | 4.1049e-06 | 4.1049e-06 | 0.096928
23983.754 | 0.15052 | 0.16727 | 0.16433 | 0.14585 | 0.095496 | 0.069002 | 0.45543 | 6.2 | 3 | 0.79247 | 4.1067e-06 | 4.1067e-06 | 0.096932
23984.754 | 0.15001 | 0.16716 | 0.16452 | 0.1457 | 0.095457 | 0.068963 | 0.45517 | 6.2 | 3 | 0.7918 | 4.1032e-06 | 4.1032e-06 | 0.096936
23985.754 | 0.15066 | 0.1675 | 0.16414 | 0.14579 | 0.095417 | 0.068544 | 0.45509 | 6.2 | 3 | 0.79205 | 4.1045e-06 | 4.1045e-06 | 0.09694
23986.754 | 0.15016 | 0.16702 | 0.16469 | 0.14591 | 0.095456 | 0.068639 | 0.45536 | 6.2 | 3 | 0.79188 | 4.1036e-06 | 4.1036e-06 | 0.096944
23987.754 | 0.15049 | 0.167 | 0.16433 | 0.14598 | 0.095494 | 0.069001 | 0.45513 | 6.2 | 3 | 0.7923 | 4.1058e-06 | 4.1058e-06 | 0.096948
23988.754 | 0.15018 | 0.16723 | 0.16443 | 0.14564 | 0.095323 | 0.068944 | 0.45517 | 6.2 | 3 | 0.79174 | 4.1029e-06 | 4.1029e-06 | 0.096952
23989.754 | 0.15003 | 0.16712 | 0.16454 | 0.14547 | 0.095189 | 0.068525 | 0.45494 | 6.2 | 3 | 0.79087 | 4.0984e-06 | 4.0984e-06 | 0.096956
23990.754 | 0.15009 | 0.16731 | 0.16441 | 0.14585 | 0.09515 | 0.068963 | 0.45517 | 6.2 | 3 | 0.79176 | 4.103e-06 | 4.103e-06 | 0.09696
23991.754 | 0.14991 | 0.1672 | 0.16442 | 0.14562 | 0.095494 | 0.068944 | 0.45505 | 6.2 | 3 | 0.79159 | 4.1021e-06 | 4.1021e-06 | 0.096964
23992.754 | 0.15043 | 0.16718 | 0.1642 | 0.14556 | 0.095322 | 0.068619 | 0.45482 | 6.2 | 3 | 0.7913 | 4.1006e-06 | 4.1006e-06 | 0.096969
23993.754 | 0.1506 | 0.16708 | 0.16431 | 0.1456 | 0.095094 | 0.068925 | 0.4549 | 6.2 | 3 | 0.79161 | 4.1022e-06 | 4.1022e-06 | 0.096973
23994.754 | 0.15031 | 0.16695 | 0.1645 | 0.14604 | 0.095151 | 0.069097 | 0.45502 | 6.2 | 3 | 0.79205 | 4.1045e-06 | 4.1045e-06 | 0.096977
23995.754 | 0.1503 | 0.16725 | 0.16441 | 0.14537 | 0.095113 | 0.068791 | 0.45482 | 6.2 | 3 | 0.79123 | 4.1003e-06 | 4.1003e-06 | 0.096981
23996.754 | 0.15035 | 0.16704 | 0.16435 | 0.14537 | 0.095399 | 0.068543 | 0.45528 | 6.2 | 3 | 0.79106 | 4.0994e-06 | 4.0994e-06 | 0.096985
23997.754 | 0.15024 | 0.16739 | 0.16435 | 0.14573 | 0.095419 | 0.068773 | 0.45502 | 6.2 | 3 | 0.7919 | 4.1037e-06 | 4.1037e-06 | 0.096989
23998.754 | 0.15009 | 0.16733 | 0.16473 | 0.14537 | 0.09517 | 0.068658 | 0.45502 | 6.2 | 3 | 0.79135 | 4.1009e-06 | 4.1009e-06 | 0.096993
23999.754 | 0.15007 | 0.16716 | 0.16416 | 0.14566 | 0.095361 | 0.06864 | 0.45494 | 6.2 | 3 | 0.79104 | 4.0993e-06 | 4.0993e-06 | 0.096997
24000.754 | 0.15026 | 0.16693 | 0.1641 | 0.14552 | 0.095494 | 0.068886 | 0.45486 | 6.2 | 3 | 0.79119 | 4.1e-06 | 4.1e-06 | 0.097001
24001.754 | 0.15012 | 0.167 | 0.16429 | 0.14526 | 0.095209 | 0.068962 | 0.45475 | 6.2 | 3 | 0.79085 | 4.0983e-06 | 4.0983e-06 | 0.097005
24002.754 | 0.15033 | 0.16737 | 0.16422 | 0.14585 | 0.095362 | 0.06881 | 0.45513 | 6.2 | 3 | 0.79193 | 4.1039e-06 | 4.1039e-06 | 0.09701
24003.754 | 0.1502 | 0.16676 | 0.16442 | 0.14547 | 0.095209 | 0.069002 | 0.45505 | 6.2 | 3 | 0.79106 | 4.0994e-06 | 4.0994e-06 | 0.097014
24004.754 | 0.15012 | 0.167 | 0.16418 | 0.14569 | 0.095418 | 0.069116 | 0.45509 | 6.2 | 3 | 0.79153 | 4.1018e-06 | 4.1018e-06 | 0.097018
24005.754 | 0.1501 | 0.16704 | 0.16422 | 0.14541 | 0.095227 | 0.069096 | 0.45536 | 6.2 | 3 | 0.7911 | 4.0996e-06 | 4.0996e-06 | 0.097022
24006.754 | 0.14997 | 0.16697 | 0.16439 | 0.14591 | 0.09538 | 0.069247 | 0.45509 | 6.2 | 3 | 0.79186 | 4.1035e-06 | 4.1035e-06 | 0.097026
24007.754 | 0.15008 | 0.16695 | 0.16399 | 0.14583 | 0.095419 | 0.069096 | 0.45521 | 6.2 | 3 | 0.79136 | 4.1009e-06 | 4.1009e-06 | 0.09703
24008.754 | 0.14999 | 0.1671 | 0.16445 | 0.14543 | 0.094865 | 0.068371 | 0.45498 | 6.2 | 3 | 0.7902 | 4.0949e-06 | 4.0949e-06 | 0.097034
24009.754 | 0.1506 | 0.16737 | 0.16435 | 0.1456 | 0.094941 | 0.068295 | 0.45471 | 6.2 | 3 | 0.79115 | 4.0999e-06 | 4.0999e-06 | 0.097038
24010.754 | 0.15039 | 0.16746 | 0.16469 | 0.14562 | 0.094827 | 0.068353 | 0.45437 | 6.2 | 3 | 0.79134 | 4.1009e-06 | 4.1009e-06 | 0.097042
24011.754 | 0.15056 | 0.16737 | 0.16391 | 0.14531 | 0.094522 | 0.067799 | 0.45448 | 6.2 | 3 | 0.78947 | 4.0912e-06 | 4.0912e-06 | 0.097046
24012.754 | 0.15077 | 0.16765 | 0.16439 | 0.14537 | 0.094597 | 0.068009 | 0.45467 | 6.2 | 3 | 0.79079 | 4.098e-06 | 4.098e-06 | 0.097051
24013.754 | 0.15058 | 0.16727 | 0.16454 | 0.1452 | 0.094883 | 0.068067 | 0.45467 | 6.2 | 3 | 0.79054 | 4.0967e-06 | 4.0967e-06 | 0.097055
24014.754 | 0.1502 | 0.16748 | 0.16464 | 0.14524 | 0.094616 | 0.068142 | 0.45471 | 6.2 | 3 | 0.79031 | 4.0955e-06 | 4.0955e-06 | 0.097059
24015.754 | 0.15083 | 0.16758 | 0.16454 | 0.14509 | 0.094883 | 0.068029 | 0.45486 | 6.2 | 3 | 0.79094 | 4.0988e-06 | 4.0988e-06 | 0.097063
24016.754 | 0.15045 | 0.16716 | 0.16427 | 0.14537 | 0.094807 | 0.067971 | 0.45452 | 6.2 | 3 | 0.79002 | 4.094e-06 | 4.094e-06 | 0.097067
24017.754 | 0.15039 | 0.16761 | 0.16445 | 0.14516 | 0.094903 | 0.068448 | 0.45498 | 6.2 | 3 | 0.79096 | 4.0989e-06 | 4.0989e-06 | 0.097071
24018.754 | 0.1502 | 0.16721 | 0.16422 | 0.14556 | 0.095093 | 0.068219 | 0.45502 | 6.2 | 3 | 0.79051 | 4.0965e-06 | 4.0965e-06 | 0.097075
24019.754 | 0.15022 | 0.16735 | 0.16423 | 0.14537 | 0.094998 | 0.068487 | 0.4546 | 6.2 | 3 | 0.79066 | 4.0973e-06 | 4.0973e-06 | 0.097079
24020.754 | 0.15049 | 0.16744 | 0.16443 | 0.14541 | 0.094827 | 0.068428 | 0.45486 | 6.2 | 3 | 0.79102 | 4.0992e-06 | 4.0992e-06 | 0.097083
24021.754 | 0.15058 | 0.1674 | 0.16429 | 0.14562 | 0.094751 | 0.068295 | 0.45456 | 6.2 | 3 | 0.79094 | 4.0988e-06 | 4.0988e-06 | 0.097087
24022.754 | 0.15068 | 0.16712 | 0.16424 | 0.14591 | 0.094998 | 0.068391 | 0.45475 | 6.2 | 3 | 0.79132 | 4.1008e-06 | 4.1008e-06 | 0.097092
24023.754 | 0.15064 | 0.16737 | 0.1646 | 0.14555 | 0.094961 | 0.068296 | 0.45471 | 6.2 | 3 | 0.7914 | 4.1011e-06 | 4.1011e-06 | 0.097096
24024.754 | 0.15064 | 0.16761 | 0.16433 | 0.14558 | 0.094884 | 0.068639 | 0.45494 | 6.2 | 3 | 0.79169 | 4.1026e-06 | 4.1026e-06 | 0.0971
24025.754 | 0.15058 | 0.16729 | 0.16425 | 0.14554 | 0.095227 | 0.068581 | 0.45471 | 6.2 | 3 | 0.79148 | 4.1015e-06 | 4.1015e-06 | 0.097104
24026.754 | 0.15077 | 0.16733 | 0.16431 | 0.14556 | 0.094807 | 0.06841 | 0.4549 | 6.2 | 3 | 0.79119 | 4.1e-06 | 4.1e-06 | 0.097108
24027.754 | 0.15064 | 0.16742 | 0.16433 | 0.14562 | 0.095227 | 0.06841 | 0.45494 | 6.2 | 3 | 0.79165 | 4.1024e-06 | 4.1024e-06 | 0.097112
24028.754 | 0.1506 | 0.16752 | 0.16416 | 0.14594 | 0.095189 | 0.068276 | 0.45475 | 6.2 | 3 | 0.79169 | 4.1026e-06 | 4.1026e-06 | 0.097116
24029.754 | 0.15089 | 0.16752 | 0.1645 | 0.14547 | 0.095036 | 0.068353 | 0.45463 | 6.2 | 3 | 0.79176 | 4.103e-06 | 4.103e-06 | 0.09712
24030.754 | 0.15049 | 0.16723 | 0.16446 | 0.14589 | 0.094941 | 0.068163 | 0.45494 | 6.2 | 3 | 0.79117 | 4.1e-06 | 4.1e-06 | 0.097124
24031.754 | 0.15073 | 0.16727 | 0.16454 | 0.14554 | 0.094864 | 0.068182 | 0.4546 | 6.2 | 3 | 0.79113 | 4.0998e-06 | 4.0998e-06 | 0.097128
24032.754 | 0.15071 | 0.1674 | 0.16435 | 0.14547 | 0.094923 | 0.068391 | 0.45505 | 6.2 | 3 | 0.79125 | 4.1004e-06 | 4.1004e-06 | 0.097133
24033.754 | 0.15058 | 0.16759 | 0.16433 | 0.14558 | 0.095017 | 0.068486 | 0.45494 | 6.2 | 3 | 0.79159 | 4.1021e-06 | 4.1021e-06 | 0.097137
24034.754 | 0.15064 | 0.16737 | 0.16448 | 0.14537 | 0.094998 | 0.068334 | 0.45479 | 6.2 | 3 | 0.79119 | 4.1001e-06 | 4.1001e-06 | 0.097141
24035.754 | 0.15064 | 0.16748 | 0.16448 | 0.14594 | 0.09498 | 0.068753 | 0.4549 | 6.2 | 3 | 0.79228 | 4.1057e-06 | 4.1057e-06 | 0.097145
24036.754 | 0.15064 | 0.16756 | 0.16431 | 0.14554 | 0.094923 | 0.068239 | 0.4546 | 6.2 | 3 | 0.79121 | 4.1002e-06 | 4.1002e-06 | 0.097149
24037.754 | 0.15054 | 0.16752 | 0.16452 | 0.14533 | 0.095132 | 0.068429 | 0.45502 | 6.2 | 3 | 0.79147 | 4.1015e-06 | 4.1015e-06 | 0.097153
24038.754 | 0.15075 | 0.1674 | 0.16427 | 0.14577 | 0.095092 | 0.068487 | 0.45463 | 6.2 | 3 | 0.79178 | 4.1031e-06 | 4.1031e-06 | 0.097157
24039.754 | 0.15077 | 0.16769 | 0.16481 | 0.14577 | 0.095114 | 0.068791 | 0.45482 | 6.2 | 3 | 0.79294 | 4.1091e-06 | 4.1091e-06 | 0.097161
24040.754 | 0.15058 | 0.16752 | 0.16408 | 0.14562 | 0.094998 | 0.068294 | 0.45482 | 6.2 | 3 | 0.79109 | 4.0996e-06 | 4.0996e-06 | 0.097165
24041.754 | 0.15089 | 0.16761 | 0.16429 | 0.14556 | 0.095132 | 0.068714 | 0.45486 | 6.2 | 3 | 0.7922 | 4.1053e-06 | 4.1053e-06 | 0.09717
24042.754 | 0.15037 | 0.16756 | 0.16444 | 0.14575 | 0.095132 | 0.068543 | 0.45498 | 6.2 | 3 | 0.7918 | 4.1032e-06 | 4.1032e-06 | 0.097174
24043.754 | 0.15068 | 0.16765 | 0.16443 | 0.14568 | 0.095113 | 0.068468 | 0.45494 | 6.2 | 3 | 0.79201 | 4.1043e-06 | 4.1043e-06 | 0.097178
24044.754 | 0.15045 | 0.16765 | 0.16435 | 0.14568 | 0.095246 | 0.068333 | 0.45482 | 6.2 | 3 | 0.7917 | 4.1027e-06 | 4.1027e-06 | 0.097182
24045.754 | 0.15064 | 0.16744 | 0.16464 | 0.14583 | 0.094883 | 0.0682 | 0.45467 | 6.2 | 3 | 0.79163 | 4.1023e-06 | 4.1023e-06 | 0.097186
24046.754 | 0.15022 | 0.16754 | 0.16414 | 0.14568 | 0.094959 | 0.068353 | 0.45486 | 6.2 | 3 | 0.79088 | 4.0985e-06 | 4.0985e-06 | 0.09719
24047.754 | 0.15073 | 0.16714 | 0.16442 | 0.14579 | 0.095093 | 0.068619 | 0.45452 | 6.2 | 3 | 0.7918 | 4.1032e-06 | 4.1032e-06 | 0.097194
24048.754 | 0.15056 | 0.16723 | 0.16401 | 0.1456 | 0.095304 | 0.068372 | 0.45482 | 6.2 | 3 | 0.79107 | 4.0995e-06 | 4.0995e-06 | 0.097198
24049.754 | 0.15037 | 0.16729 | 0.16423 | 0.14598 | 0.095324 | 0.068544 | 0.45502 | 6.2 | 3 | 0.79175 | 4.1029e-06 | 4.1029e-06 | 0.097202
24050.754 | 0.15022 | 0.16714 | 0.16406 | 0.14564 | 0.095247 | 0.068962 | 0.45524 | 6.2 | 3 | 0.79126 | 4.1004e-06 | 4.1004e-06 | 0.097206
24051.754 | 0.15003 | 0.16672 | 0.16427 | 0.14572 | 0.095552 | 0.06902 | 0.45532 | 6.2 | 3 | 0.79131 | 4.1007e-06 | 4.1007e-06 | 0.097211
24052.754 | 0.14978 | 0.16725 | 0.1641 | 0.14585 | 0.095704 | 0.069097 | 0.45524 | 6.2 | 3 | 0.79178 | 4.1031e-06 | 4.1031e-06 | 0.097215
24053.754 | 0.15037 | 0.1667 | 0.16397 | 0.14602 | 0.096069 | 0.069651 | 0.45536 | 6.2 | 3 | 0.79278 | 4.1083e-06 | 4.1083e-06 | 0.097219
24054.754 | 0.14942 | 0.16683 | 0.16408 | 0.14611 | 0.096011 | 0.069708 | 0.45585 | 6.2 | 3 | 0.79216 | 4.1051e-06 | 4.1051e-06 | 0.097223
24055.754 | 0.14965 | 0.16683 | 0.1641 | 0.14623 | 0.096375 | 0.069995 | 0.45593 | 6.2 | 3 | 0.79318 | 4.1104e-06 | 4.1104e-06 | 0.097227
24056.754 | 0.14963 | 0.16664 | 0.16422 | 0.14612 | 0.096088 | 0.069918 | 0.45589 | 6.2 | 3 | 0.79261 | 4.1074e-06 | 4.1074e-06 | 0.097231
24057.754 | 0.14959 | 0.16668 | 0.16372 | 0.14611 | 0.096298 | 0.069821 | 0.45612 | 6.2 | 3 | 0.79222 | 4.1054e-06 | 4.1054e-06 | 0.097235
24058.754 | 0.14944 | 0.16685 | 0.1641 | 0.14629 | 0.096413 | 0.069689 | 0.45566 | 6.2 | 3 | 0.79278 | 4.1083e-06 | 4.1083e-06 | 0.097239
24059.754 | 0.14991 | 0.16651 | 0.16418 | 0.14592 | 0.096222 | 0.069402 | 0.45589 | 6.2 | 3 | 0.79215 | 4.105e-06 | 4.105e-06 | 0.097243
24060.754 | 0.15007 | 0.16689 | 0.16408 | 0.1461 | 0.096241 | 0.069363 | 0.45551 | 6.2 | 3 | 0.79274 | 4.1081e-06 | 4.1081e-06 | 0.097247
24061.754 | 0.14991 | 0.16695 | 0.16423 | 0.14594 | 0.095897 | 0.069249 | 0.45563 | 6.2 | 3 | 0.79219 | 4.1052e-06 | 4.1052e-06 | 0.097252
24062.754 | 0.14976 | 0.16656 | 0.16418 | 0.14579 | 0.095914 | 0.069077 | 0.45559 | 6.2 | 3 | 0.79129 | 4.1005e-06 | 4.1005e-06 | 0.097256
24063.754 | 0.14999 | 0.16679 | 0.16431 | 0.14594 | 0.095705 | 0.069461 | 0.45532 | 6.2 | 3 | 0.7922 | 4.1053e-06 | 4.1053e-06 | 0.09726
24064.754 | 0.14984 | 0.16659 | 0.16408 | 0.14608 | 0.09603 | 0.069173 | 0.4557 | 6.2 | 3 | 0.79178 | 4.1031e-06 | 4.1031e-06 | 0.097264
24065.754 | 0.14995 | 0.16683 | 0.16437 | 0.1461 | 0.095818 | 0.069116 | 0.45547 | 6.2 | 3 | 0.79218 | 4.1052e-06 | 4.1052e-06 | 0.097268
24066.754 | 0.1498 | 0.16697 | 0.16431 | 0.14577 | 0.095819 | 0.068771 | 0.45563 | 6.2 | 3 | 0.79144 | 4.1013e-06 | 4.1013e-06 | 0.097272
24067.754 | 0.1501 | 0.1671 | 0.16443 | 0.14617 | 0.095724 | 0.068867 | 0.45555 | 6.2 | 3 | 0.79239 | 4.1063e-06 | 4.1063e-06 | 0.097276
24068.754 | 0.14999 | 0.16655 | 0.16387 | 0.14592 | 0.095303 | 0.069115 | 0.45528 | 6.2 | 3 | 0.79075 | 4.0978e-06 | 4.0978e-06 | 0.09728
24069.754 | 0.14976 | 0.16702 | 0.16412 | 0.14602 | 0.095686 | 0.069192 | 0.45543 | 6.2 | 3 | 0.7918 | 4.1032e-06 | 4.1032e-06 | 0.097284
24070.754 | 0.15001 | 0.16691 | 0.16427 | 0.14577 | 0.095514 | 0.06883 | 0.4554 | 6.2 | 3 | 0.79131 | 4.1007e-06 | 4.1007e-06 | 0.097289
24071.754 | 0.14982 | 0.16708 | 0.16427 | 0.146 | 0.095706 | 0.068944 | 0.45528 | 6.2 | 3 | 0.79182 | 4.1033e-06 | 4.1033e-06 | 0.097293
24072.754 | 0.15003 | 0.16708 | 0.16427 | 0.14551 | 0.095457 | 0.069059 | 0.45517 | 6.2 | 3 | 0.7914 | 4.1012e-06 | 4.1012e-06 | 0.097297
24073.754 | 0.15022 | 0.16676 | 0.16435 | 0.14547 | 0.095494 | 0.068811 | 0.45509 | 6.2 | 3 | 0.7911 | 4.0996e-06 | 4.0996e-06 | 0.097301
24074.754 | 0.14988 | 0.16698 | 0.16383 | 0.14589 | 0.09536 | 0.068696 | 0.45521 | 6.2 | 3 | 0.79064 | 4.0972e-06 | 4.0972e-06 | 0.097305
24075.754 | 0.15008 | 0.16706 | 0.16458 | 0.14566 | 0.095476 | 0.068791 | 0.45505 | 6.2 | 3 | 0.79165 | 4.1024e-06 | 4.1024e-06 | 0.097309
24076.754 | 0.15014 | 0.16727 | 0.16425 | 0.14591 | 0.095456 | 0.068544 | 0.45528 | 6.2 | 3 | 0.79157 | 4.102e-06 | 4.102e-06 | 0.097313
24077.754 | 0.1502 | 0.16731 | 0.16414 | 0.1455 | 0.095151 | 0.068582 | 0.45498 | 6.2 | 3 | 0.79088 | 4.0985e-06 | 4.0985e-06 | 0.097317
24078.754 | 0.15003 | 0.16714 | 0.16401 | 0.14547 | 0.095513 | 0.068563 | 0.45517 | 6.2 | 3 | 0.79071 | 4.0976e-06 | 4.0976e-06 | 0.097321
24079.754 | 0.1502 | 0.16695 | 0.16429 | 0.14573 | 0.095457 | 0.068847 | 0.45524 | 6.2 | 3 | 0.79148 | 4.1015e-06 | 4.1015e-06 | 0.097325
24080.754 | 0.14988 | 0.16702 | 0.16439 | 0.14579 | 0.095399 | 0.068714 | 0.45509 | 6.2 | 3 | 0.79119 | 4.1e-06 | 4.1e-06 | 0.09733
24081.754 | 0.15018 | 0.16717 | 0.16446 | 0.14566 | 0.095304 | 0.06881 | 0.45494 | 6.2 | 3 | 0.79159 | 4.1021e-06 | 4.1021e-06 | 0.097334
24082.754 | 0.15018 | 0.16712 | 0.16416 | 0.1457 | 0.095265 | 0.068486 | 0.45505 | 6.2 | 3 | 0.7909 | 4.0986e-06 | 4.0986e-06 | 0.097338
24083.754 | 0.14999 | 0.16706 | 0.16445 | 0.14552 | 0.095226 | 0.068678 | 0.45475 | 6.2 | 3 | 0.79092 | 4.0987e-06 | 4.0987e-06 | 0.097342
24084.754 | 0.1503 | 0.16691 | 0.16425 | 0.14541 | 0.095094 | 0.068448 | 0.45502 | 6.2 | 3 | 0.79041 | 4.096e-06 | 4.096e-06 | 0.097346
24085.754 | 0.15048 | 0.16704 | 0.1642 | 0.14583 | 0.095151 | 0.068638 | 0.45479 | 6.2 | 3 | 0.79134 | 4.1008e-06 | 4.1008e-06 | 0.09735
24086.754 | 0.15016 | 0.16687 | 0.16403 | 0.14562 | 0.094979 | 0.068542 | 0.45482 | 6.2 | 3 | 0.7902 | 4.0949e-06 | 4.0949e-06 | 0.097354
24087.754 | 0.15026 | 0.16702 | 0.16404 | 0.14585 | 0.095264 | 0.068581 | 0.45509 | 6.2 | 3 | 0.79101 | 4.0991e-06 | 4.0991e-06 | 0.097358
24088.754 | 0.1502 | 0.16702 | 0.16425 | 0.14598 | 0.095016 | 0.068694 | 0.45494 | 6.2 | 3 | 0.79117 | 4.0999e-06 | 4.0999e-06 | 0.097362
24089.754 | 0.15039 | 0.16721 | 0.16418 | 0.14562 | 0.095039 | 0.068696 | 0.45486 | 6.2 | 3 | 0.79114 | 4.0998e-06 | 4.0998e-06 | 0.097366
24090.754 | 0.15026 | 0.16687 | 0.16418 | 0.14568 | 0.095476 | 0.068695 | 0.45482 | 6.2 | 3 | 0.79115 | 4.0999e-06 | 4.0999e-06 | 0.097371
24091.754 | 0.15037 | 0.16712 | 0.16433 | 0.14572 | 0.095131 | 0.068467 | 0.45502 | 6.2 | 3 | 0.79113 | 4.0998e-06 | 4.0998e-06 | 0.097375
24092.754 | 0.15027 | 0.16697 | 0.16423 | 0.14549 | 0.095475 | 0.068619 | 0.4549 | 6.2 | 3 | 0.79106 | 4.0994e-06 | 4.0994e-06 | 0.097379
24093.754 | 0.15029 | 0.16704 | 0.16427 | 0.14564 | 0.095284 | 0.0686 | 0.45475 | 6.2 | 3 | 0.79113 | 4.0998e-06 | 4.0998e-06 | 0.097383
24094.754 | 0.15043 | 0.16712 | 0.16444 | 0.14572 | 0.095285 | 0.068563 | 0.45486 | 6.2 | 3 | 0.79155 | 4.1019e-06 | 4.1019e-06 | 0.097387
24095.754 | 0.15039 | 0.16697 | 0.16397 | 0.14562 | 0.094961 | 0.068468 | 0.45467 | 6.2 | 3 | 0.79037 | 4.0958e-06 | 4.0958e-06 | 0.097391
24096.754 | 0.15009 | 0.16719 | 0.1641 | 0.14566 | 0.094998 | 0.06839 | 0.45467 | 6.2 | 3 | 0.79043 | 4.0961e-06 | 4.0961e-06 | 0.097395
24097.754 | 0.15035 | 0.16716 | 0.1641 | 0.1456 | 0.094999 | 0.068372 | 0.45467 | 6.2 | 3 | 0.79058 | 4.0969e-06 | 4.0969e-06 | 0.097399
24098.754 | 0.15041 | 0.16719 | 0.16439 | 0.14541 | 0.095245 | 0.068334 | 0.45471 | 6.2 | 3 | 0.79098 | 4.099e-06 | 4.099e-06 | 0.097403
24099.754 | 0.15043 | 0.16735 | 0.16456 | 0.1455 | 0.094884 | 0.068162 | 0.45475 | 6.2 | 3 | 0.79089 | 4.0985e-06 | 4.0985e-06 | 0.097407
24100.754 | 0.15028 | 0.16746 | 0.16433 | 0.1456 | 0.094674 | 0.068105 | 0.45475 | 6.2 | 3 | 0.79045 | 4.0962e-06 | 4.0962e-06 | 0.097411
24101.754 | 0.15062 | 0.16733 | 0.16429 | 0.1455 | 0.095017 | 0.067971 | 0.45482 | 6.2 | 3 | 0.79073 | 4.0977e-06 | 4.0977e-06 | 0.097416
24102.754 | 0.15043 | 0.16721 | 0.16414 | 0.14554 | 0.09494 | 0.067896 | 0.4549 | 6.2 | 3 | 0.79016 | 4.0947e-06 | 4.0947e-06 | 0.09742
24103.754 | 0.15052 | 0.16721 | 0.16454 | 0.14558 | 0.094903 | 0.068296 | 0.45486 | 6.2 | 3 | 0.79106 | 4.0994e-06 | 4.0994e-06 | 0.097424
24104.754 | 0.15031 | 0.16737 | 0.16431 | 0.14572 | 0.094635 | 0.068238 | 0.45441 | 6.2 | 3 | 0.79058 | 4.0969e-06 | 4.0969e-06 | 0.097428
24105.754 | 0.15024 | 0.16691 | 0.1641 | 0.14554 | 0.094636 | 0.067914 | 0.45471 | 6.2 | 3 | 0.78934 | 4.0905e-06 | 4.0905e-06 | 0.097432
24106.754 | 0.15066 | 0.1674 | 0.16441 | 0.14526 | 0.094502 | 0.067953 | 0.45463 | 6.2 | 3 | 0.79018 | 4.0948e-06 | 4.0948e-06 | 0.097436
24107.754 | 0.15047 | 0.1674 | 0.16425 | 0.14583 | 0.094826 | 0.068334 | 0.45433 | 6.2 | 3 | 0.79111 | 4.0997e-06 | 4.0997e-06 | 0.09744
24108.754 | 0.15043 | 0.16731 | 0.1642 | 0.14535 | 0.094864 | 0.067857 | 0.45414 | 6.2 | 3 | 0.79001 | 4.0939e-06 | 4.0939e-06 | 0.097444
24109.754 | 0.15087 | 0.16759 | 0.16437 | 0.14549 | 0.094521 | 0.067991 | 0.45467 | 6.2 | 3 | 0.79083 | 4.0982e-06 | 4.0982e-06 | 0.097448
24110.754 | 0.1502 | 0.16733 | 0.16448 | 0.14547 | 0.094693 | 0.067952 | 0.45441 | 6.2 | 3 | 0.79012 | 4.0945e-06 | 4.0945e-06 | 0.097452
24111.754 | 0.15096 | 0.16744 | 0.16443 | 0.14575 | 0.094863 | 0.067819 | 0.45444 | 6.2 | 3 | 0.79127 | 4.1004e-06 | 4.1004e-06 | 0.097457
24112.754 | 0.15083 | 0.16784 | 0.16458 | 0.14575 | 0.094808 | 0.067609 | 0.45418 | 6.2 | 3 | 0.79142 | 4.1012e-06 | 4.1012e-06 | 0.097461
24113.754 | 0.15043 | 0.16765 | 0.1645 | 0.14573 | 0.094635 | 0.068143 | 0.45448 | 6.2 | 3 | 0.79109 | 4.0995e-06 | 4.0995e-06 | 0.097465
24114.754 | 0.15071 | 0.16763 | 0.16433 | 0.14568 | 0.094578 | 0.068048 | 0.45421 | 6.2 | 3 | 0.79098 | 4.099e-06 | 4.099e-06 | 0.097469
24115.754 | 0.15089 | 0.16769 | 0.16439 | 0.14543 | 0.094597 | 0.068142 | 0.45425 | 6.2 | 3 | 0.79113 | 4.0997e-06 | 4.0997e-06 | 0.097473
24116.754 | 0.15087 | 0.16752 | 0.16421 | 0.14564 | 0.094768 | 0.067629 | 0.45437 | 6.2 | 3 | 0.79063 | 4.0972e-06 | 4.0972e-06 | 0.097477
24117.754 | 0.15111 | 0.16742 | 0.16427 | 0.14577 | 0.094618 | 0.067627 | 0.45414 | 6.2 | 3 | 0.79083 | 4.0982e-06 | 4.0982e-06 | 0.097481
24118.754 | 0.15071 | 0.16773 | 0.16439 | 0.14526 | 0.094712 | 0.067837 | 0.45441 | 6.2 | 3 | 0.79064 | 4.0972e-06 | 4.0972e-06 | 0.097485
24119.754 | 0.15062 | 0.16761 | 0.16435 | 0.14558 | 0.094751 | 0.067609 | 0.45441 | 6.2 | 3 | 0.79052 | 4.0966e-06 | 4.0966e-06 | 0.097489
24120.754 | 0.15071 | 0.16754 | 0.16463 | 0.14503 | 0.094542 | 0.067609 | 0.45421 | 6.2 | 3 | 0.79007 | 4.0942e-06 | 4.0942e-06 | 0.097493
24121.754 | 0.15159 | 0.16815 | 0.16471 | 0.14524 | 0.094159 | 0.066236 | 0.45349 | 6.2 | 3 | 0.79008 | 4.0943e-06 | 4.0943e-06 | 0.097498
24122.754 | 0.1515 | 0.16807 | 0.16488 | 0.14537 | 0.093473 | 0.06614 | 0.45326 | 6.2 | 3 | 0.78944 | 4.091e-06 | 4.091e-06 | 0.097502
24123.754 | 0.15157 | 0.16794 | 0.16467 | 0.14533 | 0.094273 | 0.065989 | 0.4538 | 6.2 | 3 | 0.78978 | 4.0927e-06 | 4.0927e-06 | 0.097506
24124.754 | 0.15132 | 0.16807 | 0.16469 | 0.14543 | 0.094445 | 0.06679 | 0.45406 | 6.2 | 3 | 0.79075 | 4.0978e-06 | 4.0978e-06 | 0.09751
24125.754 | 0.15115 | 0.16786 | 0.16471 | 0.14549 | 0.094578 | 0.066942 | 0.45395 | 6.2 | 3 | 0.79073 | 4.0977e-06 | 4.0977e-06 | 0.097514
24126.754 | 0.15085 | 0.16748 | 0.16448 | 0.14539 | 0.094921 | 0.06696 | 0.4541 | 6.2 | 3 | 0.79008 | 4.0943e-06 | 4.0943e-06 | 0.097518
24127.754 | 0.15056 | 0.16716 | 0.16427 | 0.14562 | 0.095228 | 0.067419 | 0.45452 | 6.2 | 3 | 0.79026 | 4.0952e-06 | 4.0952e-06 | 0.097522
24128.754 | 0.1506 | 0.16718 | 0.16422 | 0.14589 | 0.095649 | 0.06782 | 0.45479 | 6.2 | 3 | 0.79135 | 4.1009e-06 | 4.1009e-06 | 0.097526
24129.754 | 0.15024 | 0.16716 | 0.16403 | 0.14583 | 0.096049 | 0.068199 | 0.45521 | 6.2 | 3 | 0.79149 | 4.1016e-06 | 4.1016e-06 | 0.09753
24130.754 | 0.15014 | 0.16674 | 0.16439 | 0.14585 | 0.096679 | 0.068316 | 0.45509 | 6.2 | 3 | 0.79211 | 4.1048e-06 | 4.1048e-06 | 0.097534
24131.754 | 0.14963 | 0.16647 | 0.16361 | 0.14558 | 0.09708 | 0.069211 | 0.45582 | 6.2 | 3 | 0.79157 | 4.102e-06 | 4.102e-06 | 0.097539
24132.754 | 0.14923 | 0.16586 | 0.163 | 0.14577 | 0.098338 | 0.070874 | 0.4565 | 6.2 | 3 | 0.79307 | 4.1098e-06 | 4.1098e-06 | 0.097543
24133.754 | 0.14942 | 0.16576 | 0.1632 | 0.14573 | 0.098472 | 0.071866 | 0.45627 | 6.2 | 3 | 0.79446 | 4.117e-06 | 4.117e-06 | 0.097547
24134.754 | 0.15115 | 0.16773 | 0.16414 | 0.14375 | 0.095057 | 0.067972 | 0.45387 | 6.2 | 3 | 0.7898 | 4.0928e-06 | 4.0928e-06 | 0.097551
24135.754 | 0.15417 | 0.17093 | 0.16651 | 0.14326 | 0.088974 | 0.060019 | 0.44983 | 6.2 | 3 | 0.78386 | 4.0621e-06 | 4.0621e-06 | 0.097555
24136.754 | 0.15416 | 0.17104 | 0.16624 | 0.14278 | 0.088288 | 0.060801 | 0.44952 | 6.2 | 3 | 0.78332 | 4.0593e-06 | 4.0593e-06 | 0.097559
24137.754 | 0.15354 | 0.16996 | 0.16532 | 0.14196 | 0.089547 | 0.063967 | 0.4504 | 6.2 | 3 | 0.78429 | 4.0643e-06 | 4.0643e-06 | 0.097563
24138.754 | 0.15287 | 0.1692 | 0.16479 | 0.14133 | 0.09048 | 0.066141 | 0.45105 | 6.2 | 3 | 0.7848 | 4.067e-06 | 4.067e-06 | 0.097567
24139.754 | 0.15233 | 0.16853 | 0.16412 | 0.14139 | 0.091395 | 0.067533 | 0.4517 | 6.2 | 3 | 0.7853 | 4.0695e-06 | 4.0695e-06 | 0.097571
24140.754 | 0.15243 | 0.16819 | 0.16399 | 0.14175 | 0.091871 | 0.068639 | 0.45189 | 6.2 | 3 | 0.78687 | 4.0776e-06 | 4.0776e-06 | 0.097575
24141.754 | 0.15182 | 0.16796 | 0.16385 | 0.1415 | 0.092253 | 0.069459 | 0.45211 | 6.2 | 3 | 0.78685 | 4.0775e-06 | 4.0775e-06 | 0.097579
24142.754 | 0.15163 | 0.16809 | 0.163 | 0.14167 | 0.092615 | 0.070262 | 0.45246 | 6.2 | 3 | 0.78727 | 4.0797e-06 | 4.0797e-06 | 0.097583
24143.754 | 0.15134 | 0.16761 | 0.16315 | 0.14179 | 0.093319 | 0.070472 | 0.4525 | 6.2 | 3 | 0.78768 | 4.0819e-06 | 4.0819e-06 | 0.097587
24144.754 | 0.15115 | 0.16756 | 0.16345 | 0.14164 | 0.093435 | 0.07074 | 0.45299 | 6.2 | 3 | 0.78797 | 4.0834e-06 | 4.0834e-06 | 0.097592
24145.754 | 0.15064 | 0.16746 | 0.16315 | 0.14181 | 0.093816 | 0.071236 | 0.45303 | 6.2 | 3 | 0.78811 | 4.0841e-06 | 4.0841e-06 | 0.097596
24146.754 | 0.15094 | 0.16714 | 0.16319 | 0.14227 | 0.093911 | 0.071638 | 0.45318 | 6.2 | 3 | 0.78908 | 4.0891e-06 | 4.0891e-06 | 0.0976
24147.754 | 0.1506 | 0.16695 | 0.16279 | 0.14184 | 0.09435 | 0.07177 | 0.4538 | 6.2 | 3 | 0.7883 | 4.0851e-06 | 4.0851e-06 | 0.097604
24148.754 | 0.1506 | 0.167 | 0.16286 | 0.14204 | 0.094311 | 0.071808 | 0.45372 | 6.2 | 3 | 0.78862 | 4.0867e-06 | 4.0867e-06 | 0.097608
24149.754 | 0.15058 | 0.16657 | 0.16292 | 0.14177 | 0.094236 | 0.071999 | 0.4538 | 6.2 | 3 | 0.78807 | 4.0839e-06 | 4.0839e-06 | 0.097612
24150.754 | 0.15014 | 0.16655 | 0.16275 | 0.14221 | 0.094693 | 0.072379 | 0.45364 | 6.2 | 3 | 0.78872 | 4.0872e-06 | 4.0872e-06 | 0.097616
24151.754 | 0.15049 | 0.16622 | 0.16298 | 0.14232 | 0.094427 | 0.072456 | 0.4538 | 6.2 | 3 | 0.78889 | 4.0881e-06 | 4.0881e-06 | 0.09762
24152.754 | 0.15035 | 0.16649 | 0.16267 | 0.14226 | 0.094501 | 0.072686 | 0.45395 | 6.2 | 3 | 0.78896 | 4.0885e-06 | 4.0885e-06 | 0.097624
24153.754 | 0.15026 | 0.16624 | 0.16242 | 0.14206 | 0.094407 | 0.072532 | 0.45368 | 6.2 | 3 | 0.78792 | 4.0831e-06 | 4.0831e-06 | 0.097628
24154.754 | 0.15028 | 0.16651 | 0.16265 | 0.14192 | 0.094826 | 0.07255 | 0.45425 | 6.2 | 3 | 0.78873 | 4.0873e-06 | 4.0873e-06 | 0.097632
24155.754 | 0.15014 | 0.16651 | 0.16305 | 0.14202 | 0.094712 | 0.072818 | 0.45383 | 6.2 | 3 | 0.78925 | 4.09e-06 | 4.09e-06 | 0.097636
24156.754 | 0.1501 | 0.16672 | 0.16242 | 0.14209 | 0.094922 | 0.072684 | 0.45391 | 6.2 | 3 | 0.78895 | 4.0884e-06 | 4.0884e-06 | 0.097641
24157.754 | 0.14993 | 0.16662 | 0.16259 | 0.14225 | 0.094864 | 0.072684 | 0.45383 | 6.2 | 3 | 0.78894 | 4.0884e-06 | 4.0884e-06 | 0.097645
24158.754 | 0.1499 | 0.16655 | 0.16258 | 0.14202 | 0.094731 | 0.072952 | 0.45414 | 6.2 | 3 | 0.78872 | 4.0872e-06 | 4.0872e-06 | 0.097649
24159.754 | 0.1503 | 0.16683 | 0.16254 | 0.14232 | 0.094904 | 0.072685 | 0.45395 | 6.2 | 3 | 0.78958 | 4.0917e-06 | 4.0917e-06 | 0.097653
24160.754 | 0.1502 | 0.16641 | 0.16246 | 0.14194 | 0.094616 | 0.072894 | 0.45391 | 6.2 | 3 | 0.78852 | 4.0862e-06 | 4.0862e-06 | 0.097657
24161.754 | 0.15024 | 0.16622 | 0.16256 | 0.14207 | 0.094941 | 0.072799 | 0.45406 | 6.2 | 3 | 0.78883 | 4.0878e-06 | 4.0878e-06 | 0.097661
24162.754 | 0.1501 | 0.16647 | 0.16246 | 0.14207 | 0.094941 | 0.072761 | 0.45421 | 6.2 | 3 | 0.78881 | 4.0877e-06 | 4.0877e-06 | 0.097665
24163.754 | 0.15031 | 0.16645 | 0.16279 | 0.14238 | 0.094597 | 0.072914 | 0.45387 | 6.2 | 3 | 0.78944 | 4.091e-06 | 4.091e-06 | 0.097669
24164.754 | 0.15028 | 0.1663 | 0.16227 | 0.14228 | 0.094979 | 0.072818 | 0.45383 | 6.2 | 3 | 0.78893 | 4.0883e-06 | 4.0883e-06 | 0.097673
24165.754 | 0.15018 | 0.16651 | 0.16263 | 0.14219 | 0.095094 | 0.073085 | 0.45406 | 6.2 | 3 | 0.78969 | 4.0923e-06 | 4.0923e-06 | 0.097677
24166.754 | 0.14997 | 0.1667 | 0.1624 | 0.14207 | 0.094942 | 0.072779 | 0.45406 | 6.2 | 3 | 0.78887 | 4.088e-06 | 4.088e-06 | 0.097681
24167.754 | 0.15035 | 0.16632 | 0.16216 | 0.14225 | 0.095151 | 0.073027 | 0.45421 | 6.2 | 3 | 0.78925 | 4.09e-06 | 4.09e-06 | 0.097686
24168.754 | 0.14982 | 0.16618 | 0.16248 | 0.14228 | 0.095017 | 0.073408 | 0.45402 | 6.2 | 3 | 0.78919 | 4.0897e-06 | 4.0897e-06 | 0.09769
24169.754 | 0.15026 | 0.16618 | 0.16294 | 0.14223 | 0.095132 | 0.073161 | 0.45402 | 6.2 | 3 | 0.7899 | 4.0934e-06 | 4.0934e-06 | 0.097694
24170.754 | 0.15003 | 0.16643 | 0.16237 | 0.14228 | 0.095075 | 0.073295 | 0.45429 | 6.2 | 3 | 0.78948 | 4.0912e-06 | 4.0912e-06 | 0.097698
24171.754 | 0.15007 | 0.16637 | 0.16246 | 0.14217 | 0.095036 | 0.072932 | 0.45441 | 6.2 | 3 | 0.78904 | 4.0889e-06 | 4.0889e-06 | 0.097702
24172.754 | 0.14987 | 0.16624 | 0.16231 | 0.14215 | 0.094997 | 0.073104 | 0.45425 | 6.2 | 3 | 0.78868 | 4.087e-06 | 4.087e-06 | 0.097706
24173.754 | 0.15014 | 0.1666 | 0.16259 | 0.14244 | 0.09515 | 0.073257 | 0.45421 | 6.2 | 3 | 0.79019 | 4.0948e-06 | 4.0948e-06 | 0.09771
24174.754 | 0.15028 | 0.16662 | 0.16273 | 0.14221 | 0.095189 | 0.073332 | 0.45414 | 6.2 | 3 | 0.79036 | 4.0957e-06 | 4.0957e-06 | 0.097714
24175.754 | 0.15012 | 0.16681 | 0.16269 | 0.14232 | 0.095265 | 0.073047 | 0.45448 | 6.2 | 3 | 0.79026 | 4.0952e-06 | 4.0952e-06 | 0.097718
24176.754 | 0.15012 | 0.16626 | 0.16261 | 0.14226 | 0.095417 | 0.073161 | 0.4541 | 6.2 | 3 | 0.78984 | 4.0931e-06 | 4.0931e-06 | 0.097722
24177.754 | 0.15014 | 0.16611 | 0.16277 | 0.14255 | 0.095228 | 0.073332 | 0.45437 | 6.2 | 3 | 0.79013 | 4.0946e-06 | 4.0946e-06 | 0.097726
24178.754 | 0.15018 | 0.16632 | 0.16269 | 0.14249 | 0.095344 | 0.072971 | 0.45421 | 6.2 | 3 | 0.79 | 4.0939e-06 | 4.0939e-06 | 0.097731
24179.754 | 0.14997 | 0.16639 | 0.16248 | 0.14247 | 0.094921 | 0.073142 | 0.45414 | 6.2 | 3 | 0.78938 | 4.0907e-06 | 4.0907e-06 | 0.097735
24180.754 | 0.15001 | 0.16634 | 0.16246 | 0.14223 | 0.095284 | 0.073124 | 0.45418 | 6.2 | 3 | 0.78944 | 4.091e-06 | 4.091e-06 | 0.097739
24181.754 | 0.15005 | 0.1662 | 0.16256 | 0.1423 | 0.095074 | 0.072817 | 0.45433 | 6.2 | 3 | 0.789 | 4.0887e-06 | 4.0887e-06 | 0.097743
24182.754 | 0.14995 | 0.16653 | 0.16254 | 0.14244 | 0.09519 | 0.073104 | 0.45406 | 6.2 | 3 | 0.78975 | 4.0926e-06 | 4.0926e-06 | 0.097747
24183.754 | 0.15001 | 0.16605 | 0.16239 | 0.14246 | 0.095266 | 0.073581 | 0.45418 | 6.2 | 3 | 0.78975 | 4.0926e-06 | 4.0926e-06 | 0.097751
24184.754 | 0.14993 | 0.16624 | 0.16235 | 0.14223 | 0.095457 | 0.073638 | 0.45414 | 6.2 | 3 | 0.78984 | 4.0931e-06 | 4.0931e-06 | 0.097755
24185.754 | 0.15005 | 0.16616 | 0.16259 | 0.14282 | 0.095228 | 0.07377 | 0.45444 | 6.2 | 3 | 0.79062 | 4.0971e-06 | 4.0971e-06 | 0.097759
24186.754 | 0.14993 | 0.16634 | 0.16258 | 0.14265 | 0.095476 | 0.073639 | 0.45471 | 6.2 | 3 | 0.79061 | 4.097e-06 | 4.097e-06 | 0.097763
24187.754 | 0.14974 | 0.16615 | 0.16262 | 0.14253 | 0.095094 | 0.073504 | 0.45418 | 6.2 | 3 | 0.78963 | 4.092e-06 | 4.092e-06 | 0.097767
24188.754 | 0.14985 | 0.16605 | 0.16239 | 0.14255 | 0.095169 | 0.073486 | 0.45429 | 6.2 | 3 | 0.7895 | 4.0913e-06 | 4.0913e-06 | 0.097772
24189.754 | 0.14969 | 0.16609 | 0.16275 | 0.14261 | 0.095266 | 0.073581 | 0.45425 | 6.2 | 3 | 0.78998 | 4.0938e-06 | 4.0938e-06 | 0.097776
24190.754 | 0.15009 | 0.16601 | 0.16242 | 0.14291 | 0.095572 | 0.073389 | 0.45452 | 6.2 | 3 | 0.7904 | 4.0959e-06 | 4.0959e-06 | 0.09778
24191.754 | 0.14991 | 0.16632 | 0.16282 | 0.14263 | 0.095647 | 0.073447 | 0.45482 | 6.2 | 3 | 0.79078 | 4.0979e-06 | 4.0979e-06 | 0.097784
24192.754 | 0.15012 | 0.16601 | 0.16239 | 0.14242 | 0.095629 | 0.073332 | 0.45452 | 6.2 | 3 | 0.7899 | 4.0934e-06 | 4.0934e-06 | 0.097788
24193.754 | 0.14969 | 0.16609 | 0.16231 | 0.14282 | 0.095686 | 0.073752 | 0.45441 | 6.2 | 3 | 0.79034 | 4.0956e-06 | 4.0956e-06 | 0.097792
24194.754 | 0.14986 | 0.16649 | 0.16254 | 0.14236 | 0.095724 | 0.073296 | 0.4546 | 6.2 | 3 | 0.79026 | 4.0952e-06 | 4.0952e-06 | 0.097796
24195.754 | 0.14944 | 0.16592 | 0.16225 | 0.14282 | 0.095399 | 0.073657 | 0.45452 | 6.2 | 3 | 0.78948 | 4.0912e-06 | 4.0912e-06 | 0.0978
24196.754 | 0.14967 | 0.16601 | 0.16252 | 0.14268 | 0.095398 | 0.073618 | 0.4546 | 6.2 | 3 | 0.7899 | 4.0934e-06 | 4.0934e-06 | 0.097804
24197.754 | 0.14995 | 0.16599 | 0.16242 | 0.14255 | 0.095781 | 0.074228 | 0.45475 | 6.2 | 3 | 0.79093 | 4.0987e-06 | 4.0987e-06 | 0.097808
24198.754 | 0.14972 | 0.16605 | 0.16242 | 0.14261 | 0.095668 | 0.073904 | 0.45479 | 6.2 | 3 | 0.79038 | 4.0959e-06 | 4.0959e-06 | 0.097812
24199.754 | 0.1497 | 0.16603 | 0.16246 | 0.14249 | 0.095534 | 0.073638 | 0.45456 | 6.2 | 3 | 0.78986 | 4.0932e-06 | 4.0932e-06 | 0.097817
24200.754 | 0.14991 | 0.16592 | 0.16252 | 0.14297 | 0.095591 | 0.073694 | 0.4549 | 6.2 | 3 | 0.7906 | 4.097e-06 | 4.097e-06 | 0.097821
24201.754 | 0.15001 | 0.16645 | 0.1628 | 0.14267 | 0.095686 | 0.073847 | 0.4549 | 6.2 | 3 | 0.79146 | 4.1015e-06 | 4.1015e-06 | 0.097825
24202.754 | 0.14989 | 0.1659 | 0.16239 | 0.14276 | 0.095821 | 0.073772 | 0.45463 | 6.2 | 3 | 0.79053 | 4.0966e-06 | 4.0966e-06 | 0.097829
24203.754 | 0.14989 | 0.1662 | 0.16237 | 0.14266 | 0.095572 | 0.073676 | 0.45463 | 6.2 | 3 | 0.79038 | 4.0958e-06 | 4.0958e-06 | 0.097833
24204.754 | 0.14959 | 0.1662 | 0.16248 | 0.14266 | 0.095322 | 0.073753 | 0.45448 | 6.2 | 3 | 0.79001 | 4.0939e-06 | 4.0939e-06 | 0.097837
24205.754 | 0.14972 | 0.16616 | 0.16237 | 0.14267 | 0.095706 | 0.073772 | 0.45482 | 6.2 | 3 | 0.7904 | 4.0959e-06 | 4.0959e-06 | 0.097841
24206.754 | 0.14989 | 0.16611 | 0.16263 | 0.14276 | 0.095686 | 0.074172 | 0.45482 | 6.2 | 3 | 0.79125 | 4.1004e-06 | 4.1004e-06 | 0.097845
24207.754 | 0.14997 | 0.16605 | 0.16261 | 0.14301 | 0.095705 | 0.073923 | 0.45494 | 6.2 | 3 | 0.79127 | 4.1005e-06 | 4.1005e-06 | 0.097849
24208.754 | 0.15016 | 0.16622 | 0.16237 | 0.14287 | 0.096088 | 0.073714 | 0.45486 | 6.2 | 3 | 0.79143 | 4.1013e-06 | 4.1013e-06 | 0.097853
24209.754 | 0.14968 | 0.16597 | 0.16235 | 0.14259 | 0.095552 | 0.074077 | 0.45494 | 6.2 | 3 | 0.79022 | 4.095e-06 | 4.095e-06 | 0.097858
24210.754 | 0.14969 | 0.16611 | 0.16259 | 0.14278 | 0.095649 | 0.073904 | 0.45448 | 6.2 | 3 | 0.79072 | 4.0976e-06 | 4.0976e-06 | 0.097862
24211.754 | 0.14997 | 0.16598 | 0.16252 | 0.14289 | 0.095668 | 0.074019 | 0.45471 | 6.2 | 3 | 0.79105 | 4.0993e-06 | 4.0993e-06 | 0.097866
24212.754 | 0.14978 | 0.16616 | 0.16273 | 0.14272 | 0.095839 | 0.073829 | 0.45448 | 6.2 | 3 | 0.79106 | 4.0994e-06 | 4.0994e-06 | 0.09787
24213.754 | 0.14969 | 0.16634 | 0.1624 | 0.14264 | 0.095475 | 0.073658 | 0.4546 | 6.2 | 3 | 0.7902 | 4.0949e-06 | 4.0949e-06 | 0.097874
24214.754 | 0.15012 | 0.16611 | 0.16256 | 0.14263 | 0.095589 | 0.073296 | 0.4541 | 6.2 | 3 | 0.7903 | 4.0954e-06 | 4.0954e-06 | 0.097878
24215.754 | 0.15012 | 0.16599 | 0.16269 | 0.14249 | 0.095303 | 0.073618 | 0.45471 | 6.2 | 3 | 0.79022 | 4.095e-06 | 4.095e-06 | 0.097882
24216.754 | 0.14986 | 0.1663 | 0.1625 | 0.14244 | 0.095532 | 0.073753 | 0.45467 | 6.2 | 3 | 0.79037 | 4.0958e-06 | 4.0958e-06 | 0.097886
24217.754 | 0.15018 | 0.16636 | 0.16258 | 0.1424 | 0.095303 | 0.073619 | 0.45421 | 6.2 | 3 | 0.79043 | 4.0961e-06 | 4.0961e-06 | 0.09789
24218.754 | 0.15012 | 0.16632 | 0.16248 | 0.1428 | 0.095516 | 0.073486 | 0.45425 | 6.2 | 3 | 0.79072 | 4.0976e-06 | 4.0976e-06 | 0.097894
24219.754 | 0.15016 | 0.16649 | 0.16258 | 0.1427 | 0.095341 | 0.07337 | 0.45425 | 6.2 | 3 | 0.79064 | 4.0972e-06 | 4.0972e-06 | 0.097899
24220.754 | 0.15047 | 0.16614 | 0.16235 | 0.14249 | 0.095551 | 0.073066 | 0.45448 | 6.2 | 3 | 0.79007 | 4.0943e-06 | 4.0943e-06 | 0.097903
24221.754 | 0.15014 | 0.16641 | 0.16263 | 0.14278 | 0.094979 | 0.073409 | 0.45418 | 6.2 | 3 | 0.79035 | 4.0957e-06 | 4.0957e-06 | 0.097907
24222.754 | 0.15016 | 0.16641 | 0.16258 | 0.14276 | 0.095361 | 0.073009 | 0.45433 | 6.2 | 3 | 0.79028 | 4.0953e-06 | 4.0953e-06 | 0.097911
24223.754 | 0.15037 | 0.16658 | 0.16252 | 0.14249 | 0.095437 | 0.073503 | 0.45437 | 6.2 | 3 | 0.79091 | 4.0986e-06 | 4.0986e-06 | 0.097915
24224.754 | 0.15008 | 0.16651 | 0.16248 | 0.14266 | 0.095189 | 0.072971 | 0.45402 | 6.2 | 3 | 0.7899 | 4.0934e-06 | 4.0934e-06 | 0.097919
24225.754 | 0.15037 | 0.16639 | 0.16267 | 0.14247 | 0.095361 | 0.0732 | 0.45441 | 6.2 | 3 | 0.79047 | 4.0963e-06 | 4.0963e-06 | 0.097923
24226.754 | 0.15026 | 0.16678 | 0.16235 | 0.14234 | 0.095131 | 0.073256 | 0.45402 | 6.2 | 3 | 0.79011 | 4.0944e-06 | 4.0944e-06 | 0.097927
24227.754 | 0.15032 | 0.16647 | 0.16269 | 0.14272 | 0.095149 | 0.073372 | 0.45402 | 6.2 | 3 | 0.79072 | 4.0976e-06 | 4.0976e-06 | 0.097931
24228.754 | 0.15018 | 0.16639 | 0.16267 | 0.14282 | 0.095169 | 0.073028 | 0.4541 | 6.2 | 3 | 0.79026 | 4.0952e-06 | 4.0952e-06 | 0.097935
24229.754 | 0.15052 | 0.1667 | 0.16277 | 0.14259 | 0.095017 | 0.073409 | 0.45433 | 6.2 | 3 | 0.791 | 4.0991e-06 | 4.0991e-06 | 0.097939
24230.754 | 0.15045 | 0.16647 | 0.16271 | 0.14272 | 0.095132 | 0.072894 | 0.45418 | 6.2 | 3 | 0.79038 | 4.0958e-06 | 4.0958e-06 | 0.097944
24231.754 | 0.15037 | 0.16689 | 0.1629 | 0.14249 | 0.095209 | 0.073332 | 0.45399 | 6.2 | 3 | 0.79119 | 4.1001e-06 | 4.1001e-06 | 0.097948
24232.754 | 0.15049 | 0.16662 | 0.16258 | 0.14265 | 0.094961 | 0.073351 | 0.45418 | 6.2 | 3 | 0.79064 | 4.0972e-06 | 4.0972e-06 | 0.097952
24233.754 | 0.14993 | 0.16651 | 0.16265 | 0.14259 | 0.095191 | 0.072989 | 0.45402 | 6.2 | 3 | 0.78986 | 4.0932e-06 | 4.0932e-06 | 0.097956
24234.754 | 0.15056 | 0.16655 | 0.16279 | 0.1424 | 0.095094 | 0.073104 | 0.45402 | 6.2 | 3 | 0.79049 | 4.0964e-06 | 4.0964e-06 | 0.09796
24235.754 | 0.15037 | 0.16658 | 0.16292 | 0.14236 | 0.095323 | 0.073141 | 0.45421 | 6.2 | 3 | 0.7907 | 4.0975e-06 | 4.0975e-06 | 0.097964
24236.754 | 0.15052 | 0.16651 | 0.16273 | 0.14249 | 0.095151 | 0.07259 | 0.45425 | 6.2 | 3 | 0.79 | 4.0939e-06 | 4.0939e-06 | 0.097968
24237.754 | 0.15022 | 0.16649 | 0.16252 | 0.1423 | 0.095056 | 0.073161 | 0.45441 | 6.2 | 3 | 0.78975 | 4.0926e-06 | 4.0926e-06 | 0.097972
24238.754 | 0.15039 | 0.1667 | 0.16286 | 0.14227 | 0.094902 | 0.072799 | 0.45402 | 6.2 | 3 | 0.78992 | 4.0935e-06 | 4.0935e-06 | 0.097976
24239.754 | 0.1505 | 0.16666 | 0.16254 | 0.14255 | 0.095342 | 0.072857 | 0.45429 | 6.2 | 3 | 0.79045 | 4.0962e-06 | 4.0962e-06 | 0.09798
24240.754 | 0.15047 | 0.16664 | 0.16309 | 0.14234 | 0.094941 | 0.073086 | 0.45421 | 6.2 | 3 | 0.79056 | 4.0968e-06 | 4.0968e-06 | 0.097985
24241.754 | 0.1505 | 0.16672 | 0.16271 | 0.14253 | 0.095037 | 0.073237 | 0.45402 | 6.2 | 3 | 0.79074 | 4.0977e-06 | 4.0977e-06 | 0.097989
24242.754 | 0.1503 | 0.16658 | 0.16244 | 0.14253 | 0.095094 | 0.072913 | 0.45395 | 6.2 | 3 | 0.78986 | 4.0932e-06 | 4.0932e-06 | 0.097993
24243.754 | 0.15062 | 0.16645 | 0.16271 | 0.14242 | 0.094941 | 0.073352 | 0.4538 | 6.2 | 3 | 0.79049 | 4.0964e-06 | 4.0964e-06 | 0.097997
24244.754 | 0.15068 | 0.16649 | 0.16286 | 0.14251 | 0.095017 | 0.0728 | 0.45402 | 6.2 | 3 | 0.79036 | 4.0958e-06 | 4.0958e-06 | 0.098001
24245.754 | 0.15056 | 0.16649 | 0.16279 | 0.14253 | 0.094941 | 0.072989 | 0.45399 | 6.2 | 3 | 0.7903 | 4.0954e-06 | 4.0954e-06 | 0.098005
24246.754 | 0.15047 | 0.16632 | 0.16256 | 0.14242 | 0.094846 | 0.072856 | 0.45391 | 6.2 | 3 | 0.78946 | 4.0911e-06 | 4.0911e-06 | 0.098009
24247.754 | 0.15047 | 0.16681 | 0.16267 | 0.1424 | 0.094693 | 0.07278 | 0.45402 | 6.2 | 3 | 0.78982 | 4.093e-06 | 4.093e-06 | 0.098013
24248.754 | 0.1502 | 0.16672 | 0.16275 | 0.14236 | 0.094922 | 0.072552 | 0.45391 | 6.2 | 3 | 0.7895 | 4.0913e-06 | 4.0913e-06 | 0.098017
24249.754 | 0.15045 | 0.16683 | 0.16275 | 0.14242 | 0.094979 | 0.073009 | 0.45399 | 6.2 | 3 | 0.79043 | 4.0961e-06 | 4.0961e-06 | 0.098021
24250.754 | 0.15045 | 0.16645 | 0.16271 | 0.14263 | 0.094788 | 0.072858 | 0.45383 | 6.2 | 3 | 0.78988 | 4.0933e-06 | 4.0933e-06 | 0.098025
24251.754 | 0.15039 | 0.16649 | 0.16248 | 0.1424 | 0.094579 | 0.072798 | 0.45383 | 6.2 | 3 | 0.78914 | 4.0894e-06 | 4.0894e-06 | 0.09803
24252.754 | 0.15043 | 0.16668 | 0.16296 | 0.14257 | 0.094846 | 0.072665 | 0.45372 | 6.2 | 3 | 0.79014 | 4.0946e-06 | 4.0946e-06 | 0.098034
24253.754 | 0.15031 | 0.16636 | 0.1629 | 0.14247 | 0.095017 | 0.072875 | 0.45376 | 6.2 | 3 | 0.78994 | 4.0936e-06 | 4.0936e-06 | 0.098038
24254.754 | 0.15018 | 0.16655 | 0.16279 | 0.14259 | 0.094882 | 0.072932 | 0.45402 | 6.2 | 3 | 0.78992 | 4.0935e-06 | 4.0935e-06 | 0.098042
24255.754 | 0.15024 | 0.16618 | 0.16292 | 0.14268 | 0.095152 | 0.072704 | 0.45433 | 6.2 | 3 | 0.78988 | 4.0933e-06 | 4.0933e-06 | 0.098046
24256.754 | 0.15031 | 0.16637 | 0.16286 | 0.14234 | 0.095113 | 0.073027 | 0.4541 | 6.2 | 3 | 0.79003 | 4.094e-06 | 4.094e-06 | 0.09805
24257.754 | 0.15037 | 0.16639 | 0.16254 | 0.14249 | 0.094979 | 0.072894 | 0.45399 | 6.2 | 3 | 0.78967 | 4.0922e-06 | 4.0922e-06 | 0.098054
24258.754 | 0.15035 | 0.16618 | 0.16271 | 0.14282 | 0.09515 | 0.073257 | 0.45433 | 6.2 | 3 | 0.79047 | 4.0963e-06 | 4.0963e-06 | 0.098058
24259.754 | 0.14986 | 0.16634 | 0.16275 | 0.14274 | 0.095284 | 0.073352 | 0.45421 | 6.2 | 3 | 0.79032 | 4.0955e-06 | 4.0955e-06 | 0.098062
24260.754 | 0.15026 | 0.16634 | 0.16254 | 0.14274 | 0.0954 | 0.073181 | 0.45421 | 6.2 | 3 | 0.79045 | 4.0962e-06 | 4.0962e-06 | 0.098066
24261.754 | 0.14974 | 0.16634 | 0.1626 | 0.14274 | 0.095532 | 0.073486 | 0.45437 | 6.2 | 3 | 0.79043 | 4.0961e-06 | 4.0961e-06 | 0.09807
24262.754 | 0.14989 | 0.16632 | 0.16258 | 0.14305 | 0.09559 | 0.073257 | 0.45456 | 6.2 | 3 | 0.79068 | 4.0974e-06 | 4.0974e-06 | 0.098075
24263.754 | 0.1499 | 0.16624 | 0.16237 | 0.14272 | 0.095801 | 0.073581 | 0.45421 | 6.2 | 3 | 0.79061 | 4.097e-06 | 4.097e-06 | 0.098079
24264.754 | 0.15005 | 0.1663 | 0.16286 | 0.14255 | 0.095609 | 0.073658 | 0.45429 | 6.2 | 3 | 0.79103 | 4.0992e-06 | 4.0992e-06 | 0.098083
24265.754 | 0.14993 | 0.16603 | 0.16262 | 0.14299 | 0.095801 | 0.073829 | 0.45475 | 6.2 | 3 | 0.7912 | 4.1001e-06 | 4.1001e-06 | 0.098087
24266.754 | 0.14999 | 0.16582 | 0.16279 | 0.14282 | 0.095553 | 0.074057 | 0.4549 | 6.2 | 3 | 0.79102 | 4.0992e-06 | 4.0992e-06 | 0.098091
24267.754 | 0.14995 | 0.16592 | 0.16256 | 0.14301 | 0.095953 | 0.073733 | 0.45475 | 6.2 | 3 | 0.79112 | 4.0997e-06 | 4.0997e-06 | 0.098095
24268.754 | 0.14976 | 0.16615 | 0.16286 | 0.14303 | 0.095973 | 0.073771 | 0.45482 | 6.2 | 3 | 0.79154 | 4.1019e-06 | 4.1019e-06 | 0.098099
24269.754 | 0.15001 | 0.16611 | 0.16242 | 0.14291 | 0.095706 | 0.074038 | 0.45482 | 6.2 | 3 | 0.7912 | 4.1001e-06 | 4.1001e-06 | 0.098103
24270.754 | 0.15018 | 0.16594 | 0.1625 | 0.14293 | 0.095935 | 0.073962 | 0.45486 | 6.2 | 3 | 0.79145 | 4.1014e-06 | 4.1014e-06 | 0.098107
24271.754 | 0.14955 | 0.16609 | 0.16242 | 0.14314 | 0.095896 | 0.074096 | 0.45452 | 6.2 | 3 | 0.7912 | 4.1001e-06 | 4.1001e-06 | 0.098111
24272.754 | 0.14984 | 0.16595 | 0.16246 | 0.14322 | 0.095974 | 0.074001 | 0.45475 | 6.2 | 3 | 0.79144 | 4.1014e-06 | 4.1014e-06 | 0.098116
24273.754 | 0.14997 | 0.16595 | 0.16233 | 0.14303 | 0.096069 | 0.074037 | 0.45498 | 6.2 | 3 | 0.79139 | 4.1011e-06 | 4.1011e-06 | 0.09812
24274.754 | 0.14938 | 0.16601 | 0.16252 | 0.14297 | 0.096336 | 0.074343 | 0.45513 | 6.2 | 3 | 0.79156 | 4.102e-06 | 4.102e-06 | 0.098124
24275.754 | 0.14946 | 0.16607 | 0.16256 | 0.14288 | 0.096241 | 0.074381 | 0.45494 | 6.2 | 3 | 0.79158 | 4.1021e-06 | 4.1021e-06 | 0.098128
24276.754 | 0.14953 | 0.16573 | 0.1625 | 0.1431 | 0.096049 | 0.074076 | 0.45486 | 6.2 | 3 | 0.79099 | 4.099e-06 | 4.099e-06 | 0.098132
24277.754 | 0.14953 | 0.16572 | 0.16244 | 0.14293 | 0.095916 | 0.074287 | 0.45479 | 6.2 | 3 | 0.79083 | 4.0982e-06 | 4.0982e-06 | 0.098136
24278.754 | 0.14982 | 0.16569 | 0.16237 | 0.14316 | 0.095858 | 0.074534 | 0.45498 | 6.2 | 3 | 0.79142 | 4.1013e-06 | 4.1013e-06 | 0.09814
24279.754 | 0.1493 | 0.16576 | 0.16258 | 0.14303 | 0.095935 | 0.074095 | 0.45494 | 6.2 | 3 | 0.7907 | 4.0975e-06 | 4.0975e-06 | 0.098144
24280.754 | 0.14955 | 0.16573 | 0.16233 | 0.14322 | 0.096088 | 0.074134 | 0.45479 | 6.2 | 3 | 0.79104 | 4.0993e-06 | 4.0993e-06 | 0.098148
24281.754 | 0.14951 | 0.16551 | 0.16225 | 0.14284 | 0.09603 | 0.074304 | 0.45509 | 6.2 | 3 | 0.79045 | 4.0962e-06 | 4.0962e-06 | 0.098152
24282.754 | 0.14961 | 0.16574 | 0.162 | 0.14291 | 0.095953 | 0.073771 | 0.45482 | 6.2 | 3 | 0.78999 | 4.0939e-06 | 4.0939e-06 | 0.098157
24283.754 | 0.14949 | 0.16586 | 0.16248 | 0.14293 | 0.095896 | 0.07419 | 0.4549 | 6.2 | 3 | 0.79085 | 4.0983e-06 | 4.0983e-06 | 0.098161
24284.754 | 0.14955 | 0.16557 | 0.16248 | 0.14295 | 0.095916 | 0.07421 | 0.45513 | 6.2 | 3 | 0.79068 | 4.0974e-06 | 4.0974e-06 | 0.098165
24285.754 | 0.14968 | 0.16563 | 0.1624 | 0.14295 | 0.096108 | 0.074343 | 0.45482 | 6.2 | 3 | 0.79112 | 4.0997e-06 | 4.0997e-06 | 0.098169
24286.754 | 0.14953 | 0.16557 | 0.1624 | 0.14307 | 0.096069 | 0.073808 | 0.45467 | 6.2 | 3 | 0.79045 | 4.0962e-06 | 4.0962e-06 | 0.098173
24287.754 | 0.14978 | 0.1659 | 0.16237 | 0.14274 | 0.095629 | 0.073828 | 0.45452 | 6.2 | 3 | 0.79024 | 4.0951e-06 | 4.0951e-06 | 0.098177
24288.754 | 0.14959 | 0.16578 | 0.16237 | 0.14284 | 0.095916 | 0.074133 | 0.45471 | 6.2 | 3 | 0.79062 | 4.0971e-06 | 4.0971e-06 | 0.098181
24289.754 | 0.14974 | 0.16582 | 0.16218 | 0.1428 | 0.09563 | 0.073715 | 0.45433 | 6.2 | 3 | 0.78988 | 4.0933e-06 | 4.0933e-06 | 0.098185
24290.754 | 0.14953 | 0.16557 | 0.16218 | 0.14312 | 0.095953 | 0.074209 | 0.45452 | 6.2 | 3 | 0.79056 | 4.0968e-06 | 4.0968e-06 | 0.098189
24291.754 | 0.14961 | 0.1658 | 0.16237 | 0.14276 | 0.095591 | 0.074057 | 0.45448 | 6.2 | 3 | 0.79019 | 4.0948e-06 | 4.0948e-06 | 0.098193
24292.754 | 0.14984 | 0.16586 | 0.16248 | 0.14295 | 0.095936 | 0.073695 | 0.45498 | 6.2 | 3 | 0.79076 | 4.0978e-06 | 4.0978e-06 | 0.098198
24293.754 | 0.14988 | 0.16573 | 0.16225 | 0.14287 | 0.095972 | 0.073523 | 0.45463 | 6.2 | 3 | 0.79022 | 4.095e-06 | 4.095e-06 | 0.098202
24294.754 | 0.14986 | 0.16584 | 0.1625 | 0.14286 | 0.095341 | 0.074249 | 0.45448 | 6.2 | 3 | 0.79064 | 4.0972e-06 | 4.0972e-06 | 0.098206
24295.754 | 0.14969 | 0.16574 | 0.1621 | 0.14295 | 0.095859 | 0.074 | 0.45452 | 6.2 | 3 | 0.79034 | 4.0956e-06 | 4.0956e-06 | 0.09821
24296.754 | 0.14974 | 0.1659 | 0.16229 | 0.14267 | 0.095553 | 0.073656 | 0.45448 | 6.2 | 3 | 0.7898 | 4.0929e-06 | 4.0929e-06 | 0.098214
24297.754 | 0.14957 | 0.16592 | 0.16258 | 0.14276 | 0.095553 | 0.073904 | 0.45448 | 6.2 | 3 | 0.79028 | 4.0953e-06 | 4.0953e-06 | 0.098218
24298.754 | 0.14995 | 0.16573 | 0.16244 | 0.14293 | 0.095476 | 0.073752 | 0.45433 | 6.2 | 3 | 0.79028 | 4.0953e-06 | 4.0953e-06 | 0.098222
24299.754 | 0.14982 | 0.16555 | 0.16229 | 0.14282 | 0.095743 | 0.073447 | 0.45448 | 6.2 | 3 | 0.78967 | 4.0922e-06 | 4.0922e-06 | 0.098226
24300.754 | 0.14951 | 0.1658 | 0.16202 | 0.14278 | 0.095782 | 0.073695 | 0.45448 | 6.2 | 3 | 0.7896 | 4.0918e-06 | 4.0918e-06 | 0.09823
24301.754 | 0.14965 | 0.16559 | 0.16225 | 0.14278 | 0.095515 | 0.073504 | 0.45406 | 6.2 | 3 | 0.78929 | 4.0902e-06 | 4.0902e-06 | 0.098234
24302.754 | 0.15018 | 0.16576 | 0.1624 | 0.14282 | 0.095247 | 0.073791 | 0.45444 | 6.2 | 3 | 0.7902 | 4.0949e-06 | 4.0949e-06 | 0.098238
24303.754 | 0.14951 | 0.16611 | 0.16225 | 0.14245 | 0.095666 | 0.073581 | 0.45467 | 6.2 | 3 | 0.78958 | 4.0917e-06 | 4.0917e-06 | 0.098243
24304.754 | 0.15005 | 0.1655 | 0.16223 | 0.14287 | 0.095724 | 0.0736 | 0.45452 | 6.2 | 3 | 0.78997 | 4.0938e-06 | 4.0938e-06 | 0.098247
24305.754 | 0.14974 | 0.16578 | 0.16252 | 0.14261 | 0.095648 | 0.074 | 0.45406 | 6.2 | 3 | 0.7903 | 4.0954e-06 | 4.0954e-06 | 0.098251
24306.754 | 0.15016 | 0.16594 | 0.16221 | 0.14263 | 0.095628 | 0.073486 | 0.45429 | 6.2 | 3 | 0.79005 | 4.0941e-06 | 4.0941e-06 | 0.098255
24307.754 | 0.15024 | 0.16567 | 0.16225 | 0.14244 | 0.095246 | 0.073752 | 0.4541 | 6.2 | 3 | 0.78959 | 4.0918e-06 | 4.0918e-06 | 0.098259
24308.754 | 0.15005 | 0.16575 | 0.16223 | 0.14272 | 0.095648 | 0.0736 | 0.45399 | 6.2 | 3 | 0.79 | 4.0939e-06 | 4.0939e-06 | 0.098263
24309.754 | 0.14984 | 0.16576 | 0.1625 | 0.14251 | 0.09538 | 0.073275 | 0.45433 | 6.2 | 3 | 0.78927 | 4.0901e-06 | 4.0901e-06 | 0.098267
24310.754 | 0.1499 | 0.16582 | 0.16223 | 0.14286 | 0.095667 | 0.073257 | 0.45425 | 6.2 | 3 | 0.78973 | 4.0925e-06 | 4.0925e-06 | 0.098271
24311.754 | 0.15007 | 0.16605 | 0.16242 | 0.14268 | 0.095591 | 0.073523 | 0.45387 | 6.2 | 3 | 0.79034 | 4.0956e-06 | 4.0956e-06 | 0.098275
24312.754 | 0.15003 | 0.16592 | 0.16227 | 0.14251 | 0.095131 | 0.073276 | 0.45418 | 6.2 | 3 | 0.78913 | 4.0894e-06 | 4.0894e-06 | 0.098279
24313.754 | 0.15003 | 0.16593 | 0.16237 | 0.14257 | 0.095304 | 0.073371 | 0.45387 | 6.2 | 3 | 0.78958 | 4.0917e-06 | 4.0917e-06 | 0.098284
24314.754 | 0.1497 | 0.16567 | 0.16218 | 0.14268 | 0.095246 | 0.073123 | 0.45414 | 6.2 | 3 | 0.7886 | 4.0866e-06 | 4.0866e-06 | 0.098288
24315.754 | 0.15026 | 0.16582 | 0.16225 | 0.14244 | 0.095419 | 0.073257 | 0.45406 | 6.2 | 3 | 0.78944 | 4.091e-06 | 4.091e-06 | 0.098292
24316.754 | 0.14997 | 0.16567 | 0.16218 | 0.14276 | 0.095456 | 0.073581 | 0.45448 | 6.2 | 3 | 0.78961 | 4.0919e-06 | 4.0919e-06 | 0.098296
24317.754 | 0.14999 | 0.16592 | 0.16235 | 0.1427 | 0.095361 | 0.073256 | 0.45414 | 6.2 | 3 | 0.78957 | 4.0917e-06 | 4.0917e-06 | 0.0983
24318.754 | 0.14971 | 0.16588 | 0.162 | 0.1427 | 0.095459 | 0.073428 | 0.45437 | 6.2 | 3 | 0.78918 | 4.0896e-06 | 4.0896e-06 | 0.098304
24319.754 | 0.14989 | 0.16593 | 0.16244 | 0.14244 | 0.095456 | 0.073505 | 0.45418 | 6.2 | 3 | 0.78967 | 4.0922e-06 | 4.0922e-06 | 0.098308
24320.754 | 0.1498 | 0.1659 | 0.16242 | 0.14255 | 0.095591 | 0.073065 | 0.45444 | 6.2 | 3 | 0.78933 | 4.0904e-06 | 4.0904e-06 | 0.098312
24321.754 | 0.14988 | 0.1657 | 0.16246 | 0.14236 | 0.095151 | 0.073656 | 0.45406 | 6.2 | 3 | 0.78921 | 4.0898e-06 | 4.0898e-06 | 0.098316
24322.754 | 0.14984 | 0.16576 | 0.16195 | 0.14266 | 0.095322 | 0.073256 | 0.45402 | 6.2 | 3 | 0.78879 | 4.0876e-06 | 4.0876e-06 | 0.09832
24323.754 | 0.14955 | 0.16576 | 0.16227 | 0.14282 | 0.095419 | 0.073409 | 0.4541 | 6.2 | 3 | 0.78923 | 4.0899e-06 | 4.0899e-06 | 0.098324
24324.754 | 0.15008 | 0.1658 | 0.16237 | 0.14255 | 0.095457 | 0.073428 | 0.45418 | 6.2 | 3 | 0.78969 | 4.0923e-06 | 4.0923e-06 | 0.098329
24325.754 | 0.14988 | 0.16569 | 0.16218 | 0.14282 | 0.095668 | 0.073543 | 0.45421 | 6.2 | 3 | 0.78977 | 4.0927e-06 | 4.0927e-06 | 0.098333
24326.754 | 0.14995 | 0.16611 | 0.16248 | 0.1428 | 0.095629 | 0.073142 | 0.45418 | 6.2 | 3 | 0.79011 | 4.0945e-06 | 4.0945e-06 | 0.098337
24327.754 | 0.14976 | 0.16578 | 0.16231 | 0.14259 | 0.095495 | 0.073046 | 0.45418 | 6.2 | 3 | 0.78898 | 4.0886e-06 | 4.0886e-06 | 0.098341
24328.754 | 0.1498 | 0.16586 | 0.16202 | 0.1432 | 0.095324 | 0.073219 | 0.45414 | 6.2 | 3 | 0.78942 | 4.0909e-06 | 4.0909e-06 | 0.098345
24329.754 | 0.14946 | 0.16555 | 0.16254 | 0.14276 | 0.095514 | 0.073408 | 0.45421 | 6.2 | 3 | 0.78923 | 4.0899e-06 | 4.0899e-06 | 0.098349
24330.754 | 0.14963 | 0.16586 | 0.16267 | 0.14282 | 0.095628 | 0.073275 | 0.45452 | 6.2 | 3 | 0.78988 | 4.0933e-06 | 4.0933e-06 | 0.098353
24331.754 | 0.14961 | 0.16582 | 0.16231 | 0.14288 | 0.095533 | 0.073162 | 0.45402 | 6.2 | 3 | 0.78931 | 4.0903e-06 | 4.0903e-06 | 0.098357
24332.754 | 0.14978 | 0.16576 | 0.16237 | 0.14286 | 0.095438 | 0.073218 | 0.45414 | 6.2 | 3 | 0.78942 | 4.0909e-06 | 4.0909e-06 | 0.098361
24333.754 | 0.15005 | 0.16569 | 0.16244 | 0.14295 | 0.095801 | 0.073237 | 0.4541 | 6.2 | 3 | 0.79017 | 4.0947e-06 | 4.0947e-06 | 0.098365
24334.754 | 0.14938 | 0.16586 | 0.16242 | 0.14288 | 0.095551 | 0.073599 | 0.4541 | 6.2 | 3 | 0.78969 | 4.0923e-06 | 4.0923e-06 | 0.098369
24335.754 | 0.1498 | 0.16561 | 0.16208 | 0.14287 | 0.095629 | 0.073753 | 0.45418 | 6.2 | 3 | 0.78975 | 4.0926e-06 | 4.0926e-06 | 0.098374
24336.754 | 0.14949 | 0.16575 | 0.16219 | 0.14289 | 0.09559 | 0.073294 | 0.45437 | 6.2 | 3 | 0.78921 | 4.0898e-06 | 4.0898e-06 | 0.098378
24337.754 | 0.1498 | 0.16586 | 0.16229 | 0.14274 | 0.095762 | 0.07358 | 0.45418 | 6.2 | 3 | 0.79003 | 4.094e-06 | 4.094e-06 | 0.098382
24338.754 | 0.14934 | 0.1657 | 0.16246 | 0.14287 | 0.095513 | 0.073924 | 0.45448 | 6.2 | 3 | 0.78982 | 4.093e-06 | 4.093e-06 | 0.098386
24339.754 | 0.14965 | 0.16544 | 0.16229 | 0.14293 | 0.095783 | 0.073981 | 0.45448 | 6.2 | 3 | 0.79007 | 4.0943e-06 | 4.0943e-06 | 0.09839
24340.754 | 0.14967 | 0.16544 | 0.16225 | 0.1431 | 0.096202 | 0.073904 | 0.45414 | 6.2 | 3 | 0.79056 | 4.0968e-06 | 4.0968e-06 | 0.098394
24341.754 | 0.14955 | 0.16569 | 0.16212 | 0.14339 | 0.09626 | 0.073981 | 0.45437 | 6.2 | 3 | 0.79099 | 4.099e-06 | 4.099e-06 | 0.098398
24342.754 | 0.14969 | 0.16557 | 0.16227 | 0.14282 | 0.09582 | 0.074058 | 0.45441 | 6.2 | 3 | 0.79023 | 4.0951e-06 | 4.0951e-06 | 0.098402
24343.754 | 0.14934 | 0.16553 | 0.16231 | 0.1431 | 0.095954 | 0.073885 | 0.45452 | 6.2 | 3 | 0.79013 | 4.0946e-06 | 4.0946e-06 | 0.098406
24344.754 | 0.14988 | 0.16544 | 0.16237 | 0.1428 | 0.095973 | 0.074021 | 0.45467 | 6.2 | 3 | 0.79047 | 4.0963e-06 | 4.0963e-06 | 0.09841
24345.754 | 0.14915 | 0.16571 | 0.16223 | 0.14339 | 0.096049 | 0.073982 | 0.45448 | 6.2 | 3 | 0.79051 | 4.0965e-06 | 4.0965e-06 | 0.098414
24346.754 | 0.1494 | 0.16544 | 0.16256 | 0.14327 | 0.095916 | 0.073695 | 0.45456 | 6.2 | 3 | 0.79028 | 4.0953e-06 | 4.0953e-06 | 0.098419
24347.754 | 0.14934 | 0.16559 | 0.16248 | 0.14316 | 0.096068 | 0.074249 | 0.4546 | 6.2 | 3 | 0.79089 | 4.0985e-06 | 4.0985e-06 | 0.098423
24348.754 | 0.14976 | 0.16544 | 0.16214 | 0.14312 | 0.095936 | 0.074189 | 0.45471 | 6.2 | 3 | 0.79059 | 4.0969e-06 | 4.0969e-06 | 0.098427
24349.754 | 0.14974 | 0.16553 | 0.16242 | 0.1432 | 0.096222 | 0.074115 | 0.4546 | 6.2 | 3 | 0.79124 | 4.1003e-06 | 4.1003e-06 | 0.098431
24350.754 | 0.14938 | 0.16536 | 0.16202 | 0.14314 | 0.095992 | 0.074038 | 0.45452 | 6.2 | 3 | 0.78994 | 4.0936e-06 | 4.0936e-06 | 0.098435
24351.754 | 0.14957 | 0.16552 | 0.16229 | 0.14333 | 0.096049 | 0.074305 | 0.45471 | 6.2 | 3 | 0.79106 | 4.0994e-06 | 4.0994e-06 | 0.098439
24352.754 | 0.14938 | 0.1654 | 0.16198 | 0.14308 | 0.096394 | 0.07421 | 0.45486 | 6.2 | 3 | 0.79045 | 4.0962e-06 | 4.0962e-06 | 0.098443
24353.754 | 0.14959 | 0.16548 | 0.16202 | 0.14297 | 0.096317 | 0.074076 | 0.45482 | 6.2 | 3 | 0.79045 | 4.0962e-06 | 4.0962e-06 | 0.098447
24354.754 | 0.14951 | 0.16548 | 0.16191 | 0.14329 | 0.095916 | 0.074209 | 0.45463 | 6.2 | 3 | 0.79032 | 4.0956e-06 | 4.0956e-06 | 0.098451
24355.754 | 0.14915 | 0.16546 | 0.1622 | 0.14326 | 0.095936 | 0.073923 | 0.4549 | 6.2 | 3 | 0.78992 | 4.0935e-06 | 4.0935e-06 | 0.098455
24356.754 | 0.14932 | 0.16534 | 0.1622 | 0.1433 | 0.096049 | 0.074342 | 0.45479 | 6.2 | 3 | 0.79055 | 4.0967e-06 | 4.0967e-06 | 0.09846
24357.754 | 0.14972 | 0.16546 | 0.16242 | 0.14339 | 0.095802 | 0.074057 | 0.45494 | 6.2 | 3 | 0.79085 | 4.0983e-06 | 4.0983e-06 | 0.098464
24358.754 | 0.14925 | 0.1654 | 0.16229 | 0.14297 | 0.096126 | 0.073906 | 0.45479 | 6.2 | 3 | 0.78994 | 4.0936e-06 | 4.0936e-06 | 0.098468
24359.754 | 0.14947 | 0.16567 | 0.16227 | 0.14295 | 0.095973 | 0.074189 | 0.45479 | 6.2 | 3 | 0.79053 | 4.0966e-06 | 4.0966e-06 | 0.098472
24360.754 | 0.14938 | 0.1654 | 0.16225 | 0.14295 | 0.096279 | 0.074076 | 0.45471 | 6.2 | 3 | 0.79034 | 4.0956e-06 | 4.0956e-06 | 0.098476
24361.754 | 0.14942 | 0.16569 | 0.1621 | 0.14306 | 0.095877 | 0.074191 | 0.45463 | 6.2 | 3 | 0.79034 | 4.0956e-06 | 4.0956e-06 | 0.09848
24362.754 | 0.14938 | 0.16544 | 0.16197 | 0.1431 | 0.096182 | 0.074114 | 0.45482 | 6.2 | 3 | 0.79018 | 4.0948e-06 | 4.0948e-06 | 0.098484
24363.754 | 0.14944 | 0.16549 | 0.1622 | 0.14314 | 0.096202 | 0.074038 | 0.45444 | 6.2 | 3 | 0.79051 | 4.0965e-06 | 4.0965e-06 | 0.098488
24364.754 | 0.14963 | 0.16534 | 0.16248 | 0.14343 | 0.096317 | 0.074285 | 0.45475 | 6.2 | 3 | 0.79148 | 4.1016e-06 | 4.1016e-06 | 0.098492
24365.754 | 0.14949 | 0.16534 | 0.16227 | 0.14305 | 0.096316 | 0.074116 | 0.45463 | 6.2 | 3 | 0.79058 | 4.0969e-06 | 4.0969e-06 | 0.098496
24366.754 | 0.14927 | 0.16544 | 0.16191 | 0.14305 | 0.096335 | 0.074152 | 0.45475 | 6.2 | 3 | 0.79015 | 4.0946e-06 | 4.0946e-06 | 0.0985
24367.754 | 0.14963 | 0.16531 | 0.1624 | 0.14308 | 0.096279 | 0.074534 | 0.45498 | 6.2 | 3 | 0.79123 | 4.1003e-06 | 4.1003e-06 | 0.098505
24368.754 | 0.14909 | 0.16534 | 0.16233 | 0.14335 | 0.096165 | 0.074362 | 0.45502 | 6.2 | 3 | 0.79064 | 4.0972e-06 | 4.0972e-06 | 0.098509
24369.754 | 0.14911 | 0.16546 | 0.16225 | 0.1432 | 0.096356 | 0.074038 | 0.4549 | 6.2 | 3 | 0.79042 | 4.096e-06 | 4.096e-06 | 0.098513
24370.754 | 0.1494 | 0.16538 | 0.1621 | 0.14322 | 0.096241 | 0.073867 | 0.45471 | 6.2 | 3 | 0.79021 | 4.095e-06 | 4.095e-06 | 0.098517
24371.754 | 0.1493 | 0.16555 | 0.16195 | 0.14295 | 0.095954 | 0.074096 | 0.4546 | 6.2 | 3 | 0.7898 | 4.0929e-06 | 4.0929e-06 | 0.098521
24372.754 | 0.14974 | 0.16561 | 0.16201 | 0.14326 | 0.096184 | 0.074401 | 0.4546 | 6.2 | 3 | 0.7912 | 4.1001e-06 | 4.1001e-06 | 0.098525
24373.754 | 0.14934 | 0.16528 | 0.16231 | 0.14316 | 0.095974 | 0.074419 | 0.45463 | 6.2 | 3 | 0.79049 | 4.0964e-06 | 4.0964e-06 | 0.098529
24374.754 | 0.14953 | 0.16527 | 0.16227 | 0.14326 | 0.096699 | 0.074496 | 0.45463 | 6.2 | 3 | 0.79152 | 4.1018e-06 | 4.1018e-06 | 0.098533
24375.754 | 0.14936 | 0.16513 | 0.16237 | 0.1431 | 0.096241 | 0.07421 | 0.45509 | 6.2 | 3 | 0.79041 | 4.096e-06 | 4.096e-06 | 0.098537
24376.754 | 0.14942 | 0.16538 | 0.16214 | 0.14324 | 0.096354 | 0.074305 | 0.45479 | 6.2 | 3 | 0.79083 | 4.0982e-06 | 4.0982e-06 | 0.098541
24377.754 | 0.14917 | 0.16509 | 0.1622 | 0.14322 | 0.096259 | 0.07438 | 0.45463 | 6.2 | 3 | 0.79032 | 4.0955e-06 | 4.0955e-06 | 0.098546
24378.754 | 0.14934 | 0.16538 | 0.16202 | 0.14324 | 0.096106 | 0.074344 | 0.45502 | 6.2 | 3 | 0.79043 | 4.0961e-06 | 4.0961e-06 | 0.09855
24379.754 | 0.14919 | 0.16511 | 0.16239 | 0.1432 | 0.096164 | 0.074514 | 0.45482 | 6.2 | 3 | 0.79057 | 4.0968e-06 | 4.0968e-06 | 0.098554
24380.754 | 0.14974 | 0.16484 | 0.16233 | 0.14284 | 0.096203 | 0.074096 | 0.45456 | 6.2 | 3 | 0.79005 | 4.0941e-06 | 4.0941e-06 | 0.098558
24381.754 | 0.14951 | 0.16525 | 0.16221 | 0.1431 | 0.095706 | 0.074228 | 0.45421 | 6.2 | 3 | 0.79001 | 4.0939e-06 | 4.0939e-06 | 0.098562
24382.754 | 0.14976 | 0.16519 | 0.16197 | 0.14299 | 0.095974 | 0.073868 | 0.45475 | 6.2 | 3 | 0.78975 | 4.0926e-06 | 4.0926e-06 | 0.098566
24383.754 | 0.14972 | 0.1654 | 0.16227 | 0.14282 | 0.096182 | 0.073963 | 0.45452 | 6.2 | 3 | 0.79035 | 4.0957e-06 | 4.0957e-06 | 0.09857
24384.754 | 0.14951 | 0.16542 | 0.16216 | 0.14303 | 0.096011 | 0.074344 | 0.45463 | 6.2 | 3 | 0.79047 | 4.0963e-06 | 4.0963e-06 | 0.098574
24385.754 | 0.14913 | 0.16534 | 0.1622 | 0.14295 | 0.096374 | 0.074267 | 0.45456 | 6.2 | 3 | 0.79026 | 4.0952e-06 | 4.0952e-06 | 0.098578
24386.754 | 0.14934 | 0.16519 | 0.16202 | 0.14312 | 0.096146 | 0.074114 | 0.45452 | 6.2 | 3 | 0.78994 | 4.0936e-06 | 4.0936e-06 | 0.098582
24387.754 | 0.14967 | 0.16542 | 0.16212 | 0.1427 | 0.096165 | 0.074286 | 0.45437 | 6.2 | 3 | 0.79036 | 4.0957e-06 | 4.0957e-06 | 0.098587
24388.754 | 0.14969 | 0.16511 | 0.16227 | 0.14303 | 0.096107 | 0.074648 | 0.45486 | 6.2 | 3 | 0.79085 | 4.0983e-06 | 4.0983e-06 | 0.098591
24389.754 | 0.14959 | 0.1654 | 0.16183 | 0.1427 | 0.095954 | 0.073943 | 0.45437 | 6.2 | 3 | 0.78942 | 4.0909e-06 | 4.0909e-06 | 0.098595
24390.754 | 0.14953 | 0.16563 | 0.16212 | 0.1432 | 0.096128 | 0.074171 | 0.45429 | 6.2 | 3 | 0.79078 | 4.0979e-06 | 4.0979e-06 | 0.098599
24391.754 | 0.14946 | 0.16527 | 0.16231 | 0.14326 | 0.095916 | 0.074132 | 0.45463 | 6.2 | 3 | 0.79034 | 4.0956e-06 | 4.0956e-06 | 0.098603
24392.754 | 0.14938 | 0.16546 | 0.16218 | 0.14268 | 0.096088 | 0.074057 | 0.45444 | 6.2 | 3 | 0.78984 | 4.0931e-06 | 4.0931e-06 | 0.098607
24393.754 | 0.14955 | 0.16538 | 0.16206 | 0.14312 | 0.096125 | 0.074133 | 0.4546 | 6.2 | 3 | 0.79037 | 4.0958e-06 | 4.0958e-06 | 0.098611
24394.754 | 0.14976 | 0.16542 | 0.1617 | 0.14316 | 0.095933 | 0.073962 | 0.45425 | 6.2 | 3 | 0.78994 | 4.0936e-06 | 4.0936e-06 | 0.098615
24395.754 | 0.14991 | 0.16561 | 0.16103 | 0.14268 | 0.096031 | 0.073943 | 0.45429 | 6.2 | 3 | 0.78921 | 4.0898e-06 | 4.0898e-06 | 0.098619
24396.754 | 0.15029 | 0.16605 | 0.16067 | 0.14236 | 0.095934 | 0.073676 | 0.45372 | 6.2 | 3 | 0.78899 | 4.0886e-06 | 4.0886e-06 | 0.098623
24397.754 | 0.14995 | 0.16603 | 0.16071 | 0.14202 | 0.09563 | 0.074211 | 0.4536 | 6.2 | 3 | 0.78855 | 4.0864e-06 | 4.0864e-06 | 0.098627
24398.754 | 0.15022 | 0.16643 | 0.16073 | 0.14207 | 0.095725 | 0.07398 | 0.4536 | 6.2 | 3 | 0.78916 | 4.0895e-06 | 4.0895e-06 | 0.098632
24399.754 | 0.15069 | 0.16643 | 0.16006 | 0.1415 | 0.095533 | 0.074132 | 0.45322 | 6.2 | 3 | 0.78835 | 4.0853e-06 | 4.0853e-06 | 0.098636
24400.754 | 0.15068 | 0.1662 | 0.16057 | 0.14147 | 0.095515 | 0.073599 | 0.45284 | 6.2 | 3 | 0.78804 | 4.0837e-06 | 4.0837e-06 | 0.09864
24401.754 | 0.15077 | 0.16645 | 0.16012 | 0.14169 | 0.095592 | 0.073885 | 0.45307 | 6.2 | 3 | 0.78851 | 4.0862e-06 | 4.0862e-06 | 0.098644
24402.754 | 0.15094 | 0.1662 | 0.16014 | 0.14114 | 0.095133 | 0.073714 | 0.45292 | 6.2 | 3 | 0.78727 | 4.0797e-06 | 4.0797e-06 | 0.098648
24403.754 | 0.15054 | 0.16613 | 0.16044 | 0.14152 | 0.095608 | 0.073886 | 0.45299 | 6.2 | 3 | 0.78812 | 4.0842e-06 | 4.0842e-06 | 0.098652
24404.754 | 0.15068 | 0.16637 | 0.1601 | 0.14131 | 0.095532 | 0.073657 | 0.45307 | 6.2 | 3 | 0.78765 | 4.0817e-06 | 4.0817e-06 | 0.098656
24405.754 | 0.15079 | 0.16601 | 0.16061 | 0.14135 | 0.095322 | 0.074114 | 0.45311 | 6.2 | 3 | 0.7882 | 4.0846e-06 | 4.0846e-06 | 0.09866
24406.754 | 0.15054 | 0.16632 | 0.16025 | 0.14116 | 0.095896 | 0.073639 | 0.45307 | 6.2 | 3 | 0.7878 | 4.0825e-06 | 4.0825e-06 | 0.098664
24407.754 | 0.15049 | 0.16618 | 0.16029 | 0.14127 | 0.09582 | 0.073771 | 0.45318 | 6.2 | 3 | 0.78782 | 4.0826e-06 | 4.0826e-06 | 0.098668
24408.754 | 0.15075 | 0.16605 | 0.16008 | 0.14141 | 0.0954 | 0.073868 | 0.45307 | 6.2 | 3 | 0.78756 | 4.0812e-06 | 4.0812e-06 | 0.098672
24409.754 | 0.15058 | 0.16599 | 0.1601 | 0.14129 | 0.095343 | 0.073789 | 0.45322 | 6.2 | 3 | 0.7871 | 4.0788e-06 | 4.0788e-06 | 0.098676
24410.754 | 0.15052 | 0.16601 | 0.16044 | 0.14116 | 0.095437 | 0.073733 | 0.45337 | 6.2 | 3 | 0.78731 | 4.0799e-06 | 4.0799e-06 | 0.098681
24411.754 | 0.15068 | 0.16607 | 0.16035 | 0.14131 | 0.095783 | 0.07404 | 0.45303 | 6.2 | 3 | 0.78823 | 4.0847e-06 | 4.0847e-06 | 0.098685
24412.754 | 0.1506 | 0.16593 | 0.16037 | 0.14122 | 0.095571 | 0.073943 | 0.45303 | 6.2 | 3 | 0.78763 | 4.0816e-06 | 4.0816e-06 | 0.098689
24413.754 | 0.15075 | 0.16637 | 0.15993 | 0.14164 | 0.095762 | 0.073733 | 0.45299 | 6.2 | 3 | 0.78819 | 4.0845e-06 | 4.0845e-06 | 0.098693
24414.754 | 0.15054 | 0.1663 | 0.16017 | 0.14156 | 0.095609 | 0.073849 | 0.45322 | 6.2 | 3 | 0.78803 | 4.0837e-06 | 4.0837e-06 | 0.098697
24415.754 | 0.15028 | 0.16572 | 0.15987 | 0.14179 | 0.096164 | 0.074019 | 0.4533 | 6.2 | 3 | 0.78784 | 4.0827e-06 | 4.0827e-06 | 0.098701
24416.754 | 0.15008 | 0.16588 | 0.16017 | 0.14177 | 0.096412 | 0.074286 | 0.4536 | 6.2 | 3 | 0.7886 | 4.0866e-06 | 4.0866e-06 | 0.098705
24417.754 | 0.14984 | 0.16567 | 0.15987 | 0.14196 | 0.096623 | 0.074439 | 0.4538 | 6.2 | 3 | 0.7884 | 4.0856e-06 | 4.0856e-06 | 0.098709
24418.754 | 0.14991 | 0.16559 | 0.16031 | 0.1423 | 0.096566 | 0.074801 | 0.4541 | 6.2 | 3 | 0.78948 | 4.0912e-06 | 4.0912e-06 | 0.098713
24419.754 | 0.14991 | 0.16559 | 0.16042 | 0.14242 | 0.097061 | 0.074686 | 0.45402 | 6.2 | 3 | 0.79009 | 4.0944e-06 | 4.0944e-06 | 0.098717
24420.754 | 0.15024 | 0.16553 | 0.16031 | 0.14232 | 0.096793 | 0.074629 | 0.4541 | 6.2 | 3 | 0.78982 | 4.093e-06 | 4.093e-06 | 0.098721
24421.754 | 0.14997 | 0.16542 | 0.1601 | 0.14209 | 0.096527 | 0.074705 | 0.45406 | 6.2 | 3 | 0.78881 | 4.0877e-06 | 4.0877e-06 | 0.098725
24422.754 | 0.14997 | 0.16584 | 0.16035 | 0.1423 | 0.096509 | 0.074458 | 0.45376 | 6.2 | 3 | 0.78943 | 4.0909e-06 | 4.0909e-06 | 0.09873
24423.754 | 0.15026 | 0.1658 | 0.16019 | 0.14228 | 0.096431 | 0.074037 | 0.45357 | 6.2 | 3 | 0.78901 | 4.0887e-06 | 4.0887e-06 | 0.098734
24424.754 | 0.15033 | 0.16571 | 0.16035 | 0.14179 | 0.096432 | 0.073809 | 0.4536 | 6.2 | 3 | 0.78841 | 4.0857e-06 | 4.0857e-06 | 0.098738
24425.754 | 0.15031 | 0.16569 | 0.16033 | 0.14202 | 0.096089 | 0.073828 | 0.45383 | 6.2 | 3 | 0.78826 | 4.0849e-06 | 4.0849e-06 | 0.098742
24426.754 | 0.15016 | 0.16578 | 0.16014 | 0.14196 | 0.096336 | 0.074152 | 0.45353 | 6.2 | 3 | 0.78853 | 4.0863e-06 | 4.0863e-06 | 0.098746
24427.754 | 0.15024 | 0.16595 | 0.16019 | 0.1419 | 0.096242 | 0.074266 | 0.45334 | 6.2 | 3 | 0.7888 | 4.0877e-06 | 4.0877e-06 | 0.09875
24428.754 | 0.15054 | 0.16574 | 0.16038 | 0.14213 | 0.09605 | 0.074228 | 0.4533 | 6.2 | 3 | 0.78908 | 4.0891e-06 | 4.0891e-06 | 0.098754
24429.754 | 0.15049 | 0.16597 | 0.16036 | 0.14166 | 0.096069 | 0.074267 | 0.45357 | 6.2 | 3 | 0.78881 | 4.0877e-06 | 4.0877e-06 | 0.098758
24430.754 | 0.15007 | 0.16613 | 0.16044 | 0.14175 | 0.096259 | 0.074114 | 0.4536 | 6.2 | 3 | 0.78876 | 4.0875e-06 | 4.0875e-06 | 0.098762
24431.754 | 0.1501 | 0.16599 | 0.16038 | 0.14164 | 0.096297 | 0.074095 | 0.4533 | 6.2 | 3 | 0.78851 | 4.0862e-06 | 4.0862e-06 | 0.098766
24432.754 | 0.15049 | 0.16586 | 0.15996 | 0.14184 | 0.096106 | 0.074401 | 0.45337 | 6.2 | 3 | 0.78866 | 4.0869e-06 | 4.0869e-06 | 0.09877
24433.754 | 0.15041 | 0.16592 | 0.15979 | 0.14181 | 0.096049 | 0.074114 | 0.45368 | 6.2 | 3 | 0.78809 | 4.084e-06 | 4.084e-06 | 0.098775
24434.754 | 0.15031 | 0.16599 | 0.16004 | 0.14164 | 0.095877 | 0.074171 | 0.45357 | 6.2 | 3 | 0.78803 | 4.0837e-06 | 4.0837e-06 | 0.098779
24435.754 | 0.15028 | 0.16618 | 0.16052 | 0.1416 | 0.096088 | 0.074382 | 0.45364 | 6.2 | 3 | 0.78904 | 4.0889e-06 | 4.0889e-06 | 0.098783
24436.754 | 0.15035 | 0.16618 | 0.16033 | 0.14164 | 0.096376 | 0.074457 | 0.45353 | 6.2 | 3 | 0.78933 | 4.0904e-06 | 4.0904e-06 | 0.098787
24437.754 | 0.1503 | 0.16567 | 0.16002 | 0.142 | 0.096029 | 0.074629 | 0.45322 | 6.2 | 3 | 0.78864 | 4.0868e-06 | 4.0868e-06 | 0.098791
24438.754 | 0.15026 | 0.16595 | 0.16008 | 0.14213 | 0.096088 | 0.074057 | 0.45349 | 6.2 | 3 | 0.78857 | 4.0865e-06 | 4.0865e-06 | 0.098795
24439.754 | 0.15043 | 0.16611 | 0.16033 | 0.14175 | 0.096011 | 0.074172 | 0.45364 | 6.2 | 3 | 0.78879 | 4.0876e-06 | 4.0876e-06 | 0.098799
24440.754 | 0.1503 | 0.16613 | 0.16015 | 0.14164 | 0.095935 | 0.0744 | 0.4536 | 6.2 | 3 | 0.78855 | 4.0864e-06 | 4.0864e-06 | 0.098803
24441.754 | 0.15045 | 0.16599 | 0.1601 | 0.14194 | 0.096088 | 0.074325 | 0.45337 | 6.2 | 3 | 0.78889 | 4.0882e-06 | 4.0882e-06 | 0.098807
24442.754 | 0.15058 | 0.16622 | 0.16042 | 0.14171 | 0.096069 | 0.074611 | 0.45326 | 6.2 | 3 | 0.78962 | 4.0919e-06 | 4.0919e-06 | 0.098811
24443.754 | 0.15003 | 0.16597 | 0.16067 | 0.14177 | 0.096049 | 0.074268 | 0.45345 | 6.2 | 3 | 0.78876 | 4.0874e-06 | 4.0874e-06 | 0.098815
24444.754 | 0.15022 | 0.16582 | 0.16014 | 0.14192 | 0.096125 | 0.07421 | 0.45341 | 6.2 | 3 | 0.78843 | 4.0858e-06 | 4.0858e-06 | 0.098819
24445.754 | 0.15087 | 0.1659 | 0.16061 | 0.14171 | 0.096223 | 0.074476 | 0.45364 | 6.2 | 3 | 0.78978 | 4.0928e-06 | 4.0928e-06 | 0.098824
24446.754 | 0.15032 | 0.16573 | 0.16016 | 0.14186 | 0.096279 | 0.074153 | 0.45341 | 6.2 | 3 | 0.78849 | 4.0861e-06 | 4.0861e-06 | 0.098828
24447.754 | 0.15064 | 0.16603 | 0.16019 | 0.14167 | 0.096241 | 0.074572 | 0.45341 | 6.2 | 3 | 0.78935 | 4.0905e-06 | 4.0905e-06 | 0.098832
24448.754 | 0.15014 | 0.16595 | 0.16006 | 0.14202 | 0.096166 | 0.074477 | 0.45364 | 6.2 | 3 | 0.78882 | 4.0878e-06 | 4.0878e-06 | 0.098836
24449.754 | 0.15049 | 0.16588 | 0.15995 | 0.14183 | 0.09603 | 0.074686 | 0.45341 | 6.2 | 3 | 0.78885 | 4.0879e-06 | 4.0879e-06 | 0.09884
24450.754 | 0.15024 | 0.16611 | 0.16002 | 0.14186 | 0.096356 | 0.074286 | 0.45341 | 6.2 | 3 | 0.78887 | 4.088e-06 | 4.088e-06 | 0.098844
24451.754 | 0.15037 | 0.16592 | 0.16006 | 0.14185 | 0.096125 | 0.074534 | 0.45345 | 6.2 | 3 | 0.78885 | 4.0879e-06 | 4.0879e-06 | 0.098848
24452.754 | 0.15031 | 0.16605 | 0.16019 | 0.14179 | 0.096069 | 0.074821 | 0.45337 | 6.2 | 3 | 0.78923 | 4.0899e-06 | 4.0899e-06 | 0.098852
24453.754 | 0.15031 | 0.16575 | 0.16006 | 0.14169 | 0.096069 | 0.074401 | 0.45383 | 6.2 | 3 | 0.78828 | 4.085e-06 | 4.085e-06 | 0.098856
24454.754 | 0.1507 | 0.16594 | 0.16019 | 0.14184 | 0.096126 | 0.07421 | 0.45372 | 6.2 | 3 | 0.78901 | 4.0887e-06 | 4.0887e-06 | 0.09886
24455.754 | 0.15001 | 0.16609 | 0.16012 | 0.14179 | 0.096202 | 0.074516 | 0.45349 | 6.2 | 3 | 0.78872 | 4.0873e-06 | 4.0873e-06 | 0.098864
24456.754 | 0.15056 | 0.16582 | 0.15998 | 0.14175 | 0.096164 | 0.074457 | 0.45334 | 6.2 | 3 | 0.78874 | 4.0873e-06 | 4.0873e-06 | 0.098869
24457.754 | 0.15054 | 0.16582 | 0.16023 | 0.14202 | 0.09624 | 0.074324 | 0.45334 | 6.2 | 3 | 0.78917 | 4.0896e-06 | 4.0896e-06 | 0.098873
24458.754 | 0.15029 | 0.16595 | 0.16025 | 0.14183 | 0.096182 | 0.074267 | 0.45337 | 6.2 | 3 | 0.78877 | 4.0875e-06 | 4.0875e-06 | 0.098877
24459.754 | 0.15068 | 0.16595 | 0.16014 | 0.14196 | 0.096471 | 0.074209 | 0.45364 | 6.2 | 3 | 0.78941 | 4.0908e-06 | 4.0908e-06 | 0.098881
24460.754 | 0.15062 | 0.16582 | 0.16012 | 0.14167 | 0.096165 | 0.074381 | 0.4536 | 6.2 | 3 | 0.78878 | 4.0876e-06 | 4.0876e-06 | 0.098885
24461.754 | 0.15043 | 0.16582 | 0.16016 | 0.14202 | 0.095974 | 0.074571 | 0.45349 | 6.2 | 3 | 0.78897 | 4.0886e-06 | 4.0886e-06 | 0.098889
24462.754 | 0.15064 | 0.16605 | 0.1601 | 0.14169 | 0.096203 | 0.074629 | 0.45349 | 6.2 | 3 | 0.78931 | 4.0903e-06 | 4.0903e-06 | 0.098893
24463.754 | 0.15032 | 0.16592 | 0.16017 | 0.14179 | 0.096126 | 0.074267 | 0.45372 | 6.2 | 3 | 0.78859 | 4.0866e-06 | 4.0866e-06 | 0.098897
24464.754 | 0.1501 | 0.16571 | 0.16031 | 0.14196 | 0.096356 | 0.074705 | 0.45349 | 6.2 | 3 | 0.78914 | 4.0894e-06 | 4.0894e-06 | 0.098901
24465.754 | 0.15056 | 0.16603 | 0.16027 | 0.14173 | 0.09626 | 0.074611 | 0.45349 | 6.2 | 3 | 0.78946 | 4.0911e-06 | 4.0911e-06 | 0.098905
24466.754 | 0.15033 | 0.16618 | 0.16019 | 0.14215 | 0.096297 | 0.074381 | 0.4533 | 6.2 | 3 | 0.78954 | 4.0915e-06 | 4.0915e-06 | 0.098909
24467.754 | 0.15039 | 0.16586 | 0.16023 | 0.14167 | 0.096087 | 0.074629 | 0.45345 | 6.2 | 3 | 0.78887 | 4.088e-06 | 4.088e-06 | 0.098914
24468.754 | 0.15079 | 0.16597 | 0.15991 | 0.14209 | 0.096203 | 0.073943 | 0.45353 | 6.2 | 3 | 0.78891 | 4.0882e-06 | 4.0882e-06 | 0.098918
24469.754 | 0.15062 | 0.1662 | 0.16035 | 0.14217 | 0.096164 | 0.074305 | 0.45353 | 6.2 | 3 | 0.78981 | 4.0929e-06 | 4.0929e-06 | 0.098922
24470.754 | 0.15054 | 0.16597 | 0.16008 | 0.14186 | 0.096337 | 0.074534 | 0.45357 | 6.2 | 3 | 0.78933 | 4.0904e-06 | 4.0904e-06 | 0.098926
24471.754 | 0.15062 | 0.16599 | 0.16023 | 0.14184 | 0.096145 | 0.074115 | 0.45334 | 6.2 | 3 | 0.78895 | 4.0884e-06 | 4.0884e-06 | 0.09893
24472.754 | 0.15073 | 0.16611 | 0.16004 | 0.14202 | 0.096184 | 0.074572 | 0.45387 | 6.2 | 3 | 0.78966 | 4.0921e-06 | 4.0921e-06 | 0.098934
24473.754 | 0.15033 | 0.16601 | 0.16006 | 0.14171 | 0.096029 | 0.074457 | 0.45353 | 6.2 | 3 | 0.7886 | 4.0866e-06 | 4.0866e-06 | 0.098938
24474.754 | 0.15052 | 0.16586 | 0.16008 | 0.14183 | 0.096279 | 0.074477 | 0.4533 | 6.2 | 3 | 0.78904 | 4.0889e-06 | 4.0889e-06 | 0.098942
24475.754 | 0.15047 | 0.16618 | 0.15996 | 0.14215 | 0.096279 | 0.074554 | 0.4533 | 6.2 | 3 | 0.7896 | 4.0918e-06 | 4.0918e-06 | 0.098946
24476.754 | 0.15031 | 0.16569 | 0.15993 | 0.14186 | 0.096375 | 0.074401 | 0.45357 | 6.2 | 3 | 0.78857 | 4.0865e-06 | 4.0865e-06 | 0.09895
24477.754 | 0.15037 | 0.16611 | 0.15983 | 0.14196 | 0.095895 | 0.074476 | 0.45353 | 6.2 | 3 | 0.78864 | 4.0868e-06 | 4.0868e-06 | 0.098954
24478.754 | 0.15052 | 0.16597 | 0.15997 | 0.14175 | 0.09626 | 0.074439 | 0.45383 | 6.2 | 3 | 0.78891 | 4.0883e-06 | 4.0883e-06 | 0.098959
24479.754 | 0.15041 | 0.16603 | 0.15989 | 0.14202 | 0.096433 | 0.074419 | 0.45357 | 6.2 | 3 | 0.7892 | 4.0897e-06 | 4.0897e-06 | 0.098963
24480.754 | 0.15047 | 0.16595 | 0.15981 | 0.14203 | 0.096164 | 0.074306 | 0.45372 | 6.2 | 3 | 0.78874 | 4.0873e-06 | 4.0873e-06 | 0.098967
24481.754 | 0.15039 | 0.16593 | 0.16004 | 0.14175 | 0.096203 | 0.074725 | 0.4536 | 6.2 | 3 | 0.78904 | 4.0889e-06 | 4.0889e-06 | 0.098971
24482.754 | 0.15047 | 0.16613 | 0.16014 | 0.14213 | 0.096602 | 0.074821 | 0.45368 | 6.2 | 3 | 0.79029 | 4.0954e-06 | 4.0954e-06 | 0.098975
24483.754 | 0.1503 | 0.16645 | 0.15983 | 0.14198 | 0.096412 | 0.074381 | 0.45334 | 6.2 | 3 | 0.78935 | 4.0905e-06 | 4.0905e-06 | 0.098979
24484.754 | 0.15035 | 0.16603 | 0.15966 | 0.14228 | 0.096337 | 0.074553 | 0.45395 | 6.2 | 3 | 0.78921 | 4.0898e-06 | 4.0898e-06 | 0.098983
24485.754 | 0.1503 | 0.16601 | 0.15979 | 0.14221 | 0.096564 | 0.074724 | 0.45364 | 6.2 | 3 | 0.7896 | 4.0918e-06 | 4.0918e-06 | 0.098987
24486.754 | 0.1503 | 0.16595 | 0.15989 | 0.14232 | 0.096356 | 0.074457 | 0.45383 | 6.2 | 3 | 0.78927 | 4.0901e-06 | 4.0901e-06 | 0.098991
24487.754 | 0.15049 | 0.16574 | 0.16017 | 0.14183 | 0.096412 | 0.074934 | 0.4538 | 6.2 | 3 | 0.78958 | 4.0917e-06 | 4.0917e-06 | 0.098995
24488.754 | 0.15007 | 0.16607 | 0.15995 | 0.14222 | 0.096432 | 0.074706 | 0.45364 | 6.2 | 3 | 0.78944 | 4.091e-06 | 4.091e-06 | 0.098999
24489.754 | 0.15045 | 0.16578 | 0.15987 | 0.14217 | 0.096527 | 0.074743 | 0.4538 | 6.2 | 3 | 0.78954 | 4.0915e-06 | 4.0915e-06 | 0.099004
24490.754 | 0.1502 | 0.16574 | 0.15987 | 0.14232 | 0.096431 | 0.074763 | 0.45372 | 6.2 | 3 | 0.78933 | 4.0904e-06 | 4.0904e-06 | 0.099008
24491.754 | 0.15071 | 0.16593 | 0.15997 | 0.14217 | 0.096623 | 0.074629 | 0.45425 | 6.2 | 3 | 0.79004 | 4.0941e-06 | 4.0941e-06 | 0.099012
24492.754 | 0.15022 | 0.1659 | 0.15983 | 0.14206 | 0.096489 | 0.074858 | 0.45383 | 6.2 | 3 | 0.78935 | 4.0905e-06 | 4.0905e-06 | 0.099016
24493.754 | 0.15039 | 0.16569 | 0.16 | 0.14179 | 0.096432 | 0.074896 | 0.4536 | 6.2 | 3 | 0.7892 | 4.0897e-06 | 4.0897e-06 | 0.09902
24494.754 | 0.15047 | 0.1654 | 0.15996 | 0.14209 | 0.096718 | 0.07503 | 0.45357 | 6.2 | 3 | 0.78967 | 4.0922e-06 | 4.0922e-06 | 0.099024
24495.754 | 0.15035 | 0.16597 | 0.16 | 0.14221 | 0.096641 | 0.074572 | 0.45337 | 6.2 | 3 | 0.78975 | 4.0926e-06 | 4.0926e-06 | 0.099028
24496.754 | 0.15049 | 0.16593 | 0.15966 | 0.14215 | 0.096603 | 0.075086 | 0.4536 | 6.2 | 3 | 0.78992 | 4.0935e-06 | 4.0935e-06 | 0.099032
24497.754 | 0.15039 | 0.16553 | 0.15981 | 0.14204 | 0.096394 | 0.074858 | 0.45376 | 6.2 | 3 | 0.78902 | 4.0888e-06 | 4.0888e-06 | 0.099036
24498.754 | 0.15049 | 0.16567 | 0.15989 | 0.1419 | 0.096641 | 0.074896 | 0.45372 | 6.2 | 3 | 0.78948 | 4.0912e-06 | 4.0912e-06 | 0.09904
24499.754 | 0.15029 | 0.1657 | 0.15979 | 0.14196 | 0.096432 | 0.074972 | 0.45364 | 6.2 | 3 | 0.78916 | 4.0895e-06 | 4.0895e-06 | 0.099044
24500.754 | 0.15028 | 0.16576 | 0.15979 | 0.14194 | 0.096604 | 0.07503 | 0.45368 | 6.2 | 3 | 0.78941 | 4.0908e-06 | 4.0908e-06 | 0.099049
24501.754 | 0.15039 | 0.16576 | 0.15985 | 0.14209 | 0.096737 | 0.074629 | 0.4538 | 6.2 | 3 | 0.78946 | 4.0911e-06 | 4.0911e-06 | 0.099053
24502.754 | 0.15035 | 0.16565 | 0.15958 | 0.14181 | 0.096928 | 0.07463 | 0.4536 | 6.2 | 3 | 0.78895 | 4.0884e-06 | 4.0884e-06 | 0.099057
24503.754 | 0.15022 | 0.16527 | 0.15968 | 0.14181 | 0.096757 | 0.074991 | 0.4536 | 6.2 | 3 | 0.78872 | 4.0872e-06 | 4.0872e-06 | 0.099061
24504.754 | 0.15077 | 0.16567 | 0.15945 | 0.14206 | 0.096851 | 0.075219 | 0.45353 | 6.2 | 3 | 0.79002 | 4.094e-06 | 4.094e-06 | 0.099065
24505.754 | 0.15028 | 0.16578 | 0.1593 | 0.14175 | 0.09689 | 0.07501 | 0.45349 | 6.2 | 3 | 0.789 | 4.0887e-06 | 4.0887e-06 | 0.099069
24506.754 | 0.15058 | 0.16551 | 0.15937 | 0.14177 | 0.096967 | 0.075144 | 0.45372 | 6.2 | 3 | 0.78935 | 4.0905e-06 | 4.0905e-06 | 0.099073
24507.754 | 0.15026 | 0.16538 | 0.15941 | 0.14219 | 0.0971 | 0.075277 | 0.45391 | 6.2 | 3 | 0.78962 | 4.0919e-06 | 4.0919e-06 | 0.099077
24508.754 | 0.15039 | 0.16559 | 0.15943 | 0.14186 | 0.096871 | 0.07541 | 0.4533 | 6.2 | 3 | 0.78956 | 4.0916e-06 | 4.0916e-06 | 0.099081
24509.754 | 0.15047 | 0.16561 | 0.15924 | 0.14198 | 0.097119 | 0.075907 | 0.45372 | 6.2 | 3 | 0.79032 | 4.0956e-06 | 4.0956e-06 | 0.099085
24510.754 | 0.15022 | 0.16532 | 0.1596 | 0.14175 | 0.097138 | 0.075315 | 0.45418 | 6.2 | 3 | 0.78935 | 4.0905e-06 | 4.0905e-06 | 0.099089
24511.754 | 0.14993 | 0.16569 | 0.15939 | 0.14192 | 0.097118 | 0.075011 | 0.45387 | 6.2 | 3 | 0.78906 | 4.089e-06 | 4.089e-06 | 0.099094
24512.754 | 0.1499 | 0.16559 | 0.15918 | 0.14181 | 0.097138 | 0.075296 | 0.45372 | 6.2 | 3 | 0.78891 | 4.0882e-06 | 4.0882e-06 | 0.099098
24513.754 | 0.14982 | 0.16578 | 0.15949 | 0.14171 | 0.096927 | 0.075048 | 0.45368 | 6.2 | 3 | 0.78878 | 4.0875e-06 | 4.0875e-06 | 0.099102
24514.754 | 0.15011 | 0.16544 | 0.15917 | 0.14196 | 0.097061 | 0.075658 | 0.45387 | 6.2 | 3 | 0.78939 | 4.0907e-06 | 4.0907e-06 | 0.099106
24515.754 | 0.1502 | 0.1653 | 0.15895 | 0.14179 | 0.097347 | 0.075601 | 0.45372 | 6.2 | 3 | 0.78919 | 4.0897e-06 | 4.0897e-06 | 0.09911
24516.754 | 0.15012 | 0.1653 | 0.15918 | 0.14194 | 0.097289 | 0.075544 | 0.45353 | 6.2 | 3 | 0.78938 | 4.0907e-06 | 4.0907e-06 | 0.099114
24517.754 | 0.15014 | 0.16544 | 0.15903 | 0.142 | 0.097309 | 0.075544 | 0.45357 | 6.2 | 3 | 0.78946 | 4.0911e-06 | 4.0911e-06 | 0.099118
24518.754 | 0.15018 | 0.16542 | 0.15897 | 0.14184 | 0.097119 | 0.075392 | 0.45379 | 6.2 | 3 | 0.78893 | 4.0883e-06 | 4.0883e-06 | 0.099122
24519.754 | 0.15012 | 0.16529 | 0.15916 | 0.14188 | 0.097232 | 0.075544 | 0.45337 | 6.2 | 3 | 0.78923 | 4.0899e-06 | 4.0899e-06 | 0.099126
24520.754 | 0.15005 | 0.16553 | 0.15901 | 0.14152 | 0.097215 | 0.075468 | 0.45383 | 6.2 | 3 | 0.7888 | 4.0877e-06 | 4.0877e-06 | 0.09913
24521.754 | 0.14993 | 0.16565 | 0.15907 | 0.14209 | 0.097232 | 0.075582 | 0.4536 | 6.2 | 3 | 0.78956 | 4.0916e-06 | 4.0916e-06 | 0.099134
24522.754 | 0.15014 | 0.16513 | 0.15899 | 0.14186 | 0.097157 | 0.075734 | 0.45383 | 6.2 | 3 | 0.78902 | 4.0888e-06 | 4.0888e-06 | 0.099138
24523.754 | 0.15016 | 0.16532 | 0.1592 | 0.14177 | 0.0975 | 0.075677 | 0.45383 | 6.2 | 3 | 0.78963 | 4.092e-06 | 4.092e-06 | 0.099143
24524.754 | 0.15001 | 0.1653 | 0.15872 | 0.142 | 0.09729 | 0.075544 | 0.45364 | 6.2 | 3 | 0.78887 | 4.088e-06 | 4.088e-06 | 0.099147
24525.754 | 0.15001 | 0.16519 | 0.15907 | 0.14198 | 0.097023 | 0.075964 | 0.45368 | 6.2 | 3 | 0.78923 | 4.0899e-06 | 4.0899e-06 | 0.099151
24526.754 | 0.15016 | 0.16521 | 0.15916 | 0.14217 | 0.097119 | 0.075772 | 0.45391 | 6.2 | 3 | 0.78959 | 4.0918e-06 | 4.0918e-06 | 0.099155
24527.754 | 0.15014 | 0.16506 | 0.15888 | 0.14202 | 0.097176 | 0.075983 | 0.45406 | 6.2 | 3 | 0.78925 | 4.09e-06 | 4.09e-06 | 0.099159
24528.754 | 0.15043 | 0.16515 | 0.15894 | 0.142 | 0.097366 | 0.075639 | 0.45383 | 6.2 | 3 | 0.78952 | 4.0914e-06 | 4.0914e-06 | 0.099163
24529.754 | 0.15016 | 0.16481 | 0.15909 | 0.14184 | 0.097424 | 0.075791 | 0.45364 | 6.2 | 3 | 0.78911 | 4.0893e-06 | 4.0893e-06 | 0.099167
24530.754 | 0.15007 | 0.16523 | 0.15882 | 0.14141 | 0.097368 | 0.075679 | 0.45349 | 6.2 | 3 | 0.78857 | 4.0865e-06 | 4.0865e-06 | 0.099171
24531.754 | 0.14999 | 0.16507 | 0.15888 | 0.142 | 0.097289 | 0.075811 | 0.45357 | 6.2 | 3 | 0.78904 | 4.0889e-06 | 4.0889e-06 | 0.099175
24532.754 | 0.1497 | 0.16536 | 0.15878 | 0.14154 | 0.097634 | 0.075868 | 0.45383 | 6.2 | 3 | 0.78889 | 4.0881e-06 | 4.0881e-06 | 0.099179
24533.754 | 0.15018 | 0.16546 | 0.15888 | 0.14133 | 0.097424 | 0.075964 | 0.4538 | 6.2 | 3 | 0.78924 | 4.0899e-06 | 4.0899e-06 | 0.099183
24534.754 | 0.1501 | 0.16492 | 0.1588 | 0.14144 | 0.097616 | 0.075887 | 0.4538 | 6.2 | 3 | 0.78878 | 4.0875e-06 | 4.0875e-06 | 0.099188
24535.754 | 0.1499 | 0.16553 | 0.15869 | 0.14177 | 0.09752 | 0.076078 | 0.45399 | 6.2 | 3 | 0.78948 | 4.0912e-06 | 4.0912e-06 | 0.099192
24536.754 | 0.15005 | 0.16511 | 0.15899 | 0.14171 | 0.097519 | 0.07623 | 0.45357 | 6.2 | 3 | 0.78961 | 4.0919e-06 | 4.0919e-06 | 0.099196
24537.754 | 0.14997 | 0.16515 | 0.15874 | 0.14167 | 0.097462 | 0.076116 | 0.45391 | 6.2 | 3 | 0.78912 | 4.0893e-06 | 4.0893e-06 | 0.0992
24538.754 | 0.15018 | 0.16502 | 0.15829 | 0.14175 | 0.09771 | 0.07602 | 0.45383 | 6.2 | 3 | 0.78897 | 4.0885e-06 | 4.0885e-06 | 0.099204
24539.754 | 0.1498 | 0.16502 | 0.15842 | 0.14167 | 0.097539 | 0.076249 | 0.4536 | 6.2 | 3 | 0.7887 | 4.0872e-06 | 4.0872e-06 | 0.099208
24540.754 | 0.14995 | 0.16506 | 0.1589 | 0.14194 | 0.098015 | 0.076401 | 0.45364 | 6.2 | 3 | 0.79026 | 4.0952e-06 | 4.0952e-06 | 0.099212
24541.754 | 0.15016 | 0.16513 | 0.15861 | 0.14177 | 0.097556 | 0.07606 | 0.4538 | 6.2 | 3 | 0.78929 | 4.0902e-06 | 4.0902e-06 | 0.099216
24542.754 | 0.15009 | 0.16479 | 0.15873 | 0.14181 | 0.097748 | 0.076459 | 0.45376 | 6.2 | 3 | 0.78961 | 4.0919e-06 | 4.0919e-06 | 0.09922
24543.754 | 0.15009 | 0.16507 | 0.15859 | 0.14186 | 0.097786 | 0.076231 | 0.45353 | 6.2 | 3 | 0.78963 | 4.092e-06 | 4.092e-06 | 0.099224
24544.754 | 0.14982 | 0.16496 | 0.15827 | 0.1419 | 0.097824 | 0.076383 | 0.45357 | 6.2 | 3 | 0.78916 | 4.0895e-06 | 4.0895e-06 | 0.099228
24545.754 | 0.14968 | 0.16485 | 0.1584 | 0.14181 | 0.097672 | 0.076401 | 0.45372 | 6.2 | 3 | 0.78881 | 4.0877e-06 | 4.0877e-06 | 0.099233
24546.754 | 0.15014 | 0.16506 | 0.15848 | 0.14177 | 0.09769 | 0.076384 | 0.45387 | 6.2 | 3 | 0.78952 | 4.0914e-06 | 4.0914e-06 | 0.099237
24547.754 | 0.15001 | 0.16498 | 0.15863 | 0.14177 | 0.09811 | 0.076612 | 0.45368 | 6.2 | 3 | 0.79011 | 4.0945e-06 | 4.0945e-06 | 0.099241
24548.754 | 0.14957 | 0.16492 | 0.15859 | 0.14171 | 0.097806 | 0.076402 | 0.45383 | 6.2 | 3 | 0.789 | 4.0887e-06 | 4.0887e-06 | 0.099245
24549.754 | 0.15012 | 0.16486 | 0.15859 | 0.14188 | 0.098091 | 0.076745 | 0.45376 | 6.2 | 3 | 0.7903 | 4.0954e-06 | 4.0954e-06 | 0.099249
24550.754 | 0.14972 | 0.16519 | 0.15874 | 0.14194 | 0.097787 | 0.076534 | 0.45395 | 6.2 | 3 | 0.78992 | 4.0935e-06 | 4.0935e-06 | 0.099253
24551.754 | 0.14982 | 0.16477 | 0.15844 | 0.14196 | 0.098262 | 0.076593 | 0.45421 | 6.2 | 3 | 0.78984 | 4.0931e-06 | 4.0931e-06 | 0.099257
24552.754 | 0.15003 | 0.16506 | 0.15857 | 0.1419 | 0.098376 | 0.076896 | 0.45448 | 6.2 | 3 | 0.79083 | 4.0982e-06 | 4.0982e-06 | 0.099261
24553.754 | 0.14965 | 0.16483 | 0.15876 | 0.14209 | 0.098206 | 0.076783 | 0.45467 | 6.2 | 3 | 0.79032 | 4.0955e-06 | 4.0955e-06 | 0.099265
24554.754 | 0.14947 | 0.16479 | 0.15846 | 0.14244 | 0.098263 | 0.077127 | 0.45395 | 6.2 | 3 | 0.79055 | 4.0967e-06 | 4.0967e-06 | 0.099269
24555.754 | 0.14978 | 0.1649 | 0.15863 | 0.142 | 0.098224 | 0.07686 | 0.4541 | 6.2 | 3 | 0.7904 | 4.0959e-06 | 4.0959e-06 | 0.099273
24556.754 | 0.14968 | 0.16477 | 0.15871 | 0.14217 | 0.098339 | 0.076783 | 0.45414 | 6.2 | 3 | 0.79045 | 4.0962e-06 | 4.0962e-06 | 0.099278
24557.754 | 0.14988 | 0.16481 | 0.15867 | 0.14171 | 0.097976 | 0.076782 | 0.45425 | 6.2 | 3 | 0.78982 | 4.093e-06 | 4.093e-06 | 0.099282
24558.754 | 0.14999 | 0.16509 | 0.15857 | 0.142 | 0.098681 | 0.076745 | 0.4541 | 6.2 | 3 | 0.79108 | 4.0995e-06 | 4.0995e-06 | 0.099286
24559.754 | 0.15007 | 0.16475 | 0.15832 | 0.14186 | 0.098434 | 0.076746 | 0.45414 | 6.2 | 3 | 0.79019 | 4.0949e-06 | 4.0949e-06 | 0.09929
24560.754 | 0.14963 | 0.16486 | 0.15854 | 0.14167 | 0.098167 | 0.076478 | 0.45391 | 6.2 | 3 | 0.78934 | 4.0905e-06 | 4.0905e-06 | 0.099294
24561.754 | 0.1497 | 0.16498 | 0.15842 | 0.14196 | 0.098338 | 0.076746 | 0.45376 | 6.2 | 3 | 0.79015 | 4.0947e-06 | 4.0947e-06 | 0.099298
24562.754 | 0.1499 | 0.16487 | 0.1584 | 0.1416 | 0.098167 | 0.076345 | 0.45441 | 6.2 | 3 | 0.78927 | 4.0901e-06 | 4.0901e-06 | 0.099302
24563.754 | 0.14974 | 0.16489 | 0.15855 | 0.1419 | 0.097977 | 0.076764 | 0.45387 | 6.2 | 3 | 0.78982 | 4.093e-06 | 4.093e-06 | 0.099306
24564.754 | 0.14974 | 0.16477 | 0.15857 | 0.14183 | 0.098186 | 0.076841 | 0.45433 | 6.2 | 3 | 0.78994 | 4.0936e-06 | 4.0936e-06 | 0.09931
24565.754 | 0.14982 | 0.16479 | 0.15878 | 0.142 | 0.09832 | 0.077032 | 0.45414 | 6.2 | 3 | 0.79074 | 4.0977e-06 | 4.0977e-06 | 0.099314
24566.754 | 0.14993 | 0.16498 | 0.15859 | 0.14173 | 0.098034 | 0.076726 | 0.45406 | 6.2 | 3 | 0.79 | 4.0939e-06 | 4.0939e-06 | 0.099319
24567.754 | 0.14986 | 0.16506 | 0.15846 | 0.14167 | 0.098358 | 0.07686 | 0.4541 | 6.2 | 3 | 0.79026 | 4.0953e-06 | 4.0953e-06 | 0.099323
24568.754 | 0.14982 | 0.16475 | 0.15817 | 0.14186 | 0.098301 | 0.076746 | 0.45406 | 6.2 | 3 | 0.78965 | 4.0921e-06 | 4.0921e-06 | 0.099327
24569.754 | 0.14991 | 0.16494 | 0.15857 | 0.14187 | 0.098205 | 0.076955 | 0.45444 | 6.2 | 3 | 0.79045 | 4.0962e-06 | 4.0962e-06 | 0.099331
24570.754 | 0.14946 | 0.16469 | 0.15838 | 0.14207 | 0.098339 | 0.077127 | 0.45425 | 6.2 | 3 | 0.79007 | 4.0943e-06 | 4.0943e-06 | 0.099335
24571.754 | 0.14949 | 0.16484 | 0.15876 | 0.14236 | 0.098529 | 0.077279 | 0.45402 | 6.2 | 3 | 0.79127 | 4.1005e-06 | 4.1005e-06 | 0.099339
24572.754 | 0.14936 | 0.16465 | 0.15859 | 0.14251 | 0.098777 | 0.077336 | 0.4546 | 6.2 | 3 | 0.79123 | 4.1003e-06 | 4.1003e-06 | 0.099343
24573.754 | 0.14967 | 0.16464 | 0.15859 | 0.1424 | 0.098853 | 0.077451 | 0.45452 | 6.2 | 3 | 0.7916 | 4.1022e-06 | 4.1022e-06 | 0.099347
24574.754 | 0.14959 | 0.16509 | 0.15865 | 0.14246 | 0.098873 | 0.077641 | 0.45482 | 6.2 | 3 | 0.79231 | 4.1058e-06 | 4.1058e-06 | 0.099351
24575.754 | 0.14951 | 0.16473 | 0.15855 | 0.14219 | 0.098988 | 0.077508 | 0.45475 | 6.2 | 3 | 0.79148 | 4.1016e-06 | 4.1016e-06 | 0.099355
24576.754 | 0.14938 | 0.16458 | 0.1585 | 0.14217 | 0.098852 | 0.077643 | 0.45479 | 6.2 | 3 | 0.79112 | 4.0997e-06 | 4.0997e-06 | 0.09936
24577.754 | 0.14932 | 0.16479 | 0.1585 | 0.1424 | 0.099254 | 0.077661 | 0.45502 | 6.2 | 3 | 0.79192 | 4.1038e-06 | 4.1038e-06 | 0.099364
24578.754 | 0.14963 | 0.1649 | 0.15832 | 0.14253 | 0.098872 | 0.077604 | 0.45471 | 6.2 | 3 | 0.79186 | 4.1035e-06 | 4.1035e-06 | 0.099368
24579.754 | 0.14953 | 0.16469 | 0.15867 | 0.14246 | 0.098967 | 0.077528 | 0.45479 | 6.2 | 3 | 0.79184 | 4.1034e-06 | 4.1034e-06 | 0.099372
24580.754 | 0.1498 | 0.16471 | 0.15878 | 0.14251 | 0.098891 | 0.077431 | 0.45494 | 6.2 | 3 | 0.79213 | 4.1049e-06 | 4.1049e-06 | 0.099376
24581.754 | 0.1497 | 0.16498 | 0.15848 | 0.1423 | 0.098568 | 0.077451 | 0.45421 | 6.2 | 3 | 0.79148 | 4.1016e-06 | 4.1016e-06 | 0.09938
24582.754 | 0.14936 | 0.16484 | 0.15844 | 0.14217 | 0.099082 | 0.077394 | 0.4546 | 6.2 | 3 | 0.79129 | 4.1006e-06 | 4.1006e-06 | 0.099384
24583.754 | 0.14917 | 0.16492 | 0.15846 | 0.14228 | 0.098491 | 0.077011 | 0.45441 | 6.2 | 3 | 0.79034 | 4.0956e-06 | 4.0956e-06 | 0.099388
24584.754 | 0.14942 | 0.16488 | 0.15861 | 0.1424 | 0.098624 | 0.077184 | 0.45471 | 6.2 | 3 | 0.79112 | 4.0997e-06 | 4.0997e-06 | 0.099392
24585.754 | 0.14951 | 0.16462 | 0.15865 | 0.14213 | 0.098452 | 0.07726 | 0.45456 | 6.2 | 3 | 0.79062 | 4.0971e-06 | 4.0971e-06 | 0.099396
24586.754 | 0.14946 | 0.16484 | 0.15844 | 0.14225 | 0.098759 | 0.077413 | 0.45479 | 6.2 | 3 | 0.79116 | 4.0999e-06 | 4.0999e-06 | 0.099401
24587.754 | 0.14963 | 0.16498 | 0.15851 | 0.14211 | 0.098663 | 0.077241 | 0.45444 | 6.2 | 3 | 0.79114 | 4.0998e-06 | 4.0998e-06 | 0.099405
24588.754 | 0.14976 | 0.16496 | 0.15823 | 0.14221 | 0.098587 | 0.077108 | 0.45467 | 6.2 | 3 | 0.79085 | 4.0983e-06 | 4.0983e-06 | 0.099409
24589.754 | 0.14953 | 0.165 | 0.15846 | 0.142 | 0.098396 | 0.077203 | 0.45471 | 6.2 | 3 | 0.79059 | 4.0969e-06 | 4.0969e-06 | 0.099413
24590.754 | 0.14969 | 0.16471 | 0.15852 | 0.14209 | 0.098491 | 0.077413 | 0.45425 | 6.2 | 3 | 0.79091 | 4.0986e-06 | 4.0986e-06 | 0.099417
24591.754 | 0.14965 | 0.16471 | 0.15844 | 0.142 | 0.098262 | 0.077069 | 0.4546 | 6.2 | 3 | 0.79013 | 4.0946e-06 | 4.0946e-06 | 0.099421
24592.754 | 0.14932 | 0.16464 | 0.15834 | 0.14204 | 0.098453 | 0.077107 | 0.45463 | 6.2 | 3 | 0.7899 | 4.0933e-06 | 4.0933e-06 | 0.099425
24593.754 | 0.14963 | 0.16469 | 0.15874 | 0.1419 | 0.098396 | 0.077259 | 0.45433 | 6.2 | 3 | 0.79062 | 4.0971e-06 | 4.0971e-06 | 0.099429
24594.754 | 0.14944 | 0.1646 | 0.15853 | 0.14171 | 0.098454 | 0.077356 | 0.45421 | 6.2 | 3 | 0.79009 | 4.0944e-06 | 4.0944e-06 | 0.099433
24595.754 | 0.14959 | 0.16483 | 0.15838 | 0.14204 | 0.098644 | 0.077451 | 0.45448 | 6.2 | 3 | 0.79093 | 4.0987e-06 | 4.0987e-06 | 0.099437
24596.754 | 0.14978 | 0.16506 | 0.15831 | 0.14213 | 0.098529 | 0.077184 | 0.45444 | 6.2 | 3 | 0.79099 | 4.099e-06 | 4.099e-06 | 0.099442
24597.754 | 0.1497 | 0.16486 | 0.15869 | 0.14194 | 0.098415 | 0.077318 | 0.45437 | 6.2 | 3 | 0.79093 | 4.0987e-06 | 4.0987e-06 | 0.099446
24598.754 | 0.14957 | 0.16465 | 0.15852 | 0.14177 | 0.098243 | 0.077336 | 0.45444 | 6.2 | 3 | 0.79009 | 4.0943e-06 | 4.0943e-06 | 0.09945
24599.754 | 0.14955 | 0.16443 | 0.15848 | 0.14204 | 0.098529 | 0.077546 | 0.45425 | 6.2 | 3 | 0.79057 | 4.0968e-06 | 4.0968e-06 | 0.099454
24600.754 | 0.14972 | 0.16492 | 0.15836 | 0.142 | 0.098376 | 0.077336 | 0.45418 | 6.2 | 3 | 0.79071 | 4.0976e-06 | 4.0976e-06 | 0.099458
24601.754 | 0.14949 | 0.16483 | 0.15846 | 0.142 | 0.09851 | 0.07768 | 0.45441 | 6.2 | 3 | 0.79097 | 4.0989e-06 | 4.0989e-06 | 0.099462
24602.754 | 0.14976 | 0.16448 | 0.15829 | 0.14202 | 0.098605 | 0.077354 | 0.45441 | 6.2 | 3 | 0.79051 | 4.0965e-06 | 4.0965e-06 | 0.099466
24603.754 | 0.14959 | 0.16452 | 0.15846 | 0.14192 | 0.098549 | 0.077241 | 0.45429 | 6.2 | 3 | 0.79028 | 4.0953e-06 | 4.0953e-06 | 0.09947
24604.754 | 0.14965 | 0.1646 | 0.15832 | 0.14196 | 0.098662 | 0.077011 | 0.45395 | 6.2 | 3 | 0.7902 | 4.0949e-06 | 4.0949e-06 | 0.099474
24605.754 | 0.14967 | 0.16464 | 0.15876 | 0.14175 | 0.098263 | 0.077356 | 0.45433 | 6.2 | 3 | 0.79044 | 4.0962e-06 | 4.0962e-06 | 0.099478
24606.754 | 0.14988 | 0.16498 | 0.15832 | 0.14184 | 0.098187 | 0.077202 | 0.45395 | 6.2 | 3 | 0.79041 | 4.096e-06 | 4.096e-06 | 0.099482
24607.754 | 0.14947 | 0.165 | 0.1584 | 0.14165 | 0.098357 | 0.077316 | 0.4538 | 6.2 | 3 | 0.7902 | 4.0949e-06 | 4.0949e-06 | 0.099487
24608.754 | 0.15016 | 0.165 | 0.15823 | 0.14179 | 0.098282 | 0.077127 | 0.45433 | 6.2 | 3 | 0.79058 | 4.0969e-06 | 4.0969e-06 | 0.099491
24609.754 | 0.15007 | 0.16509 | 0.15836 | 0.14164 | 0.098243 | 0.076821 | 0.45383 | 6.2 | 3 | 0.79022 | 4.095e-06 | 4.095e-06 | 0.099495
24610.754 | 0.14947 | 0.16475 | 0.15832 | 0.14152 | 0.098796 | 0.077164 | 0.45402 | 6.2 | 3 | 0.79003 | 4.0941e-06 | 4.0941e-06 | 0.099499
24611.754 | 0.1501 | 0.16502 | 0.15844 | 0.14152 | 0.098072 | 0.077184 | 0.45421 | 6.2 | 3 | 0.79034 | 4.0957e-06 | 4.0957e-06 | 0.099503
24612.754 | 0.14978 | 0.16496 | 0.15838 | 0.14186 | 0.098109 | 0.077088 | 0.45391 | 6.2 | 3 | 0.79019 | 4.0948e-06 | 4.0948e-06 | 0.099507
24613.754 | 0.14971 | 0.16485 | 0.15827 | 0.14158 | 0.098243 | 0.077012 | 0.45395 | 6.2 | 3 | 0.78965 | 4.0921e-06 | 4.0921e-06 | 0.099511
24614.754 | 0.14959 | 0.165 | 0.15836 | 0.14146 | 0.098376 | 0.077164 | 0.4538 | 6.2 | 3 | 0.78996 | 4.0937e-06 | 4.0937e-06 | 0.099515
24615.754 | 0.14955 | 0.16485 | 0.15791 | 0.14181 | 0.098682 | 0.077298 | 0.45395 | 6.2 | 3 | 0.79009 | 4.0944e-06 | 4.0944e-06 | 0.099519
24616.754 | 0.14955 | 0.16487 | 0.15831 | 0.14177 | 0.098378 | 0.077202 | 0.45402 | 6.2 | 3 | 0.79007 | 4.0943e-06 | 4.0943e-06 | 0.099523
24617.754 | 0.14967 | 0.16418 | 0.15835 | 0.14181 | 0.098663 | 0.076974 | 0.4541 | 6.2 | 3 | 0.78963 | 4.092e-06 | 4.092e-06 | 0.099528
24618.754 | 0.14963 | 0.16456 | 0.15814 | 0.14156 | 0.098434 | 0.077107 | 0.45444 | 6.2 | 3 | 0.78942 | 4.0909e-06 | 4.0909e-06 | 0.099532
24619.754 | 0.1497 | 0.1646 | 0.15808 | 0.14156 | 0.098529 | 0.077222 | 0.45441 | 6.2 | 3 | 0.78969 | 4.0923e-06 | 4.0923e-06 | 0.099536
24620.754 | 0.14959 | 0.16477 | 0.1585 | 0.14164 | 0.098244 | 0.077183 | 0.45402 | 6.2 | 3 | 0.78992 | 4.0935e-06 | 4.0935e-06 | 0.09954
24621.754 | 0.1497 | 0.16469 | 0.15825 | 0.14171 | 0.098643 | 0.077375 | 0.45433 | 6.2 | 3 | 0.79038 | 4.0958e-06 | 4.0958e-06 | 0.099544
24622.754 | 0.14957 | 0.16462 | 0.15831 | 0.14164 | 0.098662 | 0.077088 | 0.45395 | 6.2 | 3 | 0.78988 | 4.0933e-06 | 4.0933e-06 | 0.099548
24623.754 | 0.14955 | 0.16484 | 0.15802 | 0.14146 | 0.098567 | 0.077431 | 0.4541 | 6.2 | 3 | 0.78988 | 4.0933e-06 | 4.0933e-06 | 0.099552
24624.754 | 0.14959 | 0.16483 | 0.15791 | 0.14156 | 0.098473 | 0.077355 | 0.45425 | 6.2 | 3 | 0.78971 | 4.0924e-06 | 4.0924e-06 | 0.099556
24625.754 | 0.14974 | 0.16487 | 0.15821 | 0.1419 | 0.098683 | 0.077469 | 0.45406 | 6.2 | 3 | 0.79087 | 4.0984e-06 | 4.0984e-06 | 0.09956
24626.754 | 0.14969 | 0.16467 | 0.15825 | 0.14164 | 0.0983 | 0.077413 | 0.45418 | 6.2 | 3 | 0.78996 | 4.0937e-06 | 4.0937e-06 | 0.099564
24627.754 | 0.14951 | 0.16481 | 0.15815 | 0.14165 | 0.098644 | 0.07745 | 0.45433 | 6.2 | 3 | 0.79022 | 4.095e-06 | 4.095e-06 | 0.099568
24628.754 | 0.14972 | 0.16481 | 0.15817 | 0.14192 | 0.098396 | 0.07745 | 0.45421 | 6.2 | 3 | 0.79047 | 4.0963e-06 | 4.0963e-06 | 0.099573
24629.754 | 0.14972 | 0.16467 | 0.15808 | 0.14173 | 0.098606 | 0.077623 | 0.45418 | 6.2 | 3 | 0.79043 | 4.0961e-06 | 4.0961e-06 | 0.099577
24630.754 | 0.1499 | 0.16437 | 0.15808 | 0.14189 | 0.098453 | 0.077679 | 0.45429 | 6.2 | 3 | 0.79036 | 4.0957e-06 | 4.0957e-06 | 0.099581
24631.754 | 0.1497 | 0.16473 | 0.15806 | 0.14162 | 0.098358 | 0.077754 | 0.4541 | 6.2 | 3 | 0.79022 | 4.095e-06 | 4.095e-06 | 0.099585
24632.754 | 0.14953 | 0.16479 | 0.15831 | 0.14156 | 0.098472 | 0.077565 | 0.45441 | 6.2 | 3 | 0.79022 | 4.095e-06 | 4.095e-06 | 0.099589
24633.754 | 0.14949 | 0.16473 | 0.15834 | 0.14167 | 0.098854 | 0.07764 | 0.45402 | 6.2 | 3 | 0.79074 | 4.0977e-06 | 4.0977e-06 | 0.099593
24634.754 | 0.14946 | 0.16511 | 0.15791 | 0.14177 | 0.098453 | 0.077603 | 0.45402 | 6.2 | 3 | 0.7903 | 4.0955e-06 | 4.0955e-06 | 0.099597
24635.754 | 0.1497 | 0.16456 | 0.158 | 0.14177 | 0.098776 | 0.077794 | 0.45414 | 6.2 | 3 | 0.7906 | 4.097e-06 | 4.097e-06 | 0.099601
24636.754 | 0.14972 | 0.16462 | 0.15836 | 0.14205 | 0.099026 | 0.077698 | 0.45429 | 6.2 | 3 | 0.79148 | 4.1016e-06 | 4.1016e-06 | 0.099605
24637.754 | 0.14949 | 0.16477 | 0.15817 | 0.14181 | 0.098624 | 0.07743 | 0.45399 | 6.2 | 3 | 0.7903 | 4.0954e-06 | 4.0954e-06 | 0.099609
24638.754 | 0.14936 | 0.16429 | 0.15842 | 0.14154 | 0.098777 | 0.077736 | 0.45437 | 6.2 | 3 | 0.79012 | 4.0945e-06 | 4.0945e-06 | 0.099614
24639.754 | 0.14932 | 0.16488 | 0.15825 | 0.14171 | 0.098776 | 0.077375 | 0.45444 | 6.2 | 3 | 0.79032 | 4.0955e-06 | 4.0955e-06 | 0.099618
24640.754 | 0.14938 | 0.16467 | 0.15775 | 0.14196 | 0.09874 | 0.077604 | 0.45448 | 6.2 | 3 | 0.79011 | 4.0945e-06 | 4.0945e-06 | 0.099622
24641.754 | 0.14926 | 0.16462 | 0.15789 | 0.14181 | 0.098719 | 0.077584 | 0.45425 | 6.2 | 3 | 0.78988 | 4.0933e-06 | 4.0933e-06 | 0.099626
24642.754 | 0.14942 | 0.16464 | 0.15815 | 0.14185 | 0.098549 | 0.077641 | 0.45444 | 6.2 | 3 | 0.79024 | 4.0952e-06 | 4.0952e-06 | 0.09963
24643.754 | 0.14971 | 0.16471 | 0.15804 | 0.14154 | 0.098682 | 0.077661 | 0.45406 | 6.2 | 3 | 0.79034 | 4.0957e-06 | 4.0957e-06 | 0.099634
24644.754 | 0.14938 | 0.16473 | 0.1581 | 0.14169 | 0.09851 | 0.077641 | 0.45406 | 6.2 | 3 | 0.79005 | 4.0942e-06 | 4.0942e-06 | 0.099638
24645.754 | 0.14969 | 0.16477 | 0.15804 | 0.14158 | 0.098777 | 0.077737 | 0.45433 | 6.2 | 3 | 0.79059 | 4.0969e-06 | 4.0969e-06 | 0.099642
24646.754 | 0.14938 | 0.16437 | 0.15819 | 0.14177 | 0.098796 | 0.077794 | 0.45421 | 6.2 | 3 | 0.7903 | 4.0954e-06 | 4.0954e-06 | 0.099646
24647.754 | 0.14925 | 0.16471 | 0.15808 | 0.14182 | 0.098737 | 0.077679 | 0.4541 | 6.2 | 3 | 0.79027 | 4.0953e-06 | 4.0953e-06 | 0.09965
24648.754 | 0.14978 | 0.1646 | 0.15802 | 0.14165 | 0.098854 | 0.077831 | 0.45406 | 6.2 | 3 | 0.79073 | 4.0977e-06 | 4.0977e-06 | 0.099654
24649.754 | 0.14944 | 0.1645 | 0.15789 | 0.14185 | 0.098568 | 0.077661 | 0.45418 | 6.2 | 3 | 0.7899 | 4.0934e-06 | 4.0934e-06 | 0.099659
24650.754 | 0.14942 | 0.16479 | 0.15793 | 0.14158 | 0.098682 | 0.077411 | 0.45406 | 6.2 | 3 | 0.7898 | 4.0929e-06 | 4.0929e-06 | 0.099663
24651.754 | 0.14928 | 0.16454 | 0.15792 | 0.14169 | 0.098643 | 0.077412 | 0.45406 | 6.2 | 3 | 0.7895 | 4.0913e-06 | 4.0913e-06 | 0.099667
24652.754 | 0.14976 | 0.16437 | 0.1579 | 0.14186 | 0.098816 | 0.077812 | 0.45425 | 6.2 | 3 | 0.79053 | 4.0966e-06 | 4.0966e-06 | 0.099671
24653.754 | 0.14944 | 0.16454 | 0.15817 | 0.14166 | 0.098624 | 0.077393 | 0.45429 | 6.2 | 3 | 0.78982 | 4.093e-06 | 4.093e-06 | 0.099675
24654.754 | 0.14982 | 0.16435 | 0.15792 | 0.14152 | 0.098434 | 0.077566 | 0.45437 | 6.2 | 3 | 0.78961 | 4.0919e-06 | 4.0919e-06 | 0.099679
24655.754 | 0.14957 | 0.16452 | 0.15791 | 0.14171 | 0.098777 | 0.077623 | 0.45406 | 6.2 | 3 | 0.79011 | 4.0945e-06 | 4.0945e-06 | 0.099683
24656.754 | 0.14959 | 0.16445 | 0.15817 | 0.14146 | 0.098644 | 0.077737 | 0.45414 | 6.2 | 3 | 0.79005 | 4.0942e-06 | 4.0942e-06 | 0.099687
24657.754 | 0.14923 | 0.16433 | 0.15793 | 0.14137 | 0.098605 | 0.077508 | 0.45402 | 6.2 | 3 | 0.78897 | 4.0885e-06 | 4.0885e-06 | 0.099691
24658.754 | 0.14959 | 0.16456 | 0.15775 | 0.14152 | 0.098547 | 0.077621 | 0.45414 | 6.2 | 3 | 0.78959 | 4.0918e-06 | 4.0918e-06 | 0.099695
24659.754 | 0.14974 | 0.1645 | 0.15779 | 0.14129 | 0.098662 | 0.077279 | 0.45406 | 6.2 | 3 | 0.78927 | 4.0901e-06 | 4.0901e-06 | 0.099699
24660.754 | 0.14963 | 0.16454 | 0.15793 | 0.14146 | 0.098738 | 0.077831 | 0.45395 | 6.2 | 3 | 0.79012 | 4.0945e-06 | 4.0945e-06 | 0.099704
24661.754 | 0.14944 | 0.16441 | 0.15771 | 0.14125 | 0.098624 | 0.077451 | 0.45395 | 6.2 | 3 | 0.78889 | 4.0881e-06 | 4.0881e-06 | 0.099708
24662.754 | 0.14934 | 0.1645 | 0.15791 | 0.14137 | 0.098739 | 0.077699 | 0.45395 | 6.2 | 3 | 0.78956 | 4.0916e-06 | 4.0916e-06 | 0.099712
24663.754 | 0.14947 | 0.16429 | 0.15789 | 0.1415 | 0.098814 | 0.077413 | 0.45406 | 6.2 | 3 | 0.78939 | 4.0907e-06 | 4.0907e-06 | 0.099716
24664.754 | 0.14951 | 0.16467 | 0.15802 | 0.14146 | 0.098491 | 0.077545 | 0.45418 | 6.2 | 3 | 0.78971 | 4.0924e-06 | 4.0924e-06 | 0.09972
24665.754 | 0.14972 | 0.16431 | 0.15775 | 0.14145 | 0.098681 | 0.077679 | 0.45406 | 6.2 | 3 | 0.78959 | 4.0918e-06 | 4.0918e-06 | 0.099724
24666.754 | 0.14949 | 0.16442 | 0.158 | 0.14173 | 0.098492 | 0.077431 | 0.45391 | 6.2 | 3 | 0.78957 | 4.0917e-06 | 4.0917e-06 | 0.099728
24667.754 | 0.14942 | 0.16442 | 0.15781 | 0.1416 | 0.098738 | 0.077241 | 0.45391 | 6.2 | 3 | 0.78923 | 4.0899e-06 | 4.0899e-06 | 0.099732
24668.754 | 0.14936 | 0.16435 | 0.15792 | 0.1416 | 0.098643 | 0.077603 | 0.45421 | 6.2 | 3 | 0.78948 | 4.0912e-06 | 4.0912e-06 | 0.099736
24669.754 | 0.14942 | 0.16442 | 0.1577 | 0.14146 | 0.098566 | 0.07745 | 0.45425 | 6.2 | 3 | 0.78902 | 4.0888e-06 | 4.0888e-06 | 0.09974
24670.754 | 0.14957 | 0.16462 | 0.15794 | 0.14135 | 0.098892 | 0.077661 | 0.45383 | 6.2 | 3 | 0.79003 | 4.0941e-06 | 4.0941e-06 | 0.099744
24671.754 | 0.14938 | 0.16473 | 0.1577 | 0.14131 | 0.098644 | 0.077661 | 0.45402 | 6.2 | 3 | 0.78942 | 4.0909e-06 | 4.0909e-06 | 0.099749
24672.754 | 0.14949 | 0.16441 | 0.15752 | 0.14129 | 0.098453 | 0.077106 | 0.45433 | 6.2 | 3 | 0.78828 | 4.085e-06 | 4.085e-06 | 0.099753
24673.754 | 0.14974 | 0.16437 | 0.15787 | 0.14181 | 0.098682 | 0.077736 | 0.45402 | 6.2 | 3 | 0.7902 | 4.0949e-06 | 4.0949e-06 | 0.099757
24674.754 | 0.14925 | 0.16443 | 0.15777 | 0.14169 | 0.098719 | 0.077546 | 0.4541 | 6.2 | 3 | 0.7894 | 4.0908e-06 | 4.0908e-06 | 0.099761
24675.754 | 0.14915 | 0.16469 | 0.158 | 0.14152 | 0.098662 | 0.077584 | 0.4541 | 6.2 | 3 | 0.78961 | 4.0919e-06 | 4.0919e-06 | 0.099765
24676.754 | 0.14961 | 0.16439 | 0.15777 | 0.14171 | 0.098701 | 0.077851 | 0.4541 | 6.2 | 3 | 0.79003 | 4.0941e-06 | 4.0941e-06 | 0.099769
24677.754 | 0.14946 | 0.16467 | 0.15792 | 0.14137 | 0.098873 | 0.077794 | 0.45383 | 6.2 | 3 | 0.79009 | 4.0943e-06 | 4.0943e-06 | 0.099773
24678.754 | 0.14955 | 0.16443 | 0.15796 | 0.14156 | 0.098777 | 0.078022 | 0.45391 | 6.2 | 3 | 0.7903 | 4.0954e-06 | 4.0954e-06 | 0.099777
24679.754 | 0.14988 | 0.16446 | 0.15766 | 0.14162 | 0.098662 | 0.077641 | 0.45383 | 6.2 | 3 | 0.78992 | 4.0934e-06 | 4.0934e-06 | 0.099781
24680.754 | 0.14944 | 0.16471 | 0.15792 | 0.14145 | 0.098814 | 0.077737 | 0.45402 | 6.2 | 3 | 0.79007 | 4.0943e-06 | 4.0943e-06 | 0.099785
24681.754 | 0.14974 | 0.16471 | 0.15787 | 0.14173 | 0.098739 | 0.077697 | 0.45425 | 6.2 | 3 | 0.79049 | 4.0964e-06 | 4.0964e-06 | 0.09979
24682.754 | 0.14965 | 0.16462 | 0.15821 | 0.1415 | 0.098834 | 0.077716 | 0.45406 | 6.2 | 3 | 0.79053 | 4.0966e-06 | 4.0966e-06 | 0.099794
24683.754 | 0.14953 | 0.16477 | 0.1581 | 0.14162 | 0.098911 | 0.077641 | 0.45418 | 6.2 | 3 | 0.79057 | 4.0968e-06 | 4.0968e-06 | 0.099798
24684.754 | 0.14952 | 0.16496 | 0.15785 | 0.14154 | 0.098949 | 0.077697 | 0.45414 | 6.2 | 3 | 0.79051 | 4.0965e-06 | 4.0965e-06 | 0.099802
24685.754 | 0.14974 | 0.16462 | 0.15791 | 0.14133 | 0.098853 | 0.077928 | 0.4541 | 6.2 | 3 | 0.79038 | 4.0958e-06 | 4.0958e-06 | 0.099806
24686.754 | 0.14978 | 0.16466 | 0.15783 | 0.14167 | 0.098682 | 0.077603 | 0.45376 | 6.2 | 3 | 0.79022 | 4.0951e-06 | 4.0951e-06 | 0.09981
24687.754 | 0.14955 | 0.16462 | 0.15785 | 0.14141 | 0.098873 | 0.077832 | 0.45402 | 6.2 | 3 | 0.79013 | 4.0946e-06 | 4.0946e-06 | 0.099814
24688.754 | 0.14911 | 0.16471 | 0.15777 | 0.14171 | 0.09893 | 0.078004 | 0.45425 | 6.2 | 3 | 0.79024 | 4.0951e-06 | 4.0951e-06 | 0.099818
24689.754 | 0.14969 | 0.16437 | 0.15787 | 0.14135 | 0.098434 | 0.077889 | 0.45421 | 6.2 | 3 | 0.78959 | 4.0918e-06 | 4.0918e-06 | 0.099822
24690.754 | 0.14948 | 0.16473 | 0.15798 | 0.14183 | 0.098682 | 0.077565 | 0.45387 | 6.2 | 3 | 0.79026 | 4.0952e-06 | 4.0952e-06 | 0.099826
24691.754 | 0.14944 | 0.16437 | 0.1576 | 0.14118 | 0.098644 | 0.077794 | 0.45399 | 6.2 | 3 | 0.78902 | 4.0888e-06 | 4.0888e-06 | 0.09983
24692.754 | 0.14968 | 0.1645 | 0.15796 | 0.14183 | 0.098911 | 0.077584 | 0.45387 | 6.2 | 3 | 0.79047 | 4.0963e-06 | 4.0963e-06 | 0.099835
24693.754 | 0.14938 | 0.1646 | 0.15789 | 0.14137 | 0.098777 | 0.077907 | 0.45391 | 6.2 | 3 | 0.78992 | 4.0935e-06 | 4.0935e-06 | 0.099839
24694.754 | 0.14967 | 0.16467 | 0.1576 | 0.14127 | 0.098738 | 0.077565 | 0.45441 | 6.2 | 3 | 0.78952 | 4.0914e-06 | 4.0914e-06 | 0.099843
24695.754 | 0.1493 | 0.1645 | 0.15768 | 0.14144 | 0.098988 | 0.078158 | 0.45353 | 6.2 | 3 | 0.79007 | 4.0943e-06 | 4.0943e-06 | 0.099847
24696.754 | 0.14936 | 0.16454 | 0.15773 | 0.14141 | 0.098968 | 0.077661 | 0.45387 | 6.2 | 3 | 0.78967 | 4.0922e-06 | 4.0922e-06 | 0.099851
24697.754 | 0.14976 | 0.16456 | 0.15764 | 0.14148 | 0.098815 | 0.078137 | 0.45387 | 6.2 | 3 | 0.79039 | 4.0959e-06 | 4.0959e-06 | 0.099855
24698.754 | 0.14961 | 0.16467 | 0.15766 | 0.14156 | 0.099024 | 0.078042 | 0.45399 | 6.2 | 3 | 0.79056 | 4.0968e-06 | 4.0968e-06 | 0.099859
24699.754 | 0.14936 | 0.1645 | 0.15787 | 0.14165 | 0.098968 | 0.078329 | 0.45406 | 6.2 | 3 | 0.79068 | 4.0974e-06 | 4.0974e-06 | 0.099863
24700.754 | 0.14953 | 0.16444 | 0.15768 | 0.14162 | 0.099082 | 0.078386 | 0.45376 | 6.2 | 3 | 0.79074 | 4.0977e-06 | 4.0977e-06 | 0.099867
24701.754 | 0.14988 | 0.16456 | 0.15758 | 0.14146 | 0.099139 | 0.077775 | 0.45406 | 6.2 | 3 | 0.79039 | 4.0959e-06 | 4.0959e-06 | 0.099871
24702.754 | 0.14955 | 0.16431 | 0.15775 | 0.14183 | 0.099044 | 0.078271 | 0.45437 | 6.2 | 3 | 0.79076 | 4.0978e-06 | 4.0978e-06 | 0.099875
24703.754 | 0.14949 | 0.16435 | 0.15808 | 0.14175 | 0.099064 | 0.078234 | 0.45399 | 6.2 | 3 | 0.79097 | 4.0989e-06 | 4.0989e-06 | 0.09988
24704.754 | 0.14974 | 0.16431 | 0.15764 | 0.14146 | 0.099139 | 0.078481 | 0.45414 | 6.2 | 3 | 0.79078 | 4.0979e-06 | 4.0979e-06 | 0.099884
24705.754 | 0.14961 | 0.16454 | 0.15746 | 0.14147 | 0.099177 | 0.078175 | 0.4546 | 6.2 | 3 | 0.79043 | 4.0961e-06 | 4.0961e-06 | 0.099888
24706.754 | 0.14965 | 0.16458 | 0.15773 | 0.14158 | 0.099235 | 0.07808 | 0.45402 | 6.2 | 3 | 0.79085 | 4.0983e-06 | 4.0983e-06 | 0.099892
24707.754 | 0.14953 | 0.16443 | 0.15764 | 0.14162 | 0.099272 | 0.077757 | 0.4541 | 6.2 | 3 | 0.79024 | 4.0951e-06 | 4.0951e-06 | 0.099896
24708.754 | 0.1497 | 0.16448 | 0.15781 | 0.14169 | 0.09914 | 0.078176 | 0.45418 | 6.2 | 3 | 0.79101 | 4.0991e-06 | 4.0991e-06 | 0.0999
24709.754 | 0.14938 | 0.16469 | 0.15777 | 0.14186 | 0.098987 | 0.078519 | 0.45383 | 6.2 | 3 | 0.79122 | 4.1002e-06 | 4.1002e-06 | 0.099904
24710.754 | 0.14946 | 0.16425 | 0.15749 | 0.14156 | 0.099158 | 0.078425 | 0.45387 | 6.2 | 3 | 0.79034 | 4.0956e-06 | 4.0956e-06 | 0.099908
24711.754 | 0.14947 | 0.16443 | 0.15785 | 0.14166 | 0.099349 | 0.078386 | 0.45441 | 6.2 | 3 | 0.79114 | 4.0998e-06 | 4.0998e-06 | 0.099912
24712.754 | 0.1494 | 0.16467 | 0.15779 | 0.14175 | 0.099178 | 0.078213 | 0.45444 | 6.2 | 3 | 0.791 | 4.0991e-06 | 4.0991e-06 | 0.099916
24713.754 | 0.14953 | 0.16452 | 0.15741 | 0.1416 | 0.099026 | 0.078501 | 0.45399 | 6.2 | 3 | 0.79059 | 4.0969e-06 | 4.0969e-06 | 0.099921
24714.754 | 0.14984 | 0.16452 | 0.15754 | 0.1416 | 0.099196 | 0.078579 | 0.45421 | 6.2 | 3 | 0.79128 | 4.1005e-06 | 4.1005e-06 | 0.099925
24715.754 | 0.14946 | 0.16433 | 0.15762 | 0.14135 | 0.099501 | 0.078271 | 0.4541 | 6.2 | 3 | 0.79053 | 4.0966e-06 | 4.0966e-06 | 0.099929
24716.754 | 0.14976 | 0.16452 | 0.15768 | 0.1415 | 0.099253 | 0.07787 | 0.45429 | 6.2 | 3 | 0.79058 | 4.0969e-06 | 4.0969e-06 | 0.099933
24717.754 | 0.14969 | 0.16427 | 0.15756 | 0.14162 | 0.099387 | 0.078309 | 0.4541 | 6.2 | 3 | 0.79083 | 4.0982e-06 | 4.0982e-06 | 0.099937
24718.754 | 0.14986 | 0.16446 | 0.15743 | 0.1416 | 0.099367 | 0.07808 | 0.45383 | 6.2 | 3 | 0.79079 | 4.098e-06 | 4.098e-06 | 0.099941
24719.754 | 0.14946 | 0.16439 | 0.15731 | 0.1415 | 0.099217 | 0.078137 | 0.45399 | 6.2 | 3 | 0.79001 | 4.094e-06 | 4.094e-06 | 0.099945
24720.754 | 0.14961 | 0.16462 | 0.15743 | 0.14118 | 0.099254 | 0.078251 | 0.45418 | 6.2 | 3 | 0.79034 | 4.0956e-06 | 4.0956e-06 | 0.099949
24721.754 | 0.14965 | 0.16427 | 0.15745 | 0.14164 | 0.099329 | 0.078729 | 0.45391 | 6.2 | 3 | 0.79106 | 4.0994e-06 | 4.0994e-06 | 0.099953
24722.754 | 0.14934 | 0.16443 | 0.15745 | 0.14162 | 0.099559 | 0.078595 | 0.45387 | 6.2 | 3 | 0.79099 | 4.099e-06 | 4.099e-06 | 0.099957
24723.754 | 0.14926 | 0.1642 | 0.15737 | 0.14125 | 0.099406 | 0.078482 | 0.45433 | 6.2 | 3 | 0.78997 | 4.0937e-06 | 4.0937e-06 | 0.099962
24724.754 | 0.14959 | 0.16427 | 0.15743 | 0.14129 | 0.099178 | 0.078347 | 0.45414 | 6.2 | 3 | 0.79011 | 4.0944e-06 | 4.0944e-06 | 0.099966
24725.754 | 0.14938 | 0.16435 | 0.15718 | 0.14133 | 0.099139 | 0.078328 | 0.45402 | 6.2 | 3 | 0.78971 | 4.0924e-06 | 4.0924e-06 | 0.09997
24726.754 | 0.14951 | 0.16441 | 0.15789 | 0.14087 | 0.098834 | 0.077946 | 0.45414 | 6.2 | 3 | 0.78946 | 4.0911e-06 | 4.0911e-06 | 0.099974
24727.754 | 0.15235 | 0.16784 | 0.16119 | 0.13826 | 0.092406 | 0.071693 | 0.45059 | 6.2 | 3 | 0.78374 | 4.0614e-06 | 4.0614e-06 | 0.099978
24728.754 | 0.15367 | 0.16906 | 0.16273 | 0.13845 | 0.089889 | 0.067704 | 0.44922 | 6.2 | 3 | 0.7815 | 4.0498e-06 | 4.0498e-06 | 0.099982
24729.754 | 0.15367 | 0.16912 | 0.16311 | 0.13877 | 0.09067 | 0.067722 | 0.44967 | 6.2 | 3 | 0.78306 | 4.0579e-06 | 4.0579e-06 | 0.099986
24730.754 | 0.15319 | 0.16868 | 0.16321 | 0.13942 | 0.090746 | 0.067266 | 0.44971 | 6.2 | 3 | 0.78251 | 4.0551e-06 | 4.0551e-06 | 0.09999
24731.754 | 0.15283 | 0.16859 | 0.16301 | 0.1398 | 0.091071 | 0.067666 | 0.45025 | 6.2 | 3 | 0.78297 | 4.0575e-06 | 4.0575e-06 | 0.099994
24732.754 | 0.15283 | 0.16832 | 0.16305 | 0.13998 | 0.091814 | 0.068754 | 0.45055 | 6.2 | 3 | 0.78475 | 4.0667e-06 | 4.0667e-06 | 0.099998
24733.754 | 0.15205 | 0.1679 | 0.16256 | 0.14001 | 0.09252 | 0.070434 | 0.45162 | 6.2 | 3 | 0.78547 | 4.0704e-06 | 4.0704e-06 | 0.1
24734.754 | 0.15211 | 0.16758 | 0.16269 | 0.14064 | 0.092616 | 0.070912 | 0.4517 | 6.2 | 3 | 0.78655 | 4.076e-06 | 4.076e-06 | 0.10001
24735.754 | 0.15169 | 0.16759 | 0.16298 | 0.14051 | 0.092539 | 0.071006 | 0.45189 | 6.2 | 3 | 0.78632 | 4.0748e-06 | 4.0748e-06 | 0.10001
24736.754 | 0.15155 | 0.16752 | 0.16307 | 0.14106 | 0.092903 | 0.070835 | 0.45173 | 6.2 | 3 | 0.78695 | 4.0781e-06 | 4.0781e-06 | 0.10001
24737.754 | 0.15178 | 0.16748 | 0.16292 | 0.14086 | 0.093035 | 0.070376 | 0.45211 | 6.2 | 3 | 0.78645 | 4.0755e-06 | 4.0755e-06 | 0.10002
24738.754 | 0.15174 | 0.16756 | 0.16284 | 0.14076 | 0.092673 | 0.070646 | 0.45193 | 6.2 | 3 | 0.78622 | 4.0743e-06 | 4.0743e-06 | 0.10002
24739.754 | 0.15134 | 0.16756 | 0.16309 | 0.14093 | 0.092806 | 0.070434 | 0.45238 | 6.2 | 3 | 0.78616 | 4.074e-06 | 4.074e-06 | 0.10003
24740.754 | 0.15142 | 0.16782 | 0.16275 | 0.14091 | 0.092939 | 0.070416 | 0.45208 | 6.2 | 3 | 0.78626 | 4.0745e-06 | 4.0745e-06 | 0.10003
24741.754 | 0.15197 | 0.16771 | 0.1629 | 0.141 | 0.092405 | 0.070205 | 0.45208 | 6.2 | 3 | 0.7862 | 4.0742e-06 | 4.0742e-06 | 0.10003
24742.754 | 0.15184 | 0.16771 | 0.16305 | 0.14091 | 0.092482 | 0.070624 | 0.45215 | 6.2 | 3 | 0.78662 | 4.0764e-06 | 4.0764e-06 | 0.10004
24743.754 | 0.15163 | 0.16792 | 0.16319 | 0.14089 | 0.093015 | 0.070511 | 0.45234 | 6.2 | 3 | 0.78715 | 4.0791e-06 | 4.0791e-06 | 0.10004
24744.754 | 0.15125 | 0.16779 | 0.16296 | 0.14108 | 0.092806 | 0.070224 | 0.45238 | 6.2 | 3 | 0.7861 | 4.0737e-06 | 4.0737e-06 | 0.10005
24745.754 | 0.15195 | 0.16773 | 0.16288 | 0.14108 | 0.093053 | 0.070644 | 0.45231 | 6.2 | 3 | 0.78734 | 4.0801e-06 | 4.0801e-06 | 0.10005
24746.754 | 0.1515 | 0.16754 | 0.16328 | 0.1412 | 0.092711 | 0.070491 | 0.45254 | 6.2 | 3 | 0.78672 | 4.0769e-06 | 4.0769e-06 | 0.10006
24747.754 | 0.15136 | 0.16761 | 0.16315 | 0.14137 | 0.093054 | 0.070626 | 0.45234 | 6.2 | 3 | 0.78717 | 4.0792e-06 | 4.0792e-06 | 0.10006
24748.754 | 0.15142 | 0.16767 | 0.16328 | 0.14141 | 0.092844 | 0.070817 | 0.45273 | 6.2 | 3 | 0.78744 | 4.0806e-06 | 4.0806e-06 | 0.10006
24749.754 | 0.15136 | 0.16737 | 0.16311 | 0.14142 | 0.09313 | 0.070721 | 0.45269 | 6.2 | 3 | 0.78711 | 4.0789e-06 | 4.0789e-06 | 0.10007
24750.754 | 0.15159 | 0.16746 | 0.16294 | 0.14142 | 0.093187 | 0.070664 | 0.45288 | 6.2 | 3 | 0.78727 | 4.0797e-06 | 4.0797e-06 | 0.10007
24751.754 | 0.15167 | 0.16735 | 0.16313 | 0.14146 | 0.093244 | 0.071026 | 0.45292 | 6.2 | 3 | 0.78788 | 4.0829e-06 | 4.0829e-06 | 0.10008
24752.754 | 0.15102 | 0.16739 | 0.16319 | 0.14158 | 0.093472 | 0.070777 | 0.45288 | 6.2 | 3 | 0.78742 | 4.0805e-06 | 4.0805e-06 | 0.10008
24753.754 | 0.15102 | 0.16742 | 0.1629 | 0.14156 | 0.093282 | 0.070816 | 0.45288 | 6.2 | 3 | 0.787 | 4.0783e-06 | 4.0783e-06 | 0.10008
24754.754 | 0.15127 | 0.16719 | 0.16298 | 0.14171 | 0.093416 | 0.071122 | 0.45292 | 6.2 | 3 | 0.78769 | 4.0819e-06 | 4.0819e-06 | 0.10009
24755.754 | 0.15117 | 0.16735 | 0.16302 | 0.14165 | 0.093568 | 0.070892 | 0.45311 | 6.2 | 3 | 0.78765 | 4.0817e-06 | 4.0817e-06 | 0.10009
24756.754 | 0.15136 | 0.16737 | 0.16315 | 0.14162 | 0.093643 | 0.071123 | 0.45315 | 6.2 | 3 | 0.78826 | 4.0849e-06 | 4.0849e-06 | 0.1001
24757.754 | 0.15123 | 0.16727 | 0.16313 | 0.14162 | 0.093626 | 0.071197 | 0.45311 | 6.2 | 3 | 0.78807 | 4.0839e-06 | 4.0839e-06 | 0.1001
24758.754 | 0.15113 | 0.16739 | 0.16319 | 0.14179 | 0.093664 | 0.071007 | 0.45299 | 6.2 | 3 | 0.78817 | 4.0844e-06 | 4.0844e-06 | 0.1001
24759.754 | 0.15121 | 0.16756 | 0.16332 | 0.14167 | 0.093472 | 0.071083 | 0.45322 | 6.2 | 3 | 0.78831 | 4.0852e-06 | 4.0852e-06 | 0.10011
24760.754 | 0.15129 | 0.16727 | 0.1629 | 0.14162 | 0.093264 | 0.071369 | 0.45322 | 6.2 | 3 | 0.78771 | 4.082e-06 | 4.082e-06 | 0.10011
24761.754 | 0.15123 | 0.16725 | 0.163 | 0.14141 | 0.093472 | 0.07135 | 0.45299 | 6.2 | 3 | 0.7877 | 4.082e-06 | 4.082e-06 | 0.10012
24762.754 | 0.1511 | 0.16735 | 0.1632 | 0.14181 | 0.093282 | 0.071293 | 0.45326 | 6.2 | 3 | 0.78803 | 4.0837e-06 | 4.0837e-06 | 0.10012
24763.754 | 0.15123 | 0.16723 | 0.16336 | 0.14154 | 0.0933 | 0.071369 | 0.45318 | 6.2 | 3 | 0.78803 | 4.0837e-06 | 4.0837e-06 | 0.10012
24764.754 | 0.15127 | 0.16735 | 0.1633 | 0.14167 | 0.093625 | 0.071198 | 0.45322 | 6.2 | 3 | 0.78841 | 4.0857e-06 | 4.0857e-06 | 0.10013
24765.754 | 0.15123 | 0.16748 | 0.16279 | 0.14167 | 0.093662 | 0.071445 | 0.45299 | 6.2 | 3 | 0.78827 | 4.0849e-06 | 4.0849e-06 | 0.10013
24766.754 | 0.1514 | 0.167 | 0.1629 | 0.14175 | 0.093663 | 0.071198 | 0.45334 | 6.2 | 3 | 0.78792 | 4.0831e-06 | 4.0831e-06 | 0.10014
24767.754 | 0.15148 | 0.16721 | 0.16292 | 0.14141 | 0.093549 | 0.071275 | 0.45307 | 6.2 | 3 | 0.78784 | 4.0827e-06 | 4.0827e-06 | 0.10014
24768.754 | 0.15138 | 0.16708 | 0.16286 | 0.14173 | 0.093569 | 0.071103 | 0.45345 | 6.2 | 3 | 0.78773 | 4.0821e-06 | 4.0821e-06 | 0.10015
24769.754 | 0.15083 | 0.16712 | 0.16303 | 0.14175 | 0.093511 | 0.071521 | 0.45295 | 6.2 | 3 | 0.78776 | 4.0823e-06 | 4.0823e-06 | 0.10015
24770.754 | 0.15125 | 0.16717 | 0.16296 | 0.14137 | 0.093607 | 0.071046 | 0.45318 | 6.2 | 3 | 0.7874 | 4.0804e-06 | 4.0804e-06 | 0.10015
24771.754 | 0.15132 | 0.167 | 0.16315 | 0.14158 | 0.093607 | 0.07135 | 0.45349 | 6.2 | 3 | 0.78801 | 4.0836e-06 | 4.0836e-06 | 0.10016
24772.754 | 0.15094 | 0.16698 | 0.16303 | 0.14169 | 0.093778 | 0.071216 | 0.45345 | 6.2 | 3 | 0.78765 | 4.0817e-06 | 4.0817e-06 | 0.10016
24773.754 | 0.1511 | 0.16729 | 0.16317 | 0.14173 | 0.09374 | 0.071064 | 0.45349 | 6.2 | 3 | 0.78809 | 4.084e-06 | 4.084e-06 | 0.10017
24774.754 | 0.15075 | 0.16695 | 0.16288 | 0.14215 | 0.093492 | 0.071103 | 0.45307 | 6.2 | 3 | 0.78733 | 4.08e-06 | 4.08e-06 | 0.10017
24775.754 | 0.15079 | 0.16733 | 0.163 | 0.14209 | 0.093662 | 0.071447 | 0.45334 | 6.2 | 3 | 0.78832 | 4.0852e-06 | 4.0852e-06 | 0.10017
24776.754 | 0.15119 | 0.1672 | 0.16305 | 0.14175 | 0.093777 | 0.07135 | 0.45356 | 6.2 | 3 | 0.78832 | 4.0852e-06 | 4.0852e-06 | 0.10018
24777.754 | 0.15106 | 0.16693 | 0.16284 | 0.14171 | 0.09393 | 0.071483 | 0.45341 | 6.2 | 3 | 0.78795 | 4.0833e-06 | 4.0833e-06 | 0.10018
24778.754 | 0.15087 | 0.16725 | 0.16282 | 0.14211 | 0.094236 | 0.071922 | 0.45349 | 6.2 | 3 | 0.78921 | 4.0898e-06 | 4.0898e-06 | 0.10019
24779.754 | 0.151 | 0.16725 | 0.1629 | 0.14183 | 0.093929 | 0.071827 | 0.4538 | 6.2 | 3 | 0.78873 | 4.0873e-06 | 4.0873e-06 | 0.10019
24780.754 | 0.15071 | 0.16689 | 0.1628 | 0.142 | 0.094179 | 0.071864 | 0.4538 | 6.2 | 3 | 0.78845 | 4.0858e-06 | 4.0858e-06 | 0.10019
24781.754 | 0.15113 | 0.16704 | 0.16301 | 0.142 | 0.094178 | 0.071675 | 0.45383 | 6.2 | 3 | 0.78904 | 4.0889e-06 | 4.0889e-06 | 0.1002
24782.754 | 0.15056 | 0.16712 | 0.16322 | 0.14215 | 0.094559 | 0.072229 | 0.45387 | 6.2 | 3 | 0.78984 | 4.0931e-06 | 4.0931e-06 | 0.1002
24783.754 | 0.15064 | 0.16695 | 0.16305 | 0.14209 | 0.094484 | 0.072226 | 0.45383 | 6.2 | 3 | 0.78944 | 4.091e-06 | 4.091e-06 | 0.10021
24784.754 | 0.15064 | 0.16696 | 0.16319 | 0.14238 | 0.094369 | 0.072379 | 0.45391 | 6.2 | 3 | 0.78992 | 4.0935e-06 | 4.0935e-06 | 0.10021
24785.754 | 0.15089 | 0.16679 | 0.163 | 0.1424 | 0.094769 | 0.072322 | 0.45421 | 6.2 | 3 | 0.79017 | 4.0947e-06 | 4.0947e-06 | 0.10021
24786.754 | 0.15096 | 0.16697 | 0.16305 | 0.14257 | 0.094768 | 0.072227 | 0.45406 | 6.2 | 3 | 0.79054 | 4.0967e-06 | 4.0967e-06 | 0.10022
24787.754 | 0.15039 | 0.16698 | 0.16307 | 0.14263 | 0.094713 | 0.072704 | 0.4541 | 6.2 | 3 | 0.79049 | 4.0964e-06 | 4.0964e-06 | 0.10022
24788.754 | 0.15071 | 0.16674 | 0.16294 | 0.14236 | 0.094787 | 0.07238 | 0.45399 | 6.2 | 3 | 0.78992 | 4.0935e-06 | 4.0935e-06 | 0.10023
24789.754 | 0.15109 | 0.16678 | 0.1629 | 0.14244 | 0.094751 | 0.072247 | 0.45433 | 6.2 | 3 | 0.79021 | 4.095e-06 | 4.095e-06 | 0.10023
24790.754 | 0.15047 | 0.16679 | 0.16288 | 0.1424 | 0.094846 | 0.072474 | 0.45448 | 6.2 | 3 | 0.78986 | 4.0932e-06 | 4.0932e-06 | 0.10023
24791.754 | 0.15049 | 0.16702 | 0.16279 | 0.14238 | 0.094731 | 0.072531 | 0.4541 | 6.2 | 3 | 0.78994 | 4.0936e-06 | 4.0936e-06 | 0.10024
24792.754 | 0.15054 | 0.16706 | 0.16286 | 0.14238 | 0.095206 | 0.072341 | 0.45425 | 6.2 | 3 | 0.79039 | 4.0959e-06 | 4.0959e-06 | 0.10024
24793.754 | 0.15033 | 0.16675 | 0.16305 | 0.14245 | 0.094769 | 0.072399 | 0.4546 | 6.2 | 3 | 0.78976 | 4.0927e-06 | 4.0927e-06 | 0.10025
24794.754 | 0.15062 | 0.16651 | 0.16288 | 0.14272 | 0.094904 | 0.072493 | 0.45448 | 6.2 | 3 | 0.79013 | 4.0946e-06 | 4.0946e-06 | 0.10025
24795.754 | 0.15069 | 0.16674 | 0.16296 | 0.14251 | 0.094921 | 0.072533 | 0.45414 | 6.2 | 3 | 0.79036 | 4.0957e-06 | 4.0957e-06 | 0.10026
24796.754 | 0.15096 | 0.16666 | 0.16332 | 0.14238 | 0.094961 | 0.072761 | 0.45475 | 6.2 | 3 | 0.79104 | 4.0993e-06 | 4.0993e-06 | 0.10026
24797.754 | 0.1506 | 0.16708 | 0.16313 | 0.14251 | 0.094941 | 0.072932 | 0.45425 | 6.2 | 3 | 0.79119 | 4.1001e-06 | 4.1001e-06 | 0.10026
24798.754 | 0.15045 | 0.16702 | 0.16301 | 0.14253 | 0.094941 | 0.072589 | 0.45429 | 6.2 | 3 | 0.79054 | 4.0967e-06 | 4.0967e-06 | 0.10027
24799.754 | 0.15033 | 0.16689 | 0.16317 | 0.14249 | 0.094712 | 0.072685 | 0.45421 | 6.2 | 3 | 0.79028 | 4.0953e-06 | 4.0953e-06 | 0.10027
24800.754 | 0.1505 | 0.1667 | 0.16284 | 0.1427 | 0.094733 | 0.072819 | 0.45406 | 6.2 | 3 | 0.7903 | 4.0954e-06 | 4.0954e-06 | 0.10028
24801.754 | 0.15085 | 0.16681 | 0.16305 | 0.14238 | 0.094808 | 0.072628 | 0.45406 | 6.2 | 3 | 0.79053 | 4.0966e-06 | 4.0966e-06 | 0.10028
24802.754 | 0.1505 | 0.167 | 0.16323 | 0.1424 | 0.095152 | 0.072304 | 0.45421 | 6.2 | 3 | 0.79059 | 4.0969e-06 | 4.0969e-06 | 0.10028
24803.754 | 0.1506 | 0.16662 | 0.16322 | 0.14261 | 0.09494 | 0.072664 | 0.45437 | 6.2 | 3 | 0.79066 | 4.0973e-06 | 4.0973e-06 | 0.10029
24804.754 | 0.15056 | 0.16651 | 0.16307 | 0.14238 | 0.094998 | 0.072914 | 0.45479 | 6.2 | 3 | 0.79043 | 4.0961e-06 | 4.0961e-06 | 0.10029
24805.754 | 0.15085 | 0.16666 | 0.16282 | 0.14225 | 0.095054 | 0.07297 | 0.45433 | 6.2 | 3 | 0.7906 | 4.097e-06 | 4.097e-06 | 0.1003
24806.754 | 0.15085 | 0.16674 | 0.16313 | 0.14259 | 0.095036 | 0.0728 | 0.45479 | 6.2 | 3 | 0.79114 | 4.0998e-06 | 4.0998e-06 | 0.1003
24807.754 | 0.15062 | 0.16687 | 0.16301 | 0.14259 | 0.094883 | 0.072551 | 0.45452 | 6.2 | 3 | 0.79053 | 4.0966e-06 | 4.0966e-06 | 0.1003
24808.754 | 0.15028 | 0.16668 | 0.16252 | 0.14253 | 0.094827 | 0.072971 | 0.45441 | 6.2 | 3 | 0.7898 | 4.0929e-06 | 4.0929e-06 | 0.10031
24809.754 | 0.15001 | 0.16691 | 0.16317 | 0.14217 | 0.094942 | 0.072704 | 0.45421 | 6.2 | 3 | 0.7899 | 4.0934e-06 | 4.0934e-06 | 0.10031
24810.754 | 0.1506 | 0.16693 | 0.16319 | 0.14246 | 0.09496 | 0.07278 | 0.45456 | 6.2 | 3 | 0.79091 | 4.0986e-06 | 4.0986e-06 | 0.10032
24811.754 | 0.15077 | 0.16674 | 0.16284 | 0.14228 | 0.094978 | 0.072913 | 0.45414 | 6.2 | 3 | 0.79053 | 4.0966e-06 | 4.0966e-06 | 0.10032
24812.754 | 0.15045 | 0.16704 | 0.16298 | 0.14266 | 0.094522 | 0.072493 | 0.4546 | 6.2 | 3 | 0.79015 | 4.0946e-06 | 4.0946e-06 | 0.10033
24813.754 | 0.15073 | 0.16683 | 0.16286 | 0.14242 | 0.094788 | 0.072665 | 0.45425 | 6.2 | 3 | 0.7903 | 4.0954e-06 | 4.0954e-06 | 0.10033
24814.754 | 0.15062 | 0.16714 | 0.1629 | 0.14232 | 0.094674 | 0.072723 | 0.45425 | 6.2 | 3 | 0.79038 | 4.0958e-06 | 4.0958e-06 | 0.10033
24815.754 | 0.15071 | 0.16702 | 0.16288 | 0.14246 | 0.09477 | 0.072951 | 0.45414 | 6.2 | 3 | 0.79079 | 4.098e-06 | 4.098e-06 | 0.10034
24816.754 | 0.15092 | 0.16679 | 0.16304 | 0.1423 | 0.094751 | 0.072894 | 0.45437 | 6.2 | 3 | 0.7907 | 4.0975e-06 | 4.0975e-06 | 0.10034
24817.754 | 0.15054 | 0.16704 | 0.16269 | 0.14219 | 0.094597 | 0.072914 | 0.45395 | 6.2 | 3 | 0.78998 | 4.0938e-06 | 4.0938e-06 | 0.10035
24818.754 | 0.15096 | 0.16683 | 0.16324 | 0.14207 | 0.094559 | 0.072245 | 0.45364 | 6.2 | 3 | 0.78992 | 4.0934e-06 | 4.0934e-06 | 0.10035
24819.754 | 0.15081 | 0.16693 | 0.16296 | 0.14261 | 0.094674 | 0.072551 | 0.45425 | 6.2 | 3 | 0.79053 | 4.0966e-06 | 4.0966e-06 | 0.10035
24820.754 | 0.15127 | 0.16681 | 0.16301 | 0.14245 | 0.094634 | 0.072398 | 0.45391 | 6.2 | 3 | 0.79058 | 4.0969e-06 | 4.0969e-06 | 0.10036
24821.754 | 0.15068 | 0.16731 | 0.16311 | 0.1424 | 0.09477 | 0.072551 | 0.45406 | 6.2 | 3 | 0.79081 | 4.0981e-06 | 4.0981e-06 | 0.10036
24822.754 | 0.15075 | 0.16708 | 0.16326 | 0.14234 | 0.09477 | 0.072419 | 0.45402 | 6.2 | 3 | 0.79063 | 4.0971e-06 | 4.0971e-06 | 0.10037
24823.754 | 0.15092 | 0.16691 | 0.16305 | 0.14242 | 0.094597 | 0.072571 | 0.45433 | 6.2 | 3 | 0.79047 | 4.0963e-06 | 4.0963e-06 | 0.10037
24824.754 | 0.15108 | 0.16717 | 0.16322 | 0.14219 | 0.094616 | 0.072531 | 0.45368 | 6.2 | 3 | 0.79081 | 4.0981e-06 | 4.0981e-06 | 0.10037
24825.754 | 0.15108 | 0.16733 | 0.16311 | 0.14246 | 0.094636 | 0.072475 | 0.45391 | 6.2 | 3 | 0.79108 | 4.0995e-06 | 4.0995e-06 | 0.10038
24826.754 | 0.15096 | 0.1671 | 0.16296 | 0.14207 | 0.094445 | 0.072589 | 0.45421 | 6.2 | 3 | 0.79013 | 4.0945e-06 | 4.0945e-06 | 0.10038
24827.754 | 0.15119 | 0.16723 | 0.16317 | 0.14257 | 0.094425 | 0.072551 | 0.4536 | 6.2 | 3 | 0.79114 | 4.0998e-06 | 4.0998e-06 | 0.10039
24828.754 | 0.1511 | 0.16733 | 0.16309 | 0.142 | 0.094253 | 0.071999 | 0.45391 | 6.2 | 3 | 0.78976 | 4.0927e-06 | 4.0927e-06 | 0.10039
24829.754 | 0.15085 | 0.16721 | 0.16324 | 0.14211 | 0.094444 | 0.072074 | 0.4538 | 6.2 | 3 | 0.78994 | 4.0936e-06 | 4.0936e-06 | 0.10039
24830.754 | 0.15113 | 0.16733 | 0.16311 | 0.14196 | 0.094349 | 0.071827 | 0.4538 | 6.2 | 3 | 0.78971 | 4.0924e-06 | 4.0924e-06 | 0.1004
24831.754 | 0.1509 | 0.16721 | 0.16319 | 0.1423 | 0.094522 | 0.071942 | 0.45395 | 6.2 | 3 | 0.79007 | 4.0943e-06 | 4.0943e-06 | 0.1004
24832.754 | 0.15071 | 0.16716 | 0.16282 | 0.14209 | 0.094236 | 0.071999 | 0.45368 | 6.2 | 3 | 0.78902 | 4.0888e-06 | 4.0888e-06 | 0.10041
24833.754 | 0.15104 | 0.1671 | 0.16311 | 0.14211 | 0.094504 | 0.072532 | 0.45399 | 6.2 | 3 | 0.79039 | 4.0959e-06 | 4.0959e-06 | 0.10041
24834.754 | 0.15115 | 0.16746 | 0.16271 | 0.14192 | 0.094234 | 0.072094 | 0.45414 | 6.2 | 3 | 0.78957 | 4.0917e-06 | 4.0917e-06 | 0.10042
24835.754 | 0.15104 | 0.16697 | 0.16292 | 0.14225 | 0.094102 | 0.071902 | 0.45395 | 6.2 | 3 | 0.78917 | 4.0896e-06 | 4.0896e-06 | 0.10042
24836.754 | 0.15115 | 0.16714 | 0.16294 | 0.14236 | 0.094331 | 0.072151 | 0.4541 | 6.2 | 3 | 0.79007 | 4.0943e-06 | 4.0943e-06 | 0.10042
24837.754 | 0.15068 | 0.16664 | 0.16292 | 0.14238 | 0.094426 | 0.072341 | 0.45391 | 6.2 | 3 | 0.78938 | 4.0907e-06 | 4.0907e-06 | 0.10043
24838.754 | 0.15071 | 0.16677 | 0.16317 | 0.14208 | 0.094121 | 0.072188 | 0.4541 | 6.2 | 3 | 0.78904 | 4.0889e-06 | 4.0889e-06 | 0.10043
24839.754 | 0.15075 | 0.16687 | 0.16296 | 0.14208 | 0.094216 | 0.072418 | 0.45414 | 6.2 | 3 | 0.78929 | 4.0902e-06 | 4.0902e-06 | 0.10044
24840.754 | 0.15094 | 0.16719 | 0.16282 | 0.14221 | 0.094597 | 0.071807 | 0.45376 | 6.2 | 3 | 0.78957 | 4.0917e-06 | 4.0917e-06 | 0.10044
24841.754 | 0.15083 | 0.16714 | 0.16282 | 0.14204 | 0.09433 | 0.071713 | 0.45383 | 6.2 | 3 | 0.78887 | 4.088e-06 | 4.088e-06 | 0.10044
24842.754 | 0.15073 | 0.16687 | 0.16286 | 0.142 | 0.094541 | 0.071942 | 0.45395 | 6.2 | 3 | 0.78895 | 4.0884e-06 | 4.0884e-06 | 0.10045
24843.754 | 0.15062 | 0.167 | 0.16301 | 0.14228 | 0.094331 | 0.072304 | 0.45387 | 6.2 | 3 | 0.78956 | 4.0916e-06 | 4.0916e-06 | 0.10045
24844.754 | 0.15073 | 0.1671 | 0.16296 | 0.14194 | 0.094331 | 0.072054 | 0.45399 | 6.2 | 3 | 0.78912 | 4.0893e-06 | 4.0893e-06 | 0.10046
24845.754 | 0.15037 | 0.1671 | 0.16311 | 0.14225 | 0.094731 | 0.072304 | 0.45364 | 6.2 | 3 | 0.78986 | 4.0932e-06 | 4.0932e-06 | 0.10046
24846.754 | 0.15052 | 0.16723 | 0.16322 | 0.14207 | 0.094426 | 0.072228 | 0.45402 | 6.2 | 3 | 0.78971 | 4.0924e-06 | 4.0924e-06 | 0.10046
24847.754 | 0.15098 | 0.16687 | 0.16313 | 0.14217 | 0.094369 | 0.072208 | 0.4541 | 6.2 | 3 | 0.78973 | 4.0925e-06 | 4.0925e-06 | 0.10047
24848.754 | 0.15071 | 0.16693 | 0.1629 | 0.14236 | 0.094636 | 0.072475 | 0.45433 | 6.2 | 3 | 0.79001 | 4.094e-06 | 4.094e-06 | 0.10047
24849.754 | 0.15027 | 0.16677 | 0.16305 | 0.14234 | 0.094617 | 0.071998 | 0.45383 | 6.2 | 3 | 0.78906 | 4.089e-06 | 4.089e-06 | 0.10048
24850.754 | 0.15054 | 0.16687 | 0.16319 | 0.14253 | 0.094331 | 0.072017 | 0.45383 | 6.2 | 3 | 0.78948 | 4.0912e-06 | 4.0912e-06 | 0.10048
24851.754 | 0.15077 | 0.16677 | 0.16294 | 0.14207 | 0.094446 | 0.072037 | 0.45406 | 6.2 | 3 | 0.78904 | 4.0889e-06 | 4.0889e-06 | 0.10048
24852.754 | 0.15083 | 0.167 | 0.16307 | 0.14223 | 0.094579 | 0.072323 | 0.45402 | 6.2 | 3 | 0.79003 | 4.0941e-06 | 4.0941e-06 | 0.10049
24853.754 | 0.15051 | 0.16693 | 0.16301 | 0.14221 | 0.094579 | 0.072343 | 0.45399 | 6.2 | 3 | 0.78958 | 4.0917e-06 | 4.0917e-06 | 0.10049
24854.754 | 0.15064 | 0.16664 | 0.16296 | 0.14219 | 0.094234 | 0.072475 | 0.45406 | 6.2 | 3 | 0.78913 | 4.0894e-06 | 4.0894e-06 | 0.1005
24855.754 | 0.15024 | 0.16664 | 0.16303 | 0.14242 | 0.094503 | 0.072419 | 0.45433 | 6.2 | 3 | 0.78925 | 4.09e-06 | 4.09e-06 | 0.1005
24856.754 | 0.15049 | 0.16668 | 0.16284 | 0.1424 | 0.094884 | 0.072341 | 0.45444 | 6.2 | 3 | 0.78963 | 4.092e-06 | 4.092e-06 | 0.10051
24857.754 | 0.15033 | 0.16668 | 0.16275 | 0.14221 | 0.094808 | 0.072284 | 0.45414 | 6.2 | 3 | 0.78906 | 4.089e-06 | 4.089e-06 | 0.10051
24858.754 | 0.15031 | 0.16658 | 0.16265 | 0.14253 | 0.094826 | 0.072627 | 0.45429 | 6.2 | 3 | 0.78953 | 4.0915e-06 | 4.0915e-06 | 0.10051
24859.754 | 0.15073 | 0.16636 | 0.16282 | 0.14265 | 0.095037 | 0.072723 | 0.45433 | 6.2 | 3 | 0.79032 | 4.0956e-06 | 4.0956e-06 | 0.10052
24860.754 | 0.15075 | 0.16662 | 0.16313 | 0.14255 | 0.095017 | 0.072646 | 0.45456 | 6.2 | 3 | 0.79072 | 4.0976e-06 | 4.0976e-06 | 0.10052
24861.754 | 0.15039 | 0.16666 | 0.16298 | 0.14274 | 0.094959 | 0.072495 | 0.45441 | 6.2 | 3 | 0.79022 | 4.095e-06 | 4.095e-06 | 0.10053
24862.754 | 0.15018 | 0.16659 | 0.16296 | 0.14259 | 0.095037 | 0.073123 | 0.4546 | 6.2 | 3 | 0.79047 | 4.0963e-06 | 4.0963e-06 | 0.10053
24863.754 | 0.1505 | 0.16658 | 0.16334 | 0.14247 | 0.094922 | 0.072608 | 0.45444 | 6.2 | 3 | 0.79043 | 4.0961e-06 | 4.0961e-06 | 0.10053
24864.754 | 0.15077 | 0.16668 | 0.16301 | 0.14249 | 0.094902 | 0.072722 | 0.45441 | 6.2 | 3 | 0.79058 | 4.0969e-06 | 4.0969e-06 | 0.10054
24865.754 | 0.15049 | 0.16641 | 0.16263 | 0.14278 | 0.095075 | 0.072781 | 0.45452 | 6.2 | 3 | 0.79017 | 4.0948e-06 | 4.0948e-06 | 0.10054
24866.754 | 0.15033 | 0.16639 | 0.16269 | 0.14228 | 0.095228 | 0.072322 | 0.45448 | 6.2 | 3 | 0.78925 | 4.09e-06 | 4.09e-06 | 0.10055
24867.754 | 0.15018 | 0.16664 | 0.1632 | 0.14238 | 0.095036 | 0.072932 | 0.45441 | 6.2 | 3 | 0.79037 | 4.0958e-06 | 4.0958e-06 | 0.10055
24868.754 | 0.15041 | 0.16655 | 0.16303 | 0.1425 | 0.094788 | 0.072552 | 0.45467 | 6.2 | 3 | 0.78982 | 4.093e-06 | 4.093e-06 | 0.10055
24869.754 | 0.15045 | 0.16714 | 0.16303 | 0.14287 | 0.094578 | 0.072608 | 0.45482 | 6.2 | 3 | 0.79068 | 4.0974e-06 | 4.0974e-06 | 0.10056
24870.754 | 0.15069 | 0.1667 | 0.16294 | 0.14236 | 0.09475 | 0.072856 | 0.45441 | 6.2 | 3 | 0.7903 | 4.0954e-06 | 4.0954e-06 | 0.10056
24871.754 | 0.15071 | 0.16704 | 0.16288 | 0.14242 | 0.094654 | 0.072323 | 0.45433 | 6.2 | 3 | 0.79003 | 4.094e-06 | 4.094e-06 | 0.10057
24872.754 | 0.1506 | 0.16678 | 0.16271 | 0.14232 | 0.094579 | 0.072379 | 0.45448 | 6.2 | 3 | 0.78936 | 4.0906e-06 | 4.0906e-06 | 0.10057
24873.754 | 0.15058 | 0.16651 | 0.16303 | 0.14246 | 0.09477 | 0.072494 | 0.45456 | 6.2 | 3 | 0.78984 | 4.0931e-06 | 4.0931e-06 | 0.10057
24874.754 | 0.15066 | 0.16697 | 0.163 | 0.14259 | 0.094674 | 0.072798 | 0.45444 | 6.2 | 3 | 0.79068 | 4.0974e-06 | 4.0974e-06 | 0.10058
24875.754 | 0.151 | 0.1667 | 0.16303 | 0.14249 | 0.094979 | 0.07259 | 0.45402 | 6.2 | 3 | 0.7908 | 4.098e-06 | 4.098e-06 | 0.10058
24876.754 | 0.15054 | 0.16702 | 0.16288 | 0.14242 | 0.094749 | 0.072017 | 0.45421 | 6.2 | 3 | 0.78963 | 4.092e-06 | 4.092e-06 | 0.10059
24877.754 | 0.15102 | 0.1667 | 0.16275 | 0.14253 | 0.094693 | 0.072436 | 0.45441 | 6.2 | 3 | 0.79013 | 4.0945e-06 | 4.0945e-06 | 0.10059
24878.754 | 0.15049 | 0.16689 | 0.16307 | 0.14266 | 0.094997 | 0.07257 | 0.45444 | 6.2 | 3 | 0.79068 | 4.0974e-06 | 4.0974e-06 | 0.1006
24879.754 | 0.15079 | 0.16681 | 0.16298 | 0.1428 | 0.094731 | 0.072628 | 0.45437 | 6.2 | 3 | 0.79074 | 4.0977e-06 | 4.0977e-06 | 0.1006
24880.754 | 0.15089 | 0.16693 | 0.16286 | 0.14276 | 0.095092 | 0.07236 | 0.45429 | 6.2 | 3 | 0.79089 | 4.0985e-06 | 4.0985e-06 | 0.1006
24881.754 | 0.15058 | 0.16677 | 0.16317 | 0.14261 | 0.094656 | 0.072112 | 0.45437 | 6.2 | 3 | 0.7899 | 4.0934e-06 | 4.0934e-06 | 0.10061
24882.754 | 0.15054 | 0.16685 | 0.1629 | 0.14268 | 0.094808 | 0.072665 | 0.45429 | 6.2 | 3 | 0.79045 | 4.0962e-06 | 4.0962e-06 | 0.10061
24883.754 | 0.15089 | 0.16714 | 0.1629 | 0.14267 | 0.094539 | 0.072627 | 0.45421 | 6.2 | 3 | 0.79076 | 4.0978e-06 | 4.0978e-06 | 0.10062
24884.754 | 0.15071 | 0.16664 | 0.16317 | 0.14265 | 0.094999 | 0.072589 | 0.45421 | 6.2 | 3 | 0.79076 | 4.0978e-06 | 4.0978e-06 | 0.10062
24885.754 | 0.15052 | 0.16689 | 0.16315 | 0.14261 | 0.094787 | 0.072569 | 0.45467 | 6.2 | 3 | 0.79052 | 4.0966e-06 | 4.0966e-06 | 0.10062
24886.754 | 0.15066 | 0.16695 | 0.16296 | 0.14249 | 0.094789 | 0.072474 | 0.45433 | 6.2 | 3 | 0.79032 | 4.0955e-06 | 4.0955e-06 | 0.10063
24887.754 | 0.15079 | 0.1667 | 0.16336 | 0.14268 | 0.094827 | 0.072284 | 0.45433 | 6.2 | 3 | 0.79064 | 4.0972e-06 | 4.0972e-06 | 0.10063
24888.754 | 0.15079 | 0.16695 | 0.16317 | 0.14265 | 0.094866 | 0.072686 | 0.45406 | 6.2 | 3 | 0.7911 | 4.0996e-06 | 4.0996e-06 | 0.10064
24889.754 | 0.15077 | 0.16714 | 0.1629 | 0.14247 | 0.094656 | 0.072398 | 0.45452 | 6.2 | 3 | 0.79034 | 4.0956e-06 | 4.0956e-06 | 0.10064
24890.754 | 0.15062 | 0.16719 | 0.16284 | 0.1427 | 0.094845 | 0.072666 | 0.45425 | 6.2 | 3 | 0.79087 | 4.0984e-06 | 4.0984e-06 | 0.10064
24891.754 | 0.15068 | 0.16674 | 0.16313 | 0.14266 | 0.094884 | 0.072533 | 0.45429 | 6.2 | 3 | 0.79062 | 4.0971e-06 | 4.0971e-06 | 0.10065
24892.754 | 0.1505 | 0.16693 | 0.16311 | 0.14268 | 0.094846 | 0.072513 | 0.45414 | 6.2 | 3 | 0.79058 | 4.0969e-06 | 4.0969e-06 | 0.10065
24893.754 | 0.15089 | 0.16689 | 0.1633 | 0.14305 | 0.095169 | 0.073122 | 0.45463 | 6.2 | 3 | 0.79241 | 4.1064e-06 | 4.1064e-06 | 0.10066
24894.754 | 0.15047 | 0.16672 | 0.16294 | 0.14261 | 0.095247 | 0.072799 | 0.4546 | 6.2 | 3 | 0.79078 | 4.0979e-06 | 4.0979e-06 | 0.10066
24895.754 | 0.15054 | 0.16697 | 0.16326 | 0.14282 | 0.094921 | 0.072704 | 0.45444 | 6.2 | 3 | 0.79121 | 4.1002e-06 | 4.1002e-06 | 0.10066
24896.754 | 0.15033 | 0.16689 | 0.16303 | 0.14299 | 0.095457 | 0.0732 | 0.45456 | 6.2 | 3 | 0.7919 | 4.1038e-06 | 4.1038e-06 | 0.10067
24897.754 | 0.15043 | 0.16678 | 0.16305 | 0.14286 | 0.095018 | 0.072799 | 0.45452 | 6.2 | 3 | 0.79093 | 4.0987e-06 | 4.0987e-06 | 0.10067
24898.754 | 0.15041 | 0.16668 | 0.16292 | 0.14287 | 0.09519 | 0.072932 | 0.45418 | 6.2 | 3 | 0.791 | 4.0991e-06 | 4.0991e-06 | 0.10068
24899.754 | 0.15039 | 0.16677 | 0.1633 | 0.14265 | 0.094979 | 0.072531 | 0.45467 | 6.2 | 3 | 0.79062 | 4.0971e-06 | 4.0971e-06 | 0.10068
24900.754 | 0.15045 | 0.16677 | 0.16315 | 0.14282 | 0.095074 | 0.072895 | 0.45452 | 6.2 | 3 | 0.79116 | 4.0999e-06 | 4.0999e-06 | 0.10069
24901.754 | 0.15035 | 0.16683 | 0.16294 | 0.14278 | 0.095247 | 0.073104 | 0.45444 | 6.2 | 3 | 0.79125 | 4.1004e-06 | 4.1004e-06 | 0.10069
24902.754 | 0.15037 | 0.16664 | 0.1629 | 0.14314 | 0.095113 | 0.072836 | 0.4546 | 6.2 | 3 | 0.791 | 4.0991e-06 | 4.0991e-06 | 0.10069
24903.754 | 0.15031 | 0.16689 | 0.16296 | 0.14295 | 0.095151 | 0.072876 | 0.45441 | 6.2 | 3 | 0.79114 | 4.0998e-06 | 4.0998e-06 | 0.1007
24904.754 | 0.15049 | 0.16662 | 0.1633 | 0.14272 | 0.09496 | 0.072799 | 0.45467 | 6.2 | 3 | 0.79089 | 4.0985e-06 | 4.0985e-06 | 0.1007
24905.754 | 0.15058 | 0.16662 | 0.16317 | 0.14272 | 0.095132 | 0.072874 | 0.45429 | 6.2 | 3 | 0.7911 | 4.0996e-06 | 4.0996e-06 | 0.10071
24906.754 | 0.15045 | 0.16685 | 0.16324 | 0.14291 | 0.095207 | 0.072895 | 0.45444 | 6.2 | 3 | 0.79156 | 4.102e-06 | 4.102e-06 | 0.10071
24907.754 | 0.1503 | 0.167 | 0.1629 | 0.14263 | 0.094903 | 0.07297 | 0.45444 | 6.2 | 3 | 0.7907 | 4.0975e-06 | 4.0975e-06 | 0.10071
24908.754 | 0.15028 | 0.16685 | 0.16328 | 0.14272 | 0.094865 | 0.072569 | 0.45414 | 6.2 | 3 | 0.79057 | 4.0968e-06 | 4.0968e-06 | 0.10072
24909.754 | 0.15052 | 0.16685 | 0.16292 | 0.14293 | 0.094845 | 0.072704 | 0.45448 | 6.2 | 3 | 0.79078 | 4.0979e-06 | 4.0979e-06 | 0.10072
24910.754 | 0.15022 | 0.16693 | 0.16292 | 0.14226 | 0.094902 | 0.073066 | 0.45437 | 6.2 | 3 | 0.7903 | 4.0954e-06 | 4.0954e-06 | 0.10073
24911.754 | 0.15033 | 0.16649 | 0.16311 | 0.1428 | 0.094636 | 0.072741 | 0.45448 | 6.2 | 3 | 0.7901 | 4.0944e-06 | 4.0944e-06 | 0.10073
24912.754 | 0.1503 | 0.16641 | 0.16292 | 0.14221 | 0.094883 | 0.072552 | 0.45414 | 6.2 | 3 | 0.78927 | 4.0901e-06 | 4.0901e-06 | 0.10073
24913.754 | 0.15028 | 0.16651 | 0.16292 | 0.14236 | 0.094846 | 0.072646 | 0.45418 | 6.2 | 3 | 0.78956 | 4.0916e-06 | 4.0916e-06 | 0.10074
24914.754 | 0.1507 | 0.16691 | 0.16305 | 0.1423 | 0.094979 | 0.072494 | 0.45452 | 6.2 | 3 | 0.79043 | 4.0961e-06 | 4.0961e-06 | 0.10074
24915.754 | 0.15033 | 0.16676 | 0.163 | 0.14255 | 0.094979 | 0.072646 | 0.45448 | 6.2 | 3 | 0.79026 | 4.0952e-06 | 4.0952e-06 | 0.10075
24916.754 | 0.15037 | 0.16685 | 0.16324 | 0.14244 | 0.094808 | 0.072666 | 0.45471 | 6.2 | 3 | 0.79038 | 4.0958e-06 | 4.0958e-06 | 0.10075
24917.754 | 0.15041 | 0.16632 | 0.16292 | 0.14238 | 0.094598 | 0.072456 | 0.45437 | 6.2 | 3 | 0.78908 | 4.0891e-06 | 4.0891e-06 | 0.10076
24918.754 | 0.15041 | 0.16655 | 0.16271 | 0.14253 | 0.094846 | 0.0728 | 0.45444 | 6.2 | 3 | 0.78985 | 4.0931e-06 | 4.0931e-06 | 0.10076
24919.754 | 0.1502 | 0.16651 | 0.1629 | 0.14249 | 0.095304 | 0.073237 | 0.4549 | 6.2 | 3 | 0.79064 | 4.0972e-06 | 4.0972e-06 | 0.10076
24920.754 | 0.15029 | 0.16639 | 0.16275 | 0.14276 | 0.095476 | 0.073201 | 0.45513 | 6.2 | 3 | 0.79087 | 4.0984e-06 | 4.0984e-06 | 0.10077
24921.754 | 0.15014 | 0.1663 | 0.16248 | 0.14284 | 0.0954 | 0.073332 | 0.45517 | 6.2 | 3 | 0.79049 | 4.0964e-06 | 4.0964e-06 | 0.10077
24922.754 | 0.15018 | 0.16607 | 0.16277 | 0.14272 | 0.095686 | 0.073523 | 0.45517 | 6.2 | 3 | 0.79095 | 4.0988e-06 | 4.0988e-06 | 0.10078
24923.754 | 0.14984 | 0.16588 | 0.16277 | 0.1431 | 0.095629 | 0.073866 | 0.45486 | 6.2 | 3 | 0.79108 | 4.0995e-06 | 4.0995e-06 | 0.10078
24924.754 | 0.15005 | 0.16611 | 0.16275 | 0.14284 | 0.095591 | 0.073905 | 0.45517 | 6.2 | 3 | 0.79124 | 4.1003e-06 | 4.1003e-06 | 0.10078
24925.754 | 0.14982 | 0.16595 | 0.16275 | 0.14293 | 0.095649 | 0.074039 | 0.45513 | 6.2 | 3 | 0.79114 | 4.0998e-06 | 4.0998e-06 | 0.10079
24926.754 | 0.14999 | 0.16615 | 0.16273 | 0.14314 | 0.09603 | 0.073848 | 0.45521 | 6.2 | 3 | 0.79188 | 4.1037e-06 | 4.1037e-06 | 0.10079
24927.754 | 0.15016 | 0.16616 | 0.16284 | 0.14291 | 0.095858 | 0.073848 | 0.45509 | 6.2 | 3 | 0.79179 | 4.1031e-06 | 4.1031e-06 | 0.1008
24928.754 | 0.14978 | 0.16605 | 0.16275 | 0.14286 | 0.096011 | 0.073713 | 0.45532 | 6.2 | 3 | 0.79116 | 4.0999e-06 | 4.0999e-06 | 0.1008
24929.754 | 0.1501 | 0.16613 | 0.16273 | 0.14295 | 0.095896 | 0.073981 | 0.4554 | 6.2 | 3 | 0.79179 | 4.1032e-06 | 4.1032e-06 | 0.1008
24930.754 | 0.14999 | 0.16593 | 0.1629 | 0.14287 | 0.095704 | 0.073925 | 0.45528 | 6.2 | 3 | 0.79133 | 4.1008e-06 | 4.1008e-06 | 0.10081
24931.754 | 0.14978 | 0.16599 | 0.16298 | 0.14276 | 0.095591 | 0.073638 | 0.45502 | 6.2 | 3 | 0.79074 | 4.0977e-06 | 4.0977e-06 | 0.10081
24932.754 | 0.14993 | 0.16613 | 0.16298 | 0.14322 | 0.095821 | 0.073714 | 0.45517 | 6.2 | 3 | 0.79179 | 4.1032e-06 | 4.1032e-06 | 0.10082
24933.754 | 0.14976 | 0.16603 | 0.16273 | 0.14316 | 0.09561 | 0.073905 | 0.45528 | 6.2 | 3 | 0.7912 | 4.1001e-06 | 4.1001e-06 | 0.10082
24934.754 | 0.14982 | 0.16624 | 0.16296 | 0.1428 | 0.095628 | 0.073656 | 0.45513 | 6.2 | 3 | 0.7911 | 4.0996e-06 | 4.0996e-06 | 0.10082
24935.754 | 0.14974 | 0.16594 | 0.16282 | 0.14308 | 0.095839 | 0.073694 | 0.45524 | 6.2 | 3 | 0.79112 | 4.0997e-06 | 4.0997e-06 | 0.10083
24936.754 | 0.1501 | 0.16611 | 0.16296 | 0.14301 | 0.095762 | 0.073829 | 0.45498 | 6.2 | 3 | 0.79177 | 4.1031e-06 | 4.1031e-06 | 0.10083
24937.754 | 0.14986 | 0.16609 | 0.16296 | 0.14305 | 0.095533 | 0.07398 | 0.45532 | 6.2 | 3 | 0.79146 | 4.1015e-06 | 4.1015e-06 | 0.10084
24938.754 | 0.14961 | 0.16624 | 0.1625 | 0.14322 | 0.095954 | 0.073981 | 0.45521 | 6.2 | 3 | 0.7915 | 4.1017e-06 | 4.1017e-06 | 0.10084
24939.754 | 0.14997 | 0.16617 | 0.16296 | 0.14297 | 0.095992 | 0.074076 | 0.45521 | 6.2 | 3 | 0.79213 | 4.1049e-06 | 4.1049e-06 | 0.10085
24940.754 | 0.1498 | 0.16615 | 0.16267 | 0.14291 | 0.095839 | 0.073771 | 0.45517 | 6.2 | 3 | 0.79114 | 4.0998e-06 | 4.0998e-06 | 0.10085
24941.754 | 0.14955 | 0.1659 | 0.16288 | 0.14324 | 0.09584 | 0.074076 | 0.45547 | 6.2 | 3 | 0.79149 | 4.1016e-06 | 4.1016e-06 | 0.10085
24942.754 | 0.14978 | 0.16624 | 0.16282 | 0.14316 | 0.096031 | 0.073828 | 0.45547 | 6.2 | 3 | 0.79187 | 4.1036e-06 | 4.1036e-06 | 0.10086
24943.754 | 0.14976 | 0.16603 | 0.16273 | 0.14299 | 0.095686 | 0.073924 | 0.45547 | 6.2 | 3 | 0.79112 | 4.0997e-06 | 4.0997e-06 | 0.10086
24944.754 | 0.15003 | 0.16618 | 0.16275 | 0.14347 | 0.096051 | 0.073847 | 0.45547 | 6.2 | 3 | 0.79233 | 4.1059e-06 | 4.1059e-06 | 0.10087
24945.754 | 0.14972 | 0.16597 | 0.16298 | 0.14335 | 0.095896 | 0.074191 | 0.4554 | 6.2 | 3 | 0.79211 | 4.1048e-06 | 4.1048e-06 | 0.10087
24946.754 | 0.14986 | 0.1658 | 0.1626 | 0.14337 | 0.095953 | 0.074056 | 0.45543 | 6.2 | 3 | 0.79163 | 4.1024e-06 | 4.1024e-06 | 0.10087
24947.754 | 0.14984 | 0.16607 | 0.16279 | 0.14331 | 0.096222 | 0.074019 | 0.4557 | 6.2 | 3 | 0.79225 | 4.1055e-06 | 4.1055e-06 | 0.10088
24948.754 | 0.14991 | 0.16611 | 0.16271 | 0.14318 | 0.096107 | 0.074249 | 0.45536 | 6.2 | 3 | 0.79226 | 4.1056e-06 | 4.1056e-06 | 0.10088
24949.754 | 0.14963 | 0.16592 | 0.163 | 0.14337 | 0.096299 | 0.074343 | 0.4554 | 6.2 | 3 | 0.79255 | 4.1071e-06 | 4.1071e-06 | 0.10089
24950.754 | 0.1501 | 0.16597 | 0.16282 | 0.14347 | 0.09628 | 0.074114 | 0.45559 | 6.2 | 3 | 0.79276 | 4.1082e-06 | 4.1082e-06 | 0.10089
24951.754 | 0.14972 | 0.1658 | 0.16288 | 0.14318 | 0.096048 | 0.073943 | 0.45528 | 6.2 | 3 | 0.79158 | 4.1021e-06 | 4.1021e-06 | 0.10089
24952.754 | 0.14959 | 0.16611 | 0.16284 | 0.14333 | 0.096469 | 0.074153 | 0.45582 | 6.2 | 3 | 0.79249 | 4.1068e-06 | 4.1068e-06 | 0.1009
24953.754 | 0.14949 | 0.16597 | 0.16301 | 0.14341 | 0.096357 | 0.074114 | 0.45555 | 6.2 | 3 | 0.79236 | 4.1061e-06 | 4.1061e-06 | 0.1009
24954.754 | 0.14961 | 0.16586 | 0.16271 | 0.14324 | 0.096241 | 0.074362 | 0.45543 | 6.2 | 3 | 0.79202 | 4.1043e-06 | 4.1043e-06 | 0.10091
24955.754 | 0.14944 | 0.16588 | 0.16275 | 0.14366 | 0.09601 | 0.074039 | 0.45585 | 6.2 | 3 | 0.79177 | 4.103e-06 | 4.103e-06 | 0.10091
24956.754 | 0.15026 | 0.16582 | 0.16296 | 0.14324 | 0.095897 | 0.074114 | 0.4557 | 6.2 | 3 | 0.79229 | 4.1057e-06 | 4.1057e-06 | 0.10092
24957.754 | 0.14967 | 0.16609 | 0.16256 | 0.14343 | 0.096241 | 0.074115 | 0.45555 | 6.2 | 3 | 0.79209 | 4.1047e-06 | 4.1047e-06 | 0.10092
24958.754 | 0.1497 | 0.16607 | 0.16279 | 0.14352 | 0.095992 | 0.074285 | 0.45566 | 6.2 | 3 | 0.79236 | 4.1061e-06 | 4.1061e-06 | 0.10092
24959.754 | 0.14965 | 0.16607 | 0.16256 | 0.14331 | 0.096144 | 0.074401 | 0.4554 | 6.2 | 3 | 0.79213 | 4.1049e-06 | 4.1049e-06 | 0.10093
24960.754 | 0.14934 | 0.16592 | 0.16292 | 0.14345 | 0.096699 | 0.073904 | 0.45551 | 6.2 | 3 | 0.79223 | 4.1054e-06 | 4.1054e-06 | 0.10093
24961.754 | 0.14951 | 0.16603 | 0.16298 | 0.14331 | 0.096278 | 0.074287 | 0.45585 | 6.2 | 3 | 0.7924 | 4.1063e-06 | 4.1063e-06 | 0.10094
24962.754 | 0.14949 | 0.16578 | 0.16284 | 0.14369 | 0.096337 | 0.074382 | 0.45563 | 6.2 | 3 | 0.79253 | 4.107e-06 | 4.107e-06 | 0.10094
24963.754 | 0.14965 | 0.16592 | 0.16292 | 0.14383 | 0.096068 | 0.074382 | 0.4557 | 6.2 | 3 | 0.79276 | 4.1082e-06 | 4.1082e-06 | 0.10094
24964.754 | 0.14957 | 0.16607 | 0.16282 | 0.14345 | 0.096546 | 0.074437 | 0.45574 | 6.2 | 3 | 0.79289 | 4.1089e-06 | 4.1089e-06 | 0.10095
24965.754 | 0.14976 | 0.16599 | 0.16296 | 0.14347 | 0.09647 | 0.074134 | 0.45524 | 6.2 | 3 | 0.79278 | 4.1083e-06 | 4.1083e-06 | 0.10095
24966.754 | 0.14972 | 0.16624 | 0.16275 | 0.14347 | 0.096431 | 0.074152 | 0.45536 | 6.2 | 3 | 0.79276 | 4.1082e-06 | 4.1082e-06 | 0.10096
24967.754 | 0.14976 | 0.16634 | 0.16256 | 0.14329 | 0.096146 | 0.074172 | 0.45585 | 6.2 | 3 | 0.79226 | 4.1056e-06 | 4.1056e-06 | 0.10096
24968.754 | 0.14986 | 0.16609 | 0.16281 | 0.1436 | 0.09605 | 0.074151 | 0.45563 | 6.2 | 3 | 0.79255 | 4.1071e-06 | 4.1071e-06 | 0.10096
24969.754 | 0.15026 | 0.16641 | 0.16273 | 0.14356 | 0.096374 | 0.074324 | 0.45589 | 6.2 | 3 | 0.79366 | 4.1128e-06 | 4.1128e-06 | 0.10097
24970.754 | 0.14944 | 0.16605 | 0.16281 | 0.14352 | 0.096508 | 0.074247 | 0.4557 | 6.2 | 3 | 0.79257 | 4.1072e-06 | 4.1072e-06 | 0.10097
24971.754 | 0.14963 | 0.16592 | 0.16305 | 0.14347 | 0.096642 | 0.07461 | 0.45597 | 6.2 | 3 | 0.79331 | 4.1111e-06 | 4.1111e-06 | 0.10098
24972.754 | 0.14997 | 0.16584 | 0.16292 | 0.14366 | 0.09668 | 0.074209 | 0.45578 | 6.2 | 3 | 0.79327 | 4.1108e-06 | 4.1108e-06 | 0.10098
24973.754 | 0.14944 | 0.16578 | 0.16292 | 0.14367 | 0.096833 | 0.074476 | 0.45597 | 6.2 | 3 | 0.79312 | 4.1101e-06 | 4.1101e-06 | 0.10098
24974.754 | 0.14947 | 0.1659 | 0.16284 | 0.14396 | 0.096852 | 0.074648 | 0.45612 | 6.2 | 3 | 0.79367 | 4.1129e-06 | 4.1129e-06 | 0.10099
24975.754 | 0.14936 | 0.1659 | 0.16321 | 0.14377 | 0.09666 | 0.075067 | 0.45597 | 6.2 | 3 | 0.79396 | 4.1144e-06 | 4.1144e-06 | 0.10099
24976.754 | 0.14944 | 0.16584 | 0.16288 | 0.14369 | 0.09687 | 0.074324 | 0.45608 | 6.2 | 3 | 0.79305 | 4.1097e-06 | 4.1097e-06 | 0.101
24977.754 | 0.14976 | 0.16559 | 0.16278 | 0.14362 | 0.096756 | 0.074801 | 0.45597 | 6.2 | 3 | 0.79331 | 4.111e-06 | 4.111e-06 | 0.101
24978.754 | 0.14976 | 0.16573 | 0.16282 | 0.14381 | 0.096623 | 0.074896 | 0.45612 | 6.2 | 3 | 0.79364 | 4.1127e-06 | 4.1127e-06 | 0.10101
24979.754 | 0.14938 | 0.16592 | 0.16332 | 0.14366 | 0.096566 | 0.074456 | 0.45604 | 6.2 | 3 | 0.7933 | 4.111e-06 | 4.111e-06 | 0.10101
24980.754 | 0.14967 | 0.16622 | 0.16292 | 0.14402 | 0.096643 | 0.074686 | 0.4562 | 6.2 | 3 | 0.79415 | 4.1154e-06 | 4.1154e-06 | 0.10101
24981.754 | 0.14946 | 0.16603 | 0.1629 | 0.14381 | 0.096701 | 0.074514 | 0.45608 | 6.2 | 3 | 0.79341 | 4.1116e-06 | 4.1116e-06 | 0.10102
24982.754 | 0.14969 | 0.16622 | 0.16286 | 0.14358 | 0.09668 | 0.074496 | 0.45612 | 6.2 | 3 | 0.79352 | 4.1121e-06 | 4.1121e-06 | 0.10102
24983.754 | 0.1499 | 0.16584 | 0.16281 | 0.14373 | 0.096776 | 0.074459 | 0.45582 | 6.2 | 3 | 0.79351 | 4.1121e-06 | 4.1121e-06 | 0.10103
24984.754 | 0.14965 | 0.1662 | 0.16294 | 0.14419 | 0.096718 | 0.074571 | 0.45627 | 6.2 | 3 | 0.79427 | 4.116e-06 | 4.116e-06 | 0.10103
24985.754 | 0.1498 | 0.16599 | 0.16275 | 0.14396 | 0.096679 | 0.074457 | 0.4562 | 6.2 | 3 | 0.79363 | 4.1127e-06 | 4.1127e-06 | 0.10103
24986.754 | 0.1499 | 0.1658 | 0.16282 | 0.14392 | 0.096413 | 0.074152 | 0.45566 | 6.2 | 3 | 0.79301 | 4.1095e-06 | 4.1095e-06 | 0.10104
24987.754 | 0.14944 | 0.16582 | 0.16309 | 0.14375 | 0.096547 | 0.074419 | 0.45593 | 6.2 | 3 | 0.79307 | 4.1098e-06 | 4.1098e-06 | 0.10104
24988.754 | 0.14974 | 0.16624 | 0.16294 | 0.14377 | 0.096585 | 0.074247 | 0.45559 | 6.2 | 3 | 0.79352 | 4.1121e-06 | 4.1121e-06 | 0.10105
24989.754 | 0.14976 | 0.16643 | 0.16296 | 0.14339 | 0.096106 | 0.074267 | 0.45551 | 6.2 | 3 | 0.79291 | 4.109e-06 | 4.109e-06 | 0.10105
24990.754 | 0.15005 | 0.16628 | 0.16307 | 0.14358 | 0.095857 | 0.074247 | 0.45536 | 6.2 | 3 | 0.79308 | 4.1099e-06 | 4.1099e-06 | 0.10105
24991.754 | 0.14951 | 0.16609 | 0.16282 | 0.14345 | 0.09605 | 0.073904 | 0.45559 | 6.2 | 3 | 0.79183 | 4.1034e-06 | 4.1034e-06 | 0.10106
24992.754 | 0.15001 | 0.16639 | 0.16292 | 0.14333 | 0.095952 | 0.074344 | 0.45555 | 6.2 | 3 | 0.79295 | 4.1092e-06 | 4.1092e-06 | 0.10106
24993.754 | 0.15003 | 0.16634 | 0.16292 | 0.14339 | 0.095973 | 0.073848 | 0.45543 | 6.2 | 3 | 0.79249 | 4.1068e-06 | 4.1068e-06 | 0.10107
24994.754 | 0.14968 | 0.16632 | 0.16311 | 0.14331 | 0.095954 | 0.073676 | 0.4554 | 6.2 | 3 | 0.79205 | 4.1045e-06 | 4.1045e-06 | 0.10107
24995.754 | 0.15018 | 0.16613 | 0.1626 | 0.14354 | 0.095935 | 0.073849 | 0.45536 | 6.2 | 3 | 0.79223 | 4.1054e-06 | 4.1054e-06 | 0.10108
24996.754 | 0.14997 | 0.16632 | 0.16303 | 0.14328 | 0.096241 | 0.073904 | 0.45505 | 6.2 | 3 | 0.79274 | 4.1081e-06 | 4.1081e-06 | 0.10108
24997.754 | 0.14991 | 0.16634 | 0.16294 | 0.14331 | 0.096184 | 0.07402 | 0.45524 | 6.2 | 3 | 0.7927 | 4.1079e-06 | 4.1079e-06 | 0.10108
24998.754 | 0.14978 | 0.16636 | 0.16311 | 0.14356 | 0.096183 | 0.074001 | 0.45532 | 6.2 | 3 | 0.79299 | 4.1094e-06 | 4.1094e-06 | 0.10109
24999.754 | 0.14984 | 0.16616 | 0.1626 | 0.14333 | 0.095877 | 0.073447 | 0.45532 | 6.2 | 3 | 0.79125 | 4.1004e-06 | 4.1004e-06 | 0.10109
25000.754 | 0.14993 | 0.1663 | 0.16288 | 0.14316 | 0.095743 | 0.073809 | 0.45517 | 6.2 | 3 | 0.79183 | 4.1033e-06 | 4.1033e-06 | 0.1011
25001.754 | 0.15022 | 0.16601 | 0.16292 | 0.14333 | 0.095859 | 0.073962 | 0.45524 | 6.2 | 3 | 0.7923 | 4.1058e-06 | 4.1058e-06 | 0.1011
25002.754 | 0.14986 | 0.1659 | 0.16286 | 0.14333 | 0.095936 | 0.073809 | 0.45555 | 6.2 | 3 | 0.79169 | 4.1027e-06 | 4.1027e-06 | 0.1011
25003.754 | 0.14986 | 0.16643 | 0.16309 | 0.14326 | 0.095628 | 0.07379 | 0.45551 | 6.2 | 3 | 0.79205 | 4.1045e-06 | 4.1045e-06 | 0.10111
25004.754 | 0.15014 | 0.16647 | 0.16317 | 0.14335 | 0.09601 | 0.073828 | 0.45517 | 6.2 | 3 | 0.79297 | 4.1093e-06 | 4.1093e-06 | 0.10111
25005.754 | 0.14997 | 0.16643 | 0.16288 | 0.14337 | 0.095553 | 0.074001 | 0.45509 | 6.2 | 3 | 0.79221 | 4.1053e-06 | 4.1053e-06 | 0.10112
25006.754 | 0.14999 | 0.16605 | 0.16324 | 0.1432 | 0.095821 | 0.073561 | 0.45521 | 6.2 | 3 | 0.79187 | 4.1036e-06 | 4.1036e-06 | 0.10112
25007.754 | 0.1499 | 0.16626 | 0.163 | 0.14333 | 0.095992 | 0.073619 | 0.45517 | 6.2 | 3 | 0.79209 | 4.1047e-06 | 4.1047e-06 | 0.10112
25008.754 | 0.14997 | 0.16645 | 0.16301 | 0.14318 | 0.095839 | 0.073543 | 0.45517 | 6.2 | 3 | 0.792 | 4.1042e-06 | 4.1042e-06 | 0.10113
25009.754 | 0.15018 | 0.16603 | 0.16319 | 0.14282 | 0.095763 | 0.073886 | 0.45498 | 6.2 | 3 | 0.79187 | 4.1036e-06 | 4.1036e-06 | 0.10113
25010.754 | 0.15016 | 0.16611 | 0.16282 | 0.14328 | 0.096086 | 0.073715 | 0.45528 | 6.2 | 3 | 0.79217 | 4.1051e-06 | 4.1051e-06 | 0.10114
25011.754 | 0.15005 | 0.16624 | 0.1628 | 0.14335 | 0.09582 | 0.073619 | 0.45513 | 6.2 | 3 | 0.79188 | 4.1036e-06 | 4.1036e-06 | 0.10114
25012.754 | 0.15014 | 0.1662 | 0.16298 | 0.14339 | 0.095726 | 0.073543 | 0.45532 | 6.2 | 3 | 0.79198 | 4.1041e-06 | 4.1041e-06 | 0.10115
25013.754 | 0.14986 | 0.16635 | 0.16263 | 0.14287 | 0.095667 | 0.073447 | 0.45521 | 6.2 | 3 | 0.79083 | 4.0982e-06 | 4.0982e-06 | 0.10115
25014.754 | 0.14997 | 0.16636 | 0.16275 | 0.14322 | 0.095705 | 0.073791 | 0.45521 | 6.2 | 3 | 0.79179 | 4.1032e-06 | 4.1032e-06 | 0.10115
25015.754 | 0.14984 | 0.16622 | 0.16294 | 0.14335 | 0.095802 | 0.073408 | 0.45517 | 6.2 | 3 | 0.79156 | 4.102e-06 | 4.102e-06 | 0.10116
25016.754 | 0.14989 | 0.16645 | 0.16252 | 0.1431 | 0.095744 | 0.073485 | 0.45498 | 6.2 | 3 | 0.7912 | 4.1001e-06 | 4.1001e-06 | 0.10116
25017.754 | 0.15014 | 0.16622 | 0.163 | 0.14335 | 0.09582 | 0.073389 | 0.4549 | 6.2 | 3 | 0.79192 | 4.1038e-06 | 4.1038e-06 | 0.10117
25018.754 | 0.15016 | 0.16649 | 0.16305 | 0.14343 | 0.095571 | 0.073581 | 0.45502 | 6.2 | 3 | 0.79228 | 4.1057e-06 | 4.1057e-06 | 0.10117
25019.754 | 0.14997 | 0.16639 | 0.16288 | 0.14345 | 0.095705 | 0.073543 | 0.45479 | 6.2 | 3 | 0.79194 | 4.1039e-06 | 4.1039e-06 | 0.10117
25020.754 | 0.1503 | 0.16647 | 0.16311 | 0.1431 | 0.095629 | 0.073524 | 0.45494 | 6.2 | 3 | 0.79213 | 4.1049e-06 | 4.1049e-06 | 0.10118
25021.754 | 0.14986 | 0.16611 | 0.16296 | 0.1431 | 0.095571 | 0.073369 | 0.45502 | 6.2 | 3 | 0.79096 | 4.0989e-06 | 4.0989e-06 | 0.10118
25022.754 | 0.15007 | 0.16626 | 0.1629 | 0.14314 | 0.095513 | 0.073504 | 0.45521 | 6.2 | 3 | 0.79139 | 4.1011e-06 | 4.1011e-06 | 0.10119
25023.754 | 0.15003 | 0.16636 | 0.16282 | 0.14295 | 0.095439 | 0.073771 | 0.45498 | 6.2 | 3 | 0.79137 | 4.101e-06 | 4.101e-06 | 0.10119
25024.754 | 0.14995 | 0.16626 | 0.16303 | 0.14318 | 0.095686 | 0.073543 | 0.45513 | 6.2 | 3 | 0.79165 | 4.1025e-06 | 4.1025e-06 | 0.10119
25025.754 | 0.15009 | 0.16634 | 0.1626 | 0.14331 | 0.095647 | 0.073581 | 0.45502 | 6.2 | 3 | 0.79156 | 4.102e-06 | 4.102e-06 | 0.1012
25026.754 | 0.15018 | 0.16647 | 0.16294 | 0.14312 | 0.095608 | 0.073409 | 0.45502 | 6.2 | 3 | 0.79173 | 4.1028e-06 | 4.1028e-06 | 0.1012
25027.754 | 0.15014 | 0.16664 | 0.16301 | 0.14295 | 0.095494 | 0.073447 | 0.45524 | 6.2 | 3 | 0.79169 | 4.1026e-06 | 4.1026e-06 | 0.10121
25028.754 | 0.14993 | 0.16605 | 0.16269 | 0.14306 | 0.095553 | 0.073504 | 0.45517 | 6.2 | 3 | 0.7908 | 4.098e-06 | 4.098e-06 | 0.10121
25029.754 | 0.15029 | 0.16603 | 0.16286 | 0.14329 | 0.095609 | 0.073351 | 0.45517 | 6.2 | 3 | 0.79144 | 4.1014e-06 | 4.1014e-06 | 0.10121
25030.754 | 0.1497 | 0.16636 | 0.16275 | 0.1432 | 0.095476 | 0.073352 | 0.4549 | 6.2 | 3 | 0.79083 | 4.0982e-06 | 4.0982e-06 | 0.10122
25031.754 | 0.14986 | 0.16622 | 0.16292 | 0.14307 | 0.095649 | 0.073505 | 0.45482 | 6.2 | 3 | 0.79122 | 4.1002e-06 | 4.1002e-06 | 0.10122
25032.754 | 0.15014 | 0.1663 | 0.16307 | 0.14312 | 0.095897 | 0.073541 | 0.45517 | 6.2 | 3 | 0.79207 | 4.1046e-06 | 4.1046e-06 | 0.10123
25033.754 | 0.14995 | 0.16614 | 0.16307 | 0.14318 | 0.095647 | 0.073219 | 0.45513 | 6.2 | 3 | 0.79121 | 4.1002e-06 | 4.1002e-06 | 0.10123
25034.754 | 0.14997 | 0.16643 | 0.16307 | 0.14343 | 0.095668 | 0.073409 | 0.45505 | 6.2 | 3 | 0.79198 | 4.1041e-06 | 4.1041e-06 | 0.10124
25035.754 | 0.15009 | 0.16624 | 0.1629 | 0.1432 | 0.095572 | 0.073352 | 0.45532 | 6.2 | 3 | 0.79135 | 4.1009e-06 | 4.1009e-06 | 0.10124
25036.754 | 0.14989 | 0.16634 | 0.16288 | 0.14335 | 0.095553 | 0.073523 | 0.45502 | 6.2 | 3 | 0.79154 | 4.1019e-06 | 4.1019e-06 | 0.10124
25037.754 | 0.14986 | 0.16628 | 0.16275 | 0.14331 | 0.095706 | 0.073446 | 0.45494 | 6.2 | 3 | 0.79135 | 4.1009e-06 | 4.1009e-06 | 0.10125
25038.754 | 0.15012 | 0.16645 | 0.16322 | 0.14314 | 0.095726 | 0.073352 | 0.45505 | 6.2 | 3 | 0.79202 | 4.1043e-06 | 4.1043e-06 | 0.10125
25039.754 | 0.15003 | 0.16632 | 0.16313 | 0.14322 | 0.095551 | 0.073295 | 0.45502 | 6.2 | 3 | 0.79154 | 4.1019e-06 | 4.1019e-06 | 0.10126
25040.754 | 0.14976 | 0.16635 | 0.16302 | 0.14324 | 0.095247 | 0.073256 | 0.45502 | 6.2 | 3 | 0.79087 | 4.0984e-06 | 4.0984e-06 | 0.10126
25041.754 | 0.14988 | 0.16613 | 0.16282 | 0.14307 | 0.095228 | 0.072969 | 0.45502 | 6.2 | 3 | 0.79009 | 4.0943e-06 | 4.0943e-06 | 0.10126
25042.754 | 0.1501 | 0.16636 | 0.16288 | 0.14286 | 0.095496 | 0.07318 | 0.45509 | 6.2 | 3 | 0.79087 | 4.0984e-06 | 4.0984e-06 | 0.10127
25043.754 | 0.15056 | 0.16639 | 0.16256 | 0.14305 | 0.095419 | 0.073179 | 0.45471 | 6.2 | 3 | 0.79115 | 4.0999e-06 | 4.0999e-06 | 0.10127
25044.754 | 0.1502 | 0.1666 | 0.16296 | 0.14301 | 0.095342 | 0.073161 | 0.45456 | 6.2 | 3 | 0.79127 | 4.1005e-06 | 4.1005e-06 | 0.10128
25045.754 | 0.15022 | 0.16632 | 0.16296 | 0.14314 | 0.095704 | 0.073333 | 0.4549 | 6.2 | 3 | 0.79167 | 4.1025e-06 | 4.1025e-06 | 0.10128
25046.754 | 0.15054 | 0.16632 | 0.16301 | 0.1431 | 0.095094 | 0.073142 | 0.4546 | 6.2 | 3 | 0.79121 | 4.1002e-06 | 4.1002e-06 | 0.10128
25047.754 | 0.15009 | 0.16637 | 0.16311 | 0.14322 | 0.095284 | 0.073237 | 0.45479 | 6.2 | 3 | 0.79131 | 4.1007e-06 | 4.1007e-06 | 0.10129
25048.754 | 0.15005 | 0.16649 | 0.16282 | 0.14324 | 0.095208 | 0.073276 | 0.45486 | 6.2 | 3 | 0.79108 | 4.0995e-06 | 4.0995e-06 | 0.10129
25049.754 | 0.15012 | 0.16634 | 0.16319 | 0.14324 | 0.095207 | 0.072951 | 0.45475 | 6.2 | 3 | 0.79104 | 4.0993e-06 | 4.0993e-06 | 0.1013
25050.754 | 0.15005 | 0.16626 | 0.16277 | 0.14329 | 0.095591 | 0.073447 | 0.45494 | 6.2 | 3 | 0.7914 | 4.1012e-06 | 4.1012e-06 | 0.1013
25051.754 | 0.15007 | 0.16653 | 0.16315 | 0.14328 | 0.095512 | 0.073314 | 0.45471 | 6.2 | 3 | 0.79184 | 4.1034e-06 | 4.1034e-06 | 0.10131
25052.754 | 0.14997 | 0.16634 | 0.1632 | 0.14314 | 0.095532 | 0.073084 | 0.45463 | 6.2 | 3 | 0.79127 | 4.1005e-06 | 4.1005e-06 | 0.10131
25053.754 | 0.14986 | 0.16628 | 0.16313 | 0.14345 | 0.095668 | 0.073562 | 0.45521 | 6.2 | 3 | 0.79194 | 4.1039e-06 | 4.1039e-06 | 0.10131
25054.754 | 0.14986 | 0.16618 | 0.1629 | 0.14326 | 0.095801 | 0.073333 | 0.45513 | 6.2 | 3 | 0.79133 | 4.1008e-06 | 4.1008e-06 | 0.10132
25055.754 | 0.14965 | 0.16672 | 0.16292 | 0.14322 | 0.095801 | 0.073848 | 0.45513 | 6.2 | 3 | 0.79215 | 4.105e-06 | 4.105e-06 | 0.10132
25056.754 | 0.14976 | 0.16614 | 0.16299 | 0.1436 | 0.096299 | 0.073753 | 0.45543 | 6.2 | 3 | 0.79255 | 4.1071e-06 | 4.1071e-06 | 0.10133
25057.754 | 0.14999 | 0.16618 | 0.16313 | 0.14352 | 0.096049 | 0.07337 | 0.4554 | 6.2 | 3 | 0.79225 | 4.1055e-06 | 4.1055e-06 | 0.10133
25058.754 | 0.14963 | 0.16624 | 0.16282 | 0.14371 | 0.095706 | 0.073467 | 0.45498 | 6.2 | 3 | 0.79158 | 4.1021e-06 | 4.1021e-06 | 0.10133
25059.754 | 0.14971 | 0.1662 | 0.16328 | 0.14362 | 0.095879 | 0.073923 | 0.45509 | 6.2 | 3 | 0.79261 | 4.1074e-06 | 4.1074e-06 | 0.10134
25060.754 | 0.1501 | 0.16607 | 0.16303 | 0.1436 | 0.096011 | 0.073619 | 0.45528 | 6.2 | 3 | 0.79244 | 4.1065e-06 | 4.1065e-06 | 0.10134
25061.754 | 0.14999 | 0.1662 | 0.16288 | 0.14356 | 0.096107 | 0.073182 | 0.45521 | 6.2 | 3 | 0.79192 | 4.1039e-06 | 4.1039e-06 | 0.10135
25062.754 | 0.14988 | 0.16597 | 0.16311 | 0.14337 | 0.095551 | 0.073352 | 0.45543 | 6.2 | 3 | 0.79123 | 4.1003e-06 | 4.1003e-06 | 0.10135
25063.754 | 0.14974 | 0.16632 | 0.16301 | 0.14341 | 0.095629 | 0.073427 | 0.45532 | 6.2 | 3 | 0.79154 | 4.1019e-06 | 4.1019e-06 | 0.10135
25064.754 | 0.15008 | 0.16603 | 0.16294 | 0.14343 | 0.095801 | 0.073447 | 0.4554 | 6.2 | 3 | 0.79173 | 4.1028e-06 | 4.1028e-06 | 0.10136
25065.754 | 0.14969 | 0.1662 | 0.16313 | 0.14345 | 0.096011 | 0.073637 | 0.45498 | 6.2 | 3 | 0.79211 | 4.1048e-06 | 4.1048e-06 | 0.10136
25066.754 | 0.14972 | 0.1662 | 0.16311 | 0.14322 | 0.095629 | 0.073486 | 0.45509 | 6.2 | 3 | 0.79137 | 4.101e-06 | 4.101e-06 | 0.10137
25067.754 | 0.15008 | 0.16626 | 0.16303 | 0.14316 | 0.095973 | 0.073504 | 0.45502 | 6.2 | 3 | 0.79202 | 4.1043e-06 | 4.1043e-06 | 0.10137
25068.754 | 0.14999 | 0.16616 | 0.163 | 0.14328 | 0.095762 | 0.073352 | 0.45517 | 6.2 | 3 | 0.79154 | 4.1019e-06 | 4.1019e-06 | 0.10137
25069.754 | 0.15001 | 0.16628 | 0.16317 | 0.14337 | 0.095552 | 0.073582 | 0.4549 | 6.2 | 3 | 0.79196 | 4.104e-06 | 4.104e-06 | 0.10138
25070.754 | 0.14991 | 0.1666 | 0.16298 | 0.14354 | 0.095764 | 0.073447 | 0.45502 | 6.2 | 3 | 0.79225 | 4.1055e-06 | 4.1055e-06 | 0.10138
25071.754 | 0.14965 | 0.16643 | 0.16311 | 0.14337 | 0.095514 | 0.073579 | 0.45509 | 6.2 | 3 | 0.79165 | 4.1024e-06 | 4.1024e-06 | 0.10139
25072.754 | 0.1502 | 0.16643 | 0.16286 | 0.14314 | 0.095782 | 0.073198 | 0.45498 | 6.2 | 3 | 0.79162 | 4.1023e-06 | 4.1023e-06 | 0.10139
25073.754 | 0.14961 | 0.16613 | 0.163 | 0.14347 | 0.095668 | 0.073657 | 0.45502 | 6.2 | 3 | 0.79152 | 4.1018e-06 | 4.1018e-06 | 0.1014
25074.754 | 0.15024 | 0.16639 | 0.16313 | 0.14356 | 0.095704 | 0.073561 | 0.45498 | 6.2 | 3 | 0.79258 | 4.1073e-06 | 4.1073e-06 | 0.1014
25075.754 | 0.15016 | 0.16637 | 0.16303 | 0.14339 | 0.095973 | 0.073543 | 0.45513 | 6.2 | 3 | 0.79247 | 4.1067e-06 | 4.1067e-06 | 0.1014
25076.754 | 0.15001 | 0.16628 | 0.1633 | 0.14326 | 0.095476 | 0.073238 | 0.45502 | 6.2 | 3 | 0.79156 | 4.102e-06 | 4.102e-06 | 0.10141
25077.754 | 0.15012 | 0.16632 | 0.16311 | 0.14345 | 0.095896 | 0.073162 | 0.45513 | 6.2 | 3 | 0.79205 | 4.1045e-06 | 4.1045e-06 | 0.10141
25078.754 | 0.15016 | 0.16641 | 0.16294 | 0.14339 | 0.095934 | 0.073066 | 0.45528 | 6.2 | 3 | 0.7919 | 4.1037e-06 | 4.1037e-06 | 0.10142
25079.754 | 0.14993 | 0.16634 | 0.16305 | 0.1435 | 0.095686 | 0.073237 | 0.45532 | 6.2 | 3 | 0.79175 | 4.103e-06 | 4.103e-06 | 0.10142
25080.754 | 0.15003 | 0.16641 | 0.16292 | 0.1432 | 0.095783 | 0.073504 | 0.4554 | 6.2 | 3 | 0.79185 | 4.1035e-06 | 4.1035e-06 | 0.10142
25081.754 | 0.14974 | 0.16615 | 0.16338 | 0.14354 | 0.095974 | 0.073503 | 0.45513 | 6.2 | 3 | 0.79228 | 4.1057e-06 | 4.1057e-06 | 0.10143
25082.754 | 0.14984 | 0.16628 | 0.16294 | 0.14343 | 0.095802 | 0.073656 | 0.45547 | 6.2 | 3 | 0.79194 | 4.1039e-06 | 4.1039e-06 | 0.10143
25083.754 | 0.14997 | 0.16624 | 0.16315 | 0.14343 | 0.095668 | 0.073447 | 0.45509 | 6.2 | 3 | 0.7919 | 4.1038e-06 | 4.1038e-06 | 0.10144
25084.754 | 0.15008 | 0.16626 | 0.163 | 0.1432 | 0.095724 | 0.073904 | 0.45543 | 6.2 | 3 | 0.79217 | 4.1051e-06 | 4.1051e-06 | 0.10144
25085.754 | 0.15018 | 0.16613 | 0.16319 | 0.14339 | 0.095858 | 0.073334 | 0.45536 | 6.2 | 3 | 0.79207 | 4.1046e-06 | 4.1046e-06 | 0.10144
25086.754 | 0.15003 | 0.16603 | 0.16288 | 0.14337 | 0.095916 | 0.073219 | 0.45547 | 6.2 | 3 | 0.79144 | 4.1014e-06 | 4.1014e-06 | 0.10145
25087.754 | 0.14955 | 0.1663 | 0.16296 | 0.14322 | 0.095936 | 0.073447 | 0.45524 | 6.2 | 3 | 0.79141 | 4.1012e-06 | 4.1012e-06 | 0.10145
25088.754 | 0.14991 | 0.16607 | 0.16281 | 0.14352 | 0.09582 | 0.072971 | 0.4554 | 6.2 | 3 | 0.7911 | 4.0996e-06 | 4.0996e-06 | 0.10146
25089.754 | 0.14991 | 0.16578 | 0.1633 | 0.1432 | 0.095858 | 0.07358 | 0.45551 | 6.2 | 3 | 0.79163 | 4.1024e-06 | 4.1024e-06 | 0.10146
25090.754 | 0.14957 | 0.16595 | 0.16279 | 0.1432 | 0.095724 | 0.073542 | 0.45566 | 6.2 | 3 | 0.79077 | 4.0979e-06 | 4.0979e-06 | 0.10147
25091.754 | 0.1498 | 0.1659 | 0.16288 | 0.14335 | 0.095647 | 0.073886 | 0.45517 | 6.2 | 3 | 0.79146 | 4.1015e-06 | 4.1015e-06 | 0.10147
25092.754 | 0.14957 | 0.16614 | 0.16275 | 0.14333 | 0.096126 | 0.073789 | 0.45524 | 6.2 | 3 | 0.79171 | 4.1027e-06 | 4.1027e-06 | 0.10147
25093.754 | 0.14974 | 0.16613 | 0.16294 | 0.14343 | 0.095839 | 0.073599 | 0.45532 | 6.2 | 3 | 0.79167 | 4.1026e-06 | 4.1026e-06 | 0.10148
25094.754 | 0.15007 | 0.16613 | 0.16265 | 0.14367 | 0.096011 | 0.073732 | 0.4554 | 6.2 | 3 | 0.79226 | 4.1056e-06 | 4.1056e-06 | 0.10148
25095.754 | 0.14969 | 0.16596 | 0.16317 | 0.14348 | 0.095858 | 0.073981 | 0.45528 | 6.2 | 3 | 0.79213 | 4.1049e-06 | 4.1049e-06 | 0.10149
25096.754 | 0.1493 | 0.1658 | 0.16282 | 0.1435 | 0.095915 | 0.073752 | 0.45524 | 6.2 | 3 | 0.7911 | 4.0996e-06 | 4.0996e-06 | 0.10149
25097.754 | 0.1498 | 0.16603 | 0.16273 | 0.14337 | 0.095877 | 0.07339 | 0.45536 | 6.2 | 3 | 0.7912 | 4.1001e-06 | 4.1001e-06 | 0.10149
25098.754 | 0.1499 | 0.16607 | 0.163 | 0.1435 | 0.096086 | 0.073504 | 0.45536 | 6.2 | 3 | 0.79205 | 4.1045e-06 | 4.1045e-06 | 0.1015
25099.754 | 0.14966 | 0.16593 | 0.1626 | 0.14347 | 0.09582 | 0.073257 | 0.45532 | 6.2 | 3 | 0.79074 | 4.0977e-06 | 4.0977e-06 | 0.1015
25100.754 | 0.14953 | 0.16609 | 0.16319 | 0.14333 | 0.095648 | 0.07339 | 0.45509 | 6.2 | 3 | 0.79118 | 4.1e-06 | 4.1e-06 | 0.10151
25101.754 | 0.14972 | 0.16595 | 0.16271 | 0.14312 | 0.095667 | 0.073428 | 0.45528 | 6.2 | 3 | 0.7906 | 4.097e-06 | 4.097e-06 | 0.10151
25102.754 | 0.15005 | 0.16584 | 0.16296 | 0.14339 | 0.095821 | 0.073543 | 0.45536 | 6.2 | 3 | 0.7916 | 4.1022e-06 | 4.1022e-06 | 0.10151
25103.754 | 0.14965 | 0.16599 | 0.16282 | 0.14337 | 0.095935 | 0.073752 | 0.45521 | 6.2 | 3 | 0.79152 | 4.1018e-06 | 4.1018e-06 | 0.10152
25104.754 | 0.14978 | 0.16601 | 0.16301 | 0.14339 | 0.095992 | 0.073714 | 0.45498 | 6.2 | 3 | 0.7919 | 4.1037e-06 | 4.1037e-06 | 0.10152
25105.754 | 0.14972 | 0.16599 | 0.16317 | 0.14341 | 0.095762 | 0.073753 | 0.45536 | 6.2 | 3 | 0.79181 | 4.1033e-06 | 4.1033e-06 | 0.10153
25106.754 | 0.1498 | 0.16592 | 0.16273 | 0.14345 | 0.095877 | 0.073828 | 0.4554 | 6.2 | 3 | 0.7916 | 4.1022e-06 | 4.1022e-06 | 0.10153
25107.754 | 0.14976 | 0.16586 | 0.16275 | 0.14356 | 0.095687 | 0.073714 | 0.45498 | 6.2 | 3 | 0.79133 | 4.1008e-06 | 4.1008e-06 | 0.10153
25108.754 | 0.14988 | 0.16611 | 0.16309 | 0.14328 | 0.095513 | 0.073428 | 0.45536 | 6.2 | 3 | 0.79129 | 4.1006e-06 | 4.1006e-06 | 0.10154
25109.754 | 0.14997 | 0.16592 | 0.16269 | 0.14322 | 0.095705 | 0.073752 | 0.45502 | 6.2 | 3 | 0.79125 | 4.1004e-06 | 4.1004e-06 | 0.10154
25110.754 | 0.14997 | 0.16618 | 0.16277 | 0.14328 | 0.095399 | 0.073217 | 0.45498 | 6.2 | 3 | 0.79081 | 4.0981e-06 | 4.0981e-06 | 0.10155
25111.754 | 0.14982 | 0.16628 | 0.16307 | 0.14352 | 0.095228 | 0.073219 | 0.45494 | 6.2 | 3 | 0.79114 | 4.0998e-06 | 4.0998e-06 | 0.10155
25112.754 | 0.14999 | 0.16607 | 0.16315 | 0.1432 | 0.095572 | 0.073351 | 0.45494 | 6.2 | 3 | 0.79133 | 4.1008e-06 | 4.1008e-06 | 0.10156
25113.754 | 0.14976 | 0.16607 | 0.16271 | 0.14335 | 0.095419 | 0.073162 | 0.45509 | 6.2 | 3 | 0.79047 | 4.0963e-06 | 4.0963e-06 | 0.10156
25114.754 | 0.14949 | 0.16618 | 0.16292 | 0.14293 | 0.095456 | 0.072894 | 0.45482 | 6.2 | 3 | 0.78988 | 4.0933e-06 | 4.0933e-06 | 0.10156
25115.754 | 0.14989 | 0.16601 | 0.16309 | 0.14299 | 0.095438 | 0.072894 | 0.4549 | 6.2 | 3 | 0.79032 | 4.0955e-06 | 4.0955e-06 | 0.10157
25116.754 | 0.14995 | 0.16634 | 0.16298 | 0.14322 | 0.095285 | 0.073448 | 0.45486 | 6.2 | 3 | 0.79121 | 4.1002e-06 | 4.1002e-06 | 0.10157
25117.754 | 0.14987 | 0.16609 | 0.16303 | 0.14299 | 0.095361 | 0.073048 | 0.4549 | 6.2 | 3 | 0.79039 | 4.0959e-06 | 4.0959e-06 | 0.10158
25118.754 | 0.14957 | 0.16622 | 0.16309 | 0.14295 | 0.095266 | 0.072704 | 0.45475 | 6.2 | 3 | 0.7898 | 4.0929e-06 | 4.0929e-06 | 0.10158
25119.754 | 0.1498 | 0.1662 | 0.16288 | 0.14329 | 0.095342 | 0.072742 | 0.4546 | 6.2 | 3 | 0.79026 | 4.0952e-06 | 4.0952e-06 | 0.10158
25120.754 | 0.14999 | 0.16637 | 0.16305 | 0.1431 | 0.095036 | 0.072856 | 0.45482 | 6.2 | 3 | 0.79041 | 4.096e-06 | 4.096e-06 | 0.10159
25121.754 | 0.15047 | 0.16643 | 0.16279 | 0.14305 | 0.095092 | 0.073085 | 0.45463 | 6.2 | 3 | 0.79091 | 4.0986e-06 | 4.0986e-06 | 0.10159
25122.754 | 0.1502 | 0.16634 | 0.16313 | 0.1432 | 0.095591 | 0.073009 | 0.45482 | 6.2 | 3 | 0.79146 | 4.1015e-06 | 4.1015e-06 | 0.1016
25123.754 | 0.15041 | 0.16637 | 0.16313 | 0.14295 | 0.095514 | 0.07297 | 0.45456 | 6.2 | 3 | 0.79135 | 4.1009e-06 | 4.1009e-06 | 0.1016
25124.754 | 0.15005 | 0.16647 | 0.16301 | 0.14356 | 0.095494 | 0.073102 | 0.45444 | 6.2 | 3 | 0.79169 | 4.1026e-06 | 4.1026e-06 | 0.1016
25125.754 | 0.14999 | 0.1663 | 0.16294 | 0.14341 | 0.09538 | 0.073085 | 0.45425 | 6.2 | 3 | 0.7911 | 4.0996e-06 | 4.0996e-06 | 0.10161
25126.754 | 0.1502 | 0.16653 | 0.16296 | 0.14299 | 0.095131 | 0.072932 | 0.45502 | 6.2 | 3 | 0.79073 | 4.0977e-06 | 4.0977e-06 | 0.10161
25127.754 | 0.14999 | 0.16651 | 0.16311 | 0.14301 | 0.095113 | 0.072818 | 0.45421 | 6.2 | 3 | 0.79055 | 4.0967e-06 | 4.0967e-06 | 0.10162
25128.754 | 0.15024 | 0.1663 | 0.16311 | 0.14299 | 0.095284 | 0.073027 | 0.4549 | 6.2 | 3 | 0.79095 | 4.0988e-06 | 4.0988e-06 | 0.10162
25129.754 | 0.1502 | 0.16639 | 0.16298 | 0.1432 | 0.094979 | 0.072665 | 0.45452 | 6.2 | 3 | 0.79041 | 4.096e-06 | 4.096e-06 | 0.10162
25130.754 | 0.15043 | 0.16626 | 0.16322 | 0.14284 | 0.095323 | 0.072723 | 0.45444 | 6.2 | 3 | 0.7908 | 4.098e-06 | 4.098e-06 | 0.10163
25131.754 | 0.15012 | 0.16651 | 0.16292 | 0.14299 | 0.095189 | 0.072894 | 0.4546 | 6.2 | 3 | 0.79062 | 4.0971e-06 | 4.0971e-06 | 0.10163
25132.754 | 0.15037 | 0.16635 | 0.16313 | 0.14289 | 0.095266 | 0.072913 | 0.45425 | 6.2 | 3 | 0.79093 | 4.0987e-06 | 4.0987e-06 | 0.10164
25133.754 | 0.15064 | 0.1671 | 0.16319 | 0.14299 | 0.095112 | 0.07278 | 0.45452 | 6.2 | 3 | 0.7918 | 4.1032e-06 | 4.1032e-06 | 0.10164
25134.754 | 0.15049 | 0.16643 | 0.16281 | 0.14308 | 0.095246 | 0.072818 | 0.45463 | 6.2 | 3 | 0.79087 | 4.0984e-06 | 4.0984e-06 | 0.10165
25135.754 | 0.15037 | 0.16668 | 0.16294 | 0.14322 | 0.094921 | 0.072628 | 0.45475 | 6.2 | 3 | 0.79075 | 4.0978e-06 | 4.0978e-06 | 0.10165
25136.754 | 0.15035 | 0.16679 | 0.16303 | 0.14291 | 0.095112 | 0.072684 | 0.45425 | 6.2 | 3 | 0.79089 | 4.0985e-06 | 4.0985e-06 | 0.10165
25137.754 | 0.15037 | 0.16664 | 0.16321 | 0.14312 | 0.095228 | 0.072455 | 0.45437 | 6.2 | 3 | 0.79102 | 4.0992e-06 | 4.0992e-06 | 0.10166
25138.754 | 0.1505 | 0.16678 | 0.16311 | 0.14333 | 0.094713 | 0.072589 | 0.45441 | 6.2 | 3 | 0.79102 | 4.0992e-06 | 4.0992e-06 | 0.10166
25139.754 | 0.15039 | 0.16662 | 0.16317 | 0.14308 | 0.095094 | 0.072552 | 0.45425 | 6.2 | 3 | 0.79091 | 4.0986e-06 | 4.0986e-06 | 0.10167
25140.754 | 0.15056 | 0.16636 | 0.1634 | 0.14326 | 0.095132 | 0.072723 | 0.4546 | 6.2 | 3 | 0.79143 | 4.1013e-06 | 4.1013e-06 | 0.10167
25141.754 | 0.15033 | 0.16653 | 0.16319 | 0.14318 | 0.094828 | 0.072589 | 0.45456 | 6.2 | 3 | 0.79064 | 4.0972e-06 | 4.0972e-06 | 0.10167
25142.754 | 0.15069 | 0.1667 | 0.163 | 0.14318 | 0.095037 | 0.072895 | 0.45421 | 6.2 | 3 | 0.7915 | 4.1017e-06 | 4.1017e-06 | 0.10168
25143.754 | 0.15043 | 0.16643 | 0.1633 | 0.14293 | 0.095057 | 0.07257 | 0.45448 | 6.2 | 3 | 0.79072 | 4.0976e-06 | 4.0976e-06 | 0.10168
25144.754 | 0.15068 | 0.16653 | 0.16322 | 0.14318 | 0.095208 | 0.072514 | 0.45421 | 6.2 | 3 | 0.79133 | 4.1008e-06 | 4.1008e-06 | 0.10169
25145.754 | 0.1503 | 0.16656 | 0.16303 | 0.1428 | 0.094884 | 0.07259 | 0.45452 | 6.2 | 3 | 0.79017 | 4.0948e-06 | 4.0948e-06 | 0.10169
25146.754 | 0.15026 | 0.16664 | 0.1633 | 0.14295 | 0.095074 | 0.072399 | 0.45444 | 6.2 | 3 | 0.79062 | 4.0971e-06 | 4.0971e-06 | 0.10169
25147.754 | 0.15045 | 0.16653 | 0.16288 | 0.14282 | 0.094979 | 0.072418 | 0.45448 | 6.2 | 3 | 0.79007 | 4.0942e-06 | 4.0942e-06 | 0.1017
25148.754 | 0.15031 | 0.16649 | 0.16269 | 0.14268 | 0.094789 | 0.072418 | 0.45414 | 6.2 | 3 | 0.78938 | 4.0907e-06 | 4.0907e-06 | 0.1017
25149.754 | 0.15024 | 0.16622 | 0.16315 | 0.14312 | 0.094808 | 0.072589 | 0.45441 | 6.2 | 3 | 0.79012 | 4.0945e-06 | 4.0945e-06 | 0.10171
25150.754 | 0.1502 | 0.1666 | 0.16301 | 0.14305 | 0.094827 | 0.07238 | 0.45437 | 6.2 | 3 | 0.79007 | 4.0943e-06 | 4.0943e-06 | 0.10171
25151.754 | 0.15041 | 0.16647 | 0.1629 | 0.14282 | 0.094979 | 0.072266 | 0.45421 | 6.2 | 3 | 0.78984 | 4.0931e-06 | 4.0931e-06 | 0.10172
25152.754 | 0.15035 | 0.16647 | 0.16288 | 0.14284 | 0.094673 | 0.072246 | 0.45391 | 6.2 | 3 | 0.78946 | 4.0911e-06 | 4.0911e-06 | 0.10172
25153.754 | 0.15003 | 0.1662 | 0.16307 | 0.14288 | 0.094864 | 0.072438 | 0.45406 | 6.2 | 3 | 0.78948 | 4.0912e-06 | 4.0912e-06 | 0.10172
25154.754 | 0.14993 | 0.1663 | 0.16286 | 0.14267 | 0.094616 | 0.072551 | 0.45418 | 6.2 | 3 | 0.78893 | 4.0883e-06 | 4.0883e-06 | 0.10173
25155.754 | 0.14995 | 0.1666 | 0.16281 | 0.14284 | 0.094674 | 0.072132 | 0.4541 | 6.2 | 3 | 0.789 | 4.0887e-06 | 4.0887e-06 | 0.10173
25156.754 | 0.15014 | 0.16636 | 0.16294 | 0.1431 | 0.094807 | 0.072436 | 0.45433 | 6.2 | 3 | 0.78978 | 4.0927e-06 | 4.0927e-06 | 0.10174
25157.754 | 0.15047 | 0.16628 | 0.163 | 0.14282 | 0.095189 | 0.072436 | 0.45444 | 6.2 | 3 | 0.79018 | 4.0948e-06 | 4.0948e-06 | 0.10174
25158.754 | 0.14993 | 0.1662 | 0.16267 | 0.14282 | 0.094979 | 0.072494 | 0.4541 | 6.2 | 3 | 0.7891 | 4.0892e-06 | 4.0892e-06 | 0.10174
25159.754 | 0.15073 | 0.16655 | 0.16258 | 0.14301 | 0.094846 | 0.072245 | 0.45444 | 6.2 | 3 | 0.78996 | 4.0937e-06 | 4.0937e-06 | 0.10175
25160.754 | 0.15008 | 0.16645 | 0.16296 | 0.14303 | 0.094769 | 0.072589 | 0.45395 | 6.2 | 3 | 0.78988 | 4.0933e-06 | 4.0933e-06 | 0.10175
25161.754 | 0.1501 | 0.16611 | 0.16347 | 0.14289 | 0.095151 | 0.072571 | 0.45448 | 6.2 | 3 | 0.7903 | 4.0954e-06 | 4.0954e-06 | 0.10176
25162.754 | 0.15007 | 0.16649 | 0.16332 | 0.14303 | 0.094979 | 0.072304 | 0.4541 | 6.2 | 3 | 0.79019 | 4.0949e-06 | 4.0949e-06 | 0.10176
25163.754 | 0.15024 | 0.16637 | 0.16288 | 0.14284 | 0.095247 | 0.072781 | 0.45471 | 6.2 | 3 | 0.79036 | 4.0957e-06 | 4.0957e-06 | 0.10176
25164.754 | 0.15018 | 0.16634 | 0.16298 | 0.14322 | 0.095285 | 0.072856 | 0.45471 | 6.2 | 3 | 0.79085 | 4.0983e-06 | 4.0983e-06 | 0.10177
25165.754 | 0.1499 | 0.16641 | 0.16294 | 0.14335 | 0.095264 | 0.072646 | 0.45479 | 6.2 | 3 | 0.79051 | 4.0965e-06 | 4.0965e-06 | 0.10177
25166.754 | 0.14999 | 0.16637 | 0.16304 | 0.14333 | 0.09561 | 0.073009 | 0.4549 | 6.2 | 3 | 0.79135 | 4.1009e-06 | 4.1009e-06 | 0.10178
25167.754 | 0.15007 | 0.16636 | 0.16298 | 0.14375 | 0.095685 | 0.073048 | 0.45471 | 6.2 | 3 | 0.79188 | 4.1036e-06 | 4.1036e-06 | 0.10178
25168.754 | 0.15016 | 0.16639 | 0.1634 | 0.14343 | 0.095228 | 0.072894 | 0.45479 | 6.2 | 3 | 0.7915 | 4.1017e-06 | 4.1017e-06 | 0.10178
25169.754 | 0.1501 | 0.16632 | 0.16309 | 0.14347 | 0.09517 | 0.072818 | 0.45486 | 6.2 | 3 | 0.79097 | 4.0989e-06 | 4.0989e-06 | 0.10179
25170.754 | 0.15014 | 0.16649 | 0.16324 | 0.14343 | 0.095246 | 0.072856 | 0.45448 | 6.2 | 3 | 0.7914 | 4.1012e-06 | 4.1012e-06 | 0.10179
25171.754 | 0.15022 | 0.16651 | 0.16307 | 0.14331 | 0.09559 | 0.072856 | 0.45444 | 6.2 | 3 | 0.79156 | 4.102e-06 | 4.102e-06 | 0.1018
25172.754 | 0.15056 | 0.16674 | 0.16311 | 0.14339 | 0.095208 | 0.072437 | 0.45467 | 6.2 | 3 | 0.79144 | 4.1014e-06 | 4.1014e-06 | 0.1018
25173.754 | 0.15003 | 0.1663 | 0.16317 | 0.14337 | 0.095437 | 0.072589 | 0.45475 | 6.2 | 3 | 0.79089 | 4.0985e-06 | 4.0985e-06 | 0.10181
25174.754 | 0.15014 | 0.16653 | 0.16321 | 0.14307 | 0.095094 | 0.072609 | 0.45467 | 6.2 | 3 | 0.79064 | 4.0972e-06 | 4.0972e-06 | 0.10181
25175.754 | 0.15049 | 0.16618 | 0.16305 | 0.14333 | 0.095324 | 0.072819 | 0.45482 | 6.2 | 3 | 0.7912 | 4.1001e-06 | 4.1001e-06 | 0.10181
25176.754 | 0.15007 | 0.16653 | 0.16311 | 0.14331 | 0.095207 | 0.072627 | 0.45452 | 6.2 | 3 | 0.79085 | 4.0983e-06 | 4.0983e-06 | 0.10182
25177.754 | 0.15028 | 0.16605 | 0.163 | 0.14364 | 0.095266 | 0.072838 | 0.45471 | 6.2 | 3 | 0.79106 | 4.0994e-06 | 4.0994e-06 | 0.10182
25178.754 | 0.15022 | 0.16615 | 0.16298 | 0.14316 | 0.095343 | 0.072798 | 0.45452 | 6.2 | 3 | 0.79064 | 4.0972e-06 | 4.0972e-06 | 0.10183
25179.754 | 0.14978 | 0.16637 | 0.16343 | 0.14289 | 0.095227 | 0.072818 | 0.4546 | 6.2 | 3 | 0.79053 | 4.0966e-06 | 4.0966e-06 | 0.10183
25180.77 | 0.15016 | 0.16651 | 0.16286 | 0.14326 | 0.095247 | 0.072418 | 0.45456 | 6.2 | 3 | 0.79045 | 4.0962e-06 | 4.1618e-06 | 0.10183
25181.754 | 0.15022 | 0.16616 | 0.16321 | 0.14308 | 0.095113 | 0.072208 | 0.45452 | 6.2 | 3 | 0.78999 | 4.0939e-06 | 4.0284e-06 | 0.10184
25182.754 | 0.15001 | 0.16617 | 0.16328 | 0.14278 | 0.095113 | 0.07217 | 0.45437 | 6.2 | 3 | 0.78952 | 4.0914e-06 | 4.0914e-06 | 0.10184
25183.754 | 0.15022 | 0.16628 | 0.16298 | 0.14297 | 0.095189 | 0.072532 | 0.45444 | 6.2 | 3 | 0.79017 | 4.0947e-06 | 4.0947e-06 | 0.10185
25184.754 | 0.15028 | 0.16605 | 0.16294 | 0.14318 | 0.094903 | 0.072321 | 0.45418 | 6.2 | 3 | 0.78967 | 4.0922e-06 | 4.0922e-06 | 0.10185
25185.754 | 0.15016 | 0.16645 | 0.16311 | 0.14286 | 0.095131 | 0.072418 | 0.45429 | 6.2 | 3 | 0.79013 | 4.0945e-06 | 4.0945e-06 | 0.10185
25186.754 | 0.14997 | 0.16645 | 0.16309 | 0.14299 | 0.094883 | 0.072304 | 0.4546 | 6.2 | 3 | 0.78969 | 4.0923e-06 | 4.0923e-06 | 0.10186
25187.754 | 0.14967 | 0.16628 | 0.16336 | 0.1433 | 0.095151 | 0.072362 | 0.45467 | 6.2 | 3 | 0.79011 | 4.0945e-06 | 4.0945e-06 | 0.10186
25188.754 | 0.14982 | 0.16647 | 0.16307 | 0.14293 | 0.095132 | 0.072303 | 0.45421 | 6.2 | 3 | 0.78973 | 4.0925e-06 | 4.0925e-06 | 0.10187
25189.754 | 0.15012 | 0.16649 | 0.16326 | 0.14324 | 0.094922 | 0.072361 | 0.45444 | 6.2 | 3 | 0.79039 | 4.0959e-06 | 4.0959e-06 | 0.10187
25190.754 | 0.15029 | 0.16628 | 0.16313 | 0.14288 | 0.094941 | 0.072437 | 0.45448 | 6.2 | 3 | 0.78996 | 4.0937e-06 | 4.0937e-06 | 0.10187
25191.754 | 0.15011 | 0.1662 | 0.16317 | 0.14339 | 0.094693 | 0.072589 | 0.45444 | 6.2 | 3 | 0.79015 | 4.0946e-06 | 4.0946e-06 | 0.10188
25192.754 | 0.15041 | 0.16681 | 0.16296 | 0.14318 | 0.094903 | 0.072437 | 0.45441 | 6.2 | 3 | 0.7907 | 4.0975e-06 | 4.0975e-06 | 0.10188
25193.754 | 0.15028 | 0.16649 | 0.16303 | 0.14286 | 0.095093 | 0.07255 | 0.45425 | 6.2 | 3 | 0.7903 | 4.0954e-06 | 4.0954e-06 | 0.10189
25194.754 | 0.15054 | 0.16655 | 0.16342 | 0.14303 | 0.094904 | 0.072493 | 0.45433 | 6.2 | 3 | 0.79093 | 4.0987e-06 | 4.0987e-06 | 0.10189
25195.754 | 0.15049 | 0.16655 | 0.1634 | 0.1431 | 0.094788 | 0.07217 | 0.45437 | 6.2 | 3 | 0.79049 | 4.0964e-06 | 4.0964e-06 | 0.1019
25196.754 | 0.15066 | 0.16651 | 0.16336 | 0.14322 | 0.095037 | 0.072722 | 0.45444 | 6.2 | 3 | 0.7915 | 4.1017e-06 | 4.1017e-06 | 0.1019
25197.754 | 0.15026 | 0.16658 | 0.16317 | 0.14308 | 0.095074 | 0.072685 | 0.45433 | 6.2 | 3 | 0.79085 | 4.0983e-06 | 4.0983e-06 | 0.1019
25198.754 | 0.15014 | 0.16647 | 0.1632 | 0.14306 | 0.094922 | 0.072456 | 0.45452 | 6.2 | 3 | 0.79026 | 4.0952e-06 | 4.0952e-06 | 0.10191
25199.754 | 0.15033 | 0.16649 | 0.16317 | 0.14314 | 0.095132 | 0.072742 | 0.45437 | 6.2 | 3 | 0.791 | 4.0991e-06 | 4.0991e-06 | 0.10191
25200.754 | 0.15039 | 0.16634 | 0.16315 | 0.14322 | 0.095266 | 0.072418 | 0.45475 | 6.2 | 3 | 0.79078 | 4.0979e-06 | 4.0979e-06 | 0.10192
25201.754 | 0.15037 | 0.1662 | 0.16319 | 0.14362 | 0.09559 | 0.072989 | 0.45505 | 6.2 | 3 | 0.79196 | 4.104e-06 | 4.104e-06 | 0.10192
25202.754 | 0.14993 | 0.1663 | 0.16309 | 0.14328 | 0.095266 | 0.072721 | 0.45479 | 6.2 | 3 | 0.79058 | 4.0969e-06 | 4.0969e-06 | 0.10192
25203.754 | 0.14978 | 0.16609 | 0.1629 | 0.14341 | 0.095285 | 0.07278 | 0.45456 | 6.2 | 3 | 0.79024 | 4.0951e-06 | 4.0951e-06 | 0.10193
25204.754 | 0.15001 | 0.16605 | 0.16315 | 0.14343 | 0.095571 | 0.072894 | 0.45479 | 6.2 | 3 | 0.7911 | 4.0996e-06 | 4.0996e-06 | 0.10193
25205.754 | 0.14993 | 0.16596 | 0.16296 | 0.14385 | 0.09538 | 0.072686 | 0.45467 | 6.2 | 3 | 0.79076 | 4.0978e-06 | 4.0978e-06 | 0.10194
25206.754 | 0.15029 | 0.1662 | 0.16319 | 0.14324 | 0.095534 | 0.072799 | 0.45463 | 6.2 | 3 | 0.79125 | 4.1004e-06 | 4.1004e-06 | 0.10194
25207.754 | 0.15016 | 0.16626 | 0.16298 | 0.14293 | 0.095246 | 0.072742 | 0.45441 | 6.2 | 3 | 0.79032 | 4.0955e-06 | 4.0955e-06 | 0.10194
25208.754 | 0.15569 | 0.1707 | 0.163 | 0.13616 | 0.086474 | 0.065475 | 0.44689 | 6.2 | 3 | 0.7775 | 4.0291e-06 | 4.0291e-06 | 0.10195
25209.754 | 0.15878 | 0.17333 | 0.1637 | 0.13416 | 0.081744 | 0.059693 | 0.44315 | 6.2 | 3 | 0.77141 | 3.9976e-06 | 3.9976e-06 | 0.10195
25210.754 | 0.15894 | 0.1737 | 0.16383 | 0.13395 | 0.082068 | 0.058167 | 0.44266 | 6.2 | 3 | 0.77065 | 3.9936e-06 | 3.9936e-06 | 0.10196
25211.754 | 0.15892 | 0.1733 | 0.16376 | 0.13441 | 0.082736 | 0.05794 | 0.44307 | 6.2 | 3 | 0.77105 | 3.9957e-06 | 3.9957e-06 | 0.10196
25212.754 | 0.15785 | 0.17248 | 0.16326 | 0.13483 | 0.083974 | 0.059809 | 0.44369 | 6.2 | 3 | 0.77219 | 4.0016e-06 | 4.0016e-06 | 0.10196
25213.754 | 0.15619 | 0.17103 | 0.16235 | 0.13553 | 0.085576 | 0.063892 | 0.44567 | 6.2 | 3 | 0.77456 | 4.0139e-06 | 4.0139e-06 | 0.10197
25214.754 | 0.15529 | 0.1707 | 0.16267 | 0.13647 | 0.086185 | 0.064197 | 0.44628 | 6.2 | 3 | 0.77551 | 4.0188e-06 | 4.0188e-06 | 0.10197
25215.754 | 0.15548 | 0.17042 | 0.16311 | 0.13667 | 0.086817 | 0.064616 | 0.44681 | 6.2 | 3 | 0.77711 | 4.0271e-06 | 4.0271e-06 | 0.10198
25216.754 | 0.15533 | 0.1703 | 0.16313 | 0.13755 | 0.087314 | 0.064693 | 0.44731 | 6.2 | 3 | 0.77831 | 4.0333e-06 | 4.0333e-06 | 0.10198
25217.754 | 0.15498 | 0.17026 | 0.16313 | 0.13769 | 0.087315 | 0.064827 | 0.44803 | 6.2 | 3 | 0.7782 | 4.0328e-06 | 4.0328e-06 | 0.10198
25218.754 | 0.15506 | 0.16992 | 0.16309 | 0.13795 | 0.088363 | 0.065626 | 0.44796 | 6.2 | 3 | 0.78002 | 4.0421e-06 | 4.0421e-06 | 0.10199
25219.754 | 0.15489 | 0.17 | 0.16311 | 0.13864 | 0.088611 | 0.065779 | 0.44842 | 6.2 | 3 | 0.78102 | 4.0474e-06 | 4.0474e-06 | 0.10199
25220.754 | 0.15434 | 0.16981 | 0.16311 | 0.13845 | 0.088689 | 0.06595 | 0.44864 | 6.2 | 3 | 0.78034 | 4.0438e-06 | 4.0438e-06 | 0.102
25221.754 | 0.15458 | 0.16984 | 0.16343 | 0.13854 | 0.088459 | 0.066084 | 0.44906 | 6.2 | 3 | 0.78095 | 4.047e-06 | 4.047e-06 | 0.102
25222.754 | 0.15438 | 0.16982 | 0.16341 | 0.13856 | 0.088765 | 0.066314 | 0.44887 | 6.2 | 3 | 0.78125 | 4.0486e-06 | 4.0486e-06 | 0.102
25223.754 | 0.15457 | 0.1699 | 0.16366 | 0.13904 | 0.088935 | 0.066083 | 0.4491 | 6.2 | 3 | 0.78219 | 4.0534e-06 | 4.0534e-06 | 0.10201
25224.754 | 0.15426 | 0.1699 | 0.16345 | 0.13898 | 0.089108 | 0.066256 | 0.44925 | 6.2 | 3 | 0.78196 | 4.0522e-06 | 4.0522e-06 | 0.10201
25225.754 | 0.15426 | 0.17 | 0.16361 | 0.13914 | 0.088992 | 0.066066 | 0.44918 | 6.2 | 3 | 0.78206 | 4.0527e-06 | 4.0527e-06 | 0.10202
25226.754 | 0.15464 | 0.16977 | 0.16357 | 0.13906 | 0.089661 | 0.066828 | 0.44929 | 6.2 | 3 | 0.78352 | 4.0603e-06 | 4.0603e-06 | 0.10202
25227.754 | 0.15416 | 0.16967 | 0.16343 | 0.13898 | 0.089584 | 0.06677 | 0.44983 | 6.2 | 3 | 0.7826 | 4.0556e-06 | 4.0556e-06 | 0.10203
25228.754 | 0.15437 | 0.16988 | 0.16334 | 0.13927 | 0.089756 | 0.066484 | 0.44956 | 6.2 | 3 | 0.7831 | 4.0582e-06 | 4.0582e-06 | 0.10203
25229.754 | 0.15422 | 0.16971 | 0.16362 | 0.13938 | 0.089546 | 0.066847 | 0.4499 | 6.2 | 3 | 0.78334 | 4.0594e-06 | 4.0594e-06 | 0.10203
25230.754 | 0.15409 | 0.16971 | 0.16349 | 0.13923 | 0.089679 | 0.067323 | 0.44987 | 6.2 | 3 | 0.78352 | 4.0603e-06 | 4.0603e-06 | 0.10204
25231.754 | 0.1543 | 0.16984 | 0.16368 | 0.13946 | 0.089965 | 0.067475 | 0.45017 | 6.2 | 3 | 0.78473 | 4.0666e-06 | 4.0666e-06 | 0.10204
25232.754 | 0.15386 | 0.16925 | 0.16336 | 0.13979 | 0.090364 | 0.067438 | 0.45036 | 6.2 | 3 | 0.78406 | 4.0631e-06 | 4.0631e-06 | 0.10205
25233.754 | 0.15367 | 0.1692 | 0.1632 | 0.13984 | 0.090213 | 0.067724 | 0.45048 | 6.2 | 3 | 0.78385 | 4.062e-06 | 4.062e-06 | 0.10205
25234.754 | 0.15336 | 0.16923 | 0.16355 | 0.13973 | 0.090385 | 0.067705 | 0.45074 | 6.2 | 3 | 0.78396 | 4.0626e-06 | 4.0626e-06 | 0.10205
25235.754 | 0.15332 | 0.16893 | 0.16359 | 0.14 | 0.090748 | 0.067798 | 0.45063 | 6.2 | 3 | 0.78438 | 4.0648e-06 | 4.0648e-06 | 0.10206
25236.754 | 0.1531 | 0.16912 | 0.16357 | 0.1403 | 0.090746 | 0.068199 | 0.45082 | 6.2 | 3 | 0.78503 | 4.0681e-06 | 4.0681e-06 | 0.10206
25237.754 | 0.15336 | 0.16906 | 0.16361 | 0.14036 | 0.090976 | 0.068009 | 0.45082 | 6.2 | 3 | 0.78537 | 4.0699e-06 | 4.0699e-06 | 0.10207
25238.754 | 0.15323 | 0.16891 | 0.16355 | 0.14026 | 0.090824 | 0.067991 | 0.45105 | 6.2 | 3 | 0.78477 | 4.0668e-06 | 4.0668e-06 | 0.10207
25239.754 | 0.15325 | 0.16906 | 0.16324 | 0.14019 | 0.090993 | 0.068562 | 0.45143 | 6.2 | 3 | 0.7853 | 4.0695e-06 | 4.0695e-06 | 0.10207
25240.754 | 0.1531 | 0.16904 | 0.1634 | 0.14024 | 0.090881 | 0.068161 | 0.4512 | 6.2 | 3 | 0.78482 | 4.0671e-06 | 4.0671e-06 | 0.10208
25241.754 | 0.15312 | 0.1688 | 0.16321 | 0.1399 | 0.091147 | 0.068182 | 0.45116 | 6.2 | 3 | 0.78435 | 4.0646e-06 | 4.0646e-06 | 0.10208
25242.754 | 0.15277 | 0.16866 | 0.16326 | 0.14021 | 0.090995 | 0.068276 | 0.45116 | 6.2 | 3 | 0.78417 | 4.0637e-06 | 4.0637e-06 | 0.10209
25243.754 | 0.15266 | 0.16857 | 0.16336 | 0.14026 | 0.091261 | 0.068505 | 0.45128 | 6.2 | 3 | 0.78461 | 4.066e-06 | 4.066e-06 | 0.10209
25244.754 | 0.15331 | 0.16859 | 0.1629 | 0.14042 | 0.091395 | 0.068867 | 0.45177 | 6.2 | 3 | 0.78547 | 4.0704e-06 | 4.0704e-06 | 0.10209
25245.754 | 0.15268 | 0.16878 | 0.16349 | 0.1407 | 0.09151 | 0.069211 | 0.45132 | 6.2 | 3 | 0.78637 | 4.0751e-06 | 4.0751e-06 | 0.1021
25246.754 | 0.15266 | 0.16842 | 0.16309 | 0.14066 | 0.091871 | 0.069039 | 0.45173 | 6.2 | 3 | 0.78574 | 4.0718e-06 | 4.0718e-06 | 0.1021
25247.754 | 0.15249 | 0.16821 | 0.16338 | 0.14076 | 0.091757 | 0.069631 | 0.45177 | 6.2 | 3 | 0.78622 | 4.0743e-06 | 4.0743e-06 | 0.10211
25248.754 | 0.15245 | 0.1684 | 0.16351 | 0.14055 | 0.091948 | 0.069632 | 0.452 | 6.2 | 3 | 0.78648 | 4.0757e-06 | 4.0757e-06 | 0.10211
25249.754 | 0.1523 | 0.16832 | 0.16324 | 0.1411 | 0.092061 | 0.069764 | 0.45223 | 6.2 | 3 | 0.78679 | 4.0772e-06 | 4.0772e-06 | 0.10211
25250.754 | 0.15235 | 0.16859 | 0.16311 | 0.14083 | 0.092196 | 0.069573 | 0.45223 | 6.2 | 3 | 0.78665 | 4.0765e-06 | 4.0765e-06 | 0.10212
25251.754 | 0.15224 | 0.16868 | 0.16336 | 0.1408 | 0.091948 | 0.069307 | 0.45181 | 6.2 | 3 | 0.78633 | 4.0749e-06 | 4.0749e-06 | 0.10212
25252.754 | 0.15266 | 0.16843 | 0.16383 | 0.14068 | 0.091796 | 0.069574 | 0.45162 | 6.2 | 3 | 0.78698 | 4.0782e-06 | 4.0782e-06 | 0.10213
25253.754 | 0.15256 | 0.16857 | 0.1633 | 0.14057 | 0.092063 | 0.069498 | 0.45212 | 6.2 | 3 | 0.78656 | 4.0761e-06 | 4.0761e-06 | 0.10213
25254.754 | 0.15304 | 0.16893 | 0.16345 | 0.14082 | 0.092176 | 0.069153 | 0.45223 | 6.2 | 3 | 0.78757 | 4.0813e-06 | 4.0813e-06 | 0.10214
25255.754 | 0.15239 | 0.16839 | 0.16342 | 0.14074 | 0.0917 | 0.068963 | 0.45227 | 6.2 | 3 | 0.7856 | 4.0711e-06 | 4.0711e-06 | 0.10214
25256.754 | 0.15281 | 0.16876 | 0.16343 | 0.14106 | 0.092119 | 0.069843 | 0.45227 | 6.2 | 3 | 0.78803 | 4.0837e-06 | 4.0837e-06 | 0.10214
25257.754 | 0.15274 | 0.1688 | 0.16347 | 0.14051 | 0.09172 | 0.069689 | 0.45204 | 6.2 | 3 | 0.78692 | 4.0779e-06 | 4.0779e-06 | 0.10215
25258.754 | 0.15249 | 0.16883 | 0.16366 | 0.14091 | 0.092082 | 0.069517 | 0.45227 | 6.2 | 3 | 0.78749 | 4.0809e-06 | 4.0809e-06 | 0.10215
25259.754 | 0.15247 | 0.16868 | 0.16336 | 0.14097 | 0.091948 | 0.069556 | 0.45193 | 6.2 | 3 | 0.78698 | 4.0782e-06 | 4.0782e-06 | 0.10216
25260.754 | 0.15302 | 0.16878 | 0.16357 | 0.14099 | 0.092043 | 0.069403 | 0.45223 | 6.2 | 3 | 0.7878 | 4.0825e-06 | 4.0825e-06 | 0.10216
25261.754 | 0.15287 | 0.16868 | 0.16343 | 0.14066 | 0.092043 | 0.069784 | 0.45219 | 6.2 | 3 | 0.78748 | 4.0808e-06 | 4.0808e-06 | 0.10216
25262.754 | 0.15251 | 0.16881 | 0.16345 | 0.1407 | 0.091967 | 0.069249 | 0.45193 | 6.2 | 3 | 0.78669 | 4.0767e-06 | 4.0767e-06 | 0.10217
25263.754 | 0.15296 | 0.16862 | 0.1633 | 0.14072 | 0.091949 | 0.069554 | 0.45208 | 6.2 | 3 | 0.78711 | 4.0789e-06 | 4.0789e-06 | 0.10217
25264.754 | 0.15266 | 0.16878 | 0.16351 | 0.14078 | 0.091796 | 0.069556 | 0.45189 | 6.2 | 3 | 0.78708 | 4.0787e-06 | 4.0787e-06 | 0.10218
25265.754 | 0.15274 | 0.16859 | 0.16311 | 0.14085 | 0.091987 | 0.069517 | 0.45185 | 6.2 | 3 | 0.78679 | 4.0772e-06 | 4.0772e-06 | 0.10218
25266.754 | 0.15241 | 0.16837 | 0.16311 | 0.14087 | 0.092099 | 0.069363 | 0.45223 | 6.2 | 3 | 0.78623 | 4.0744e-06 | 4.0744e-06 | 0.10218
25267.754 | 0.15256 | 0.16851 | 0.16353 | 0.14105 | 0.092214 | 0.069555 | 0.4525 | 6.2 | 3 | 0.78741 | 4.0805e-06 | 4.0805e-06 | 0.10219
25268.754 | 0.15268 | 0.16813 | 0.1633 | 0.14089 | 0.092232 | 0.069556 | 0.45234 | 6.2 | 3 | 0.78678 | 4.0772e-06 | 4.0772e-06 | 0.10219
25269.754 | 0.1522 | 0.1682 | 0.1634 | 0.14129 | 0.091984 | 0.069479 | 0.45227 | 6.2 | 3 | 0.78656 | 4.0761e-06 | 4.0761e-06 | 0.1022
25270.754 | 0.15186 | 0.16801 | 0.16317 | 0.14083 | 0.092082 | 0.070109 | 0.45223 | 6.2 | 3 | 0.78606 | 4.0735e-06 | 4.0735e-06 | 0.1022
25271.754 | 0.15218 | 0.1682 | 0.16315 | 0.1412 | 0.092596 | 0.069938 | 0.45261 | 6.2 | 3 | 0.78726 | 4.0797e-06 | 4.0797e-06 | 0.1022
25272.754 | 0.15191 | 0.16822 | 0.16342 | 0.14142 | 0.092882 | 0.070337 | 0.45295 | 6.2 | 3 | 0.7882 | 4.0845e-06 | 4.0845e-06 | 0.10221
25273.754 | 0.15193 | 0.16815 | 0.16343 | 0.14133 | 0.092997 | 0.070625 | 0.45337 | 6.2 | 3 | 0.78847 | 4.0859e-06 | 4.0859e-06 | 0.10221
25274.754 | 0.1514 | 0.1678 | 0.16296 | 0.14171 | 0.092825 | 0.070796 | 0.45334 | 6.2 | 3 | 0.78749 | 4.0809e-06 | 4.0809e-06 | 0.10222
25275.754 | 0.15132 | 0.16778 | 0.16311 | 0.14183 | 0.093339 | 0.070894 | 0.45357 | 6.2 | 3 | 0.78828 | 4.085e-06 | 4.085e-06 | 0.10222
25276.754 | 0.15157 | 0.16746 | 0.16347 | 0.14181 | 0.093263 | 0.070719 | 0.45334 | 6.2 | 3 | 0.78829 | 4.085e-06 | 4.085e-06 | 0.10222
25277.754 | 0.15191 | 0.16796 | 0.16326 | 0.14204 | 0.093377 | 0.071103 | 0.45357 | 6.2 | 3 | 0.78965 | 4.0921e-06 | 4.0921e-06 | 0.10223
25278.754 | 0.15134 | 0.16752 | 0.16284 | 0.14198 | 0.093663 | 0.071389 | 0.45357 | 6.2 | 3 | 0.78874 | 4.0873e-06 | 4.0873e-06 | 0.10223
25279.754 | 0.15159 | 0.16761 | 0.16336 | 0.14202 | 0.093682 | 0.071293 | 0.45372 | 6.2 | 3 | 0.78956 | 4.0916e-06 | 4.0916e-06 | 0.10224
25280.754 | 0.15146 | 0.16775 | 0.16324 | 0.14169 | 0.093683 | 0.071351 | 0.4538 | 6.2 | 3 | 0.78918 | 4.0896e-06 | 4.0896e-06 | 0.10224
25281.754 | 0.15142 | 0.16744 | 0.16319 | 0.14175 | 0.093835 | 0.07135 | 0.45391 | 6.2 | 3 | 0.78898 | 4.0886e-06 | 4.0886e-06 | 0.10225
25282.754 | 0.15138 | 0.16782 | 0.16326 | 0.14207 | 0.093777 | 0.071313 | 0.4538 | 6.2 | 3 | 0.78963 | 4.092e-06 | 4.092e-06 | 0.10225
25283.754 | 0.15152 | 0.16765 | 0.16292 | 0.14202 | 0.093836 | 0.071541 | 0.45387 | 6.2 | 3 | 0.78948 | 4.0912e-06 | 4.0912e-06 | 0.10225
25284.754 | 0.15157 | 0.16752 | 0.16315 | 0.14213 | 0.094216 | 0.071827 | 0.45391 | 6.2 | 3 | 0.79041 | 4.096e-06 | 4.096e-06 | 0.10226
25285.754 | 0.15119 | 0.16744 | 0.16336 | 0.14217 | 0.094101 | 0.071617 | 0.45429 | 6.2 | 3 | 0.78988 | 4.0933e-06 | 4.0933e-06 | 0.10226
25286.754 | 0.15161 | 0.16758 | 0.16343 | 0.1424 | 0.094254 | 0.07137 | 0.45414 | 6.2 | 3 | 0.79064 | 4.0972e-06 | 4.0972e-06 | 0.10227
25287.754 | 0.15159 | 0.16782 | 0.16324 | 0.14236 | 0.094351 | 0.071751 | 0.45402 | 6.2 | 3 | 0.79112 | 4.0997e-06 | 4.0997e-06 | 0.10227
25288.754 | 0.1515 | 0.16775 | 0.16341 | 0.14209 | 0.094292 | 0.071674 | 0.45441 | 6.2 | 3 | 0.79072 | 4.0976e-06 | 4.0976e-06 | 0.10227
25289.754 | 0.15172 | 0.16763 | 0.16323 | 0.14244 | 0.094236 | 0.071827 | 0.45437 | 6.2 | 3 | 0.79108 | 4.0995e-06 | 4.0995e-06 | 0.10228
25290.754 | 0.15151 | 0.1675 | 0.16336 | 0.14219 | 0.094236 | 0.07217 | 0.45414 | 6.2 | 3 | 0.79097 | 4.0989e-06 | 4.0989e-06 | 0.10228
25291.754 | 0.1513 | 0.16727 | 0.16319 | 0.14205 | 0.094236 | 0.071502 | 0.45418 | 6.2 | 3 | 0.78956 | 4.0916e-06 | 4.0916e-06 | 0.10229
25292.754 | 0.15157 | 0.16717 | 0.16317 | 0.14204 | 0.094119 | 0.071827 | 0.45387 | 6.2 | 3 | 0.7899 | 4.0934e-06 | 4.0934e-06 | 0.10229
25293.754 | 0.15134 | 0.16761 | 0.16324 | 0.14188 | 0.094121 | 0.071389 | 0.45421 | 6.2 | 3 | 0.78959 | 4.0918e-06 | 4.0918e-06 | 0.10229
25294.754 | 0.15123 | 0.16763 | 0.16309 | 0.14194 | 0.094064 | 0.071559 | 0.45383 | 6.2 | 3 | 0.78952 | 4.0914e-06 | 4.0914e-06 | 0.1023
25295.754 | 0.15157 | 0.16771 | 0.16303 | 0.14211 | 0.093911 | 0.07196 | 0.45395 | 6.2 | 3 | 0.7903 | 4.0954e-06 | 4.0954e-06 | 0.1023
25296.754 | 0.15134 | 0.16767 | 0.16343 | 0.14166 | 0.093987 | 0.071637 | 0.45387 | 6.2 | 3 | 0.78973 | 4.0925e-06 | 4.0925e-06 | 0.10231
25297.754 | 0.15125 | 0.16746 | 0.16324 | 0.142 | 0.094178 | 0.071464 | 0.45376 | 6.2 | 3 | 0.78959 | 4.0918e-06 | 4.0918e-06 | 0.10231
25298.754 | 0.15115 | 0.16767 | 0.16296 | 0.14205 | 0.094102 | 0.071903 | 0.45376 | 6.2 | 3 | 0.78984 | 4.0931e-06 | 4.0931e-06 | 0.10231
25299.754 | 0.15129 | 0.16759 | 0.1628 | 0.14171 | 0.093587 | 0.071464 | 0.4538 | 6.2 | 3 | 0.78845 | 4.0859e-06 | 4.0859e-06 | 0.10232
25300.754 | 0.15153 | 0.16737 | 0.16292 | 0.14188 | 0.093645 | 0.071789 | 0.45414 | 6.2 | 3 | 0.78914 | 4.0894e-06 | 4.0894e-06 | 0.10232
25301.754 | 0.15109 | 0.16756 | 0.16309 | 0.14169 | 0.093969 | 0.071618 | 0.4541 | 6.2 | 3 | 0.78902 | 4.0888e-06 | 4.0888e-06 | 0.10233
25302.754 | 0.15148 | 0.16748 | 0.16303 | 0.14213 | 0.093721 | 0.071559 | 0.45414 | 6.2 | 3 | 0.7894 | 4.0908e-06 | 4.0908e-06 | 0.10233
25303.754 | 0.15136 | 0.1675 | 0.16301 | 0.14154 | 0.094084 | 0.071502 | 0.4538 | 6.2 | 3 | 0.789 | 4.0887e-06 | 4.0887e-06 | 0.10234
25304.754 | 0.15132 | 0.16737 | 0.1634 | 0.14177 | 0.093969 | 0.071541 | 0.45391 | 6.2 | 3 | 0.78937 | 4.0906e-06 | 4.0906e-06 | 0.10234
25305.754 | 0.15129 | 0.16761 | 0.16305 | 0.14179 | 0.093777 | 0.071598 | 0.4541 | 6.2 | 3 | 0.78912 | 4.0893e-06 | 4.0893e-06 | 0.10234
25306.754 | 0.15157 | 0.16758 | 0.16298 | 0.14196 | 0.094007 | 0.071731 | 0.45395 | 6.2 | 3 | 0.78982 | 4.093e-06 | 4.093e-06 | 0.10235
25307.754 | 0.15142 | 0.16796 | 0.16305 | 0.142 | 0.093988 | 0.071827 | 0.45406 | 6.2 | 3 | 0.79024 | 4.0952e-06 | 4.0952e-06 | 0.10235
25308.754 | 0.15129 | 0.16761 | 0.16296 | 0.14186 | 0.093855 | 0.071654 | 0.45414 | 6.2 | 3 | 0.78923 | 4.0899e-06 | 4.0899e-06 | 0.10236
25309.754 | 0.15161 | 0.16735 | 0.16332 | 0.14143 | 0.093664 | 0.071655 | 0.45418 | 6.2 | 3 | 0.78902 | 4.0888e-06 | 4.0888e-06 | 0.10236
25310.754 | 0.15176 | 0.16771 | 0.16355 | 0.14196 | 0.093987 | 0.071656 | 0.45383 | 6.2 | 3 | 0.79062 | 4.0971e-06 | 4.0971e-06 | 0.10236
25311.754 | 0.15184 | 0.16756 | 0.16342 | 0.14188 | 0.093969 | 0.071694 | 0.45433 | 6.2 | 3 | 0.79036 | 4.0957e-06 | 4.0957e-06 | 0.10237
25312.754 | 0.15129 | 0.16769 | 0.163 | 0.14196 | 0.094197 | 0.071561 | 0.45414 | 6.2 | 3 | 0.78969 | 4.0923e-06 | 4.0923e-06 | 0.10237
25313.754 | 0.15146 | 0.16744 | 0.16309 | 0.14227 | 0.094008 | 0.072035 | 0.45399 | 6.2 | 3 | 0.7903 | 4.0954e-06 | 4.0954e-06 | 0.10238
25314.754 | 0.15155 | 0.16769 | 0.16315 | 0.14211 | 0.093987 | 0.071826 | 0.45395 | 6.2 | 3 | 0.79031 | 4.0955e-06 | 4.0955e-06 | 0.10238
25315.754 | 0.15157 | 0.16767 | 0.16313 | 0.14188 | 0.094063 | 0.072054 | 0.45418 | 6.2 | 3 | 0.79037 | 4.0958e-06 | 4.0958e-06 | 0.10238
25316.754 | 0.1514 | 0.16765 | 0.1633 | 0.14198 | 0.094216 | 0.071731 | 0.45387 | 6.2 | 3 | 0.79028 | 4.0953e-06 | 4.0953e-06 | 0.10239
25317.754 | 0.15176 | 0.16771 | 0.16332 | 0.14204 | 0.094217 | 0.071807 | 0.45402 | 6.2 | 3 | 0.79085 | 4.0983e-06 | 4.0983e-06 | 0.10239
25318.754 | 0.15119 | 0.16781 | 0.16326 | 0.14215 | 0.094064 | 0.071826 | 0.45406 | 6.2 | 3 | 0.7903 | 4.0954e-06 | 4.0954e-06 | 0.1024
25319.754 | 0.15117 | 0.16733 | 0.16321 | 0.14186 | 0.094177 | 0.071789 | 0.45433 | 6.2 | 3 | 0.78954 | 4.0915e-06 | 4.0915e-06 | 0.1024
25320.754 | 0.15142 | 0.1675 | 0.16321 | 0.14217 | 0.094177 | 0.071788 | 0.45448 | 6.2 | 3 | 0.79026 | 4.0952e-06 | 4.0952e-06 | 0.1024
25321.754 | 0.15148 | 0.16763 | 0.16301 | 0.14184 | 0.09393 | 0.072112 | 0.45437 | 6.2 | 3 | 0.79001 | 4.0939e-06 | 4.0939e-06 | 0.10241
25322.754 | 0.15121 | 0.16735 | 0.16301 | 0.14207 | 0.094254 | 0.071732 | 0.4541 | 6.2 | 3 | 0.78963 | 4.092e-06 | 4.092e-06 | 0.10241
25323.754 | 0.15138 | 0.16737 | 0.16307 | 0.14242 | 0.094198 | 0.071826 | 0.45433 | 6.2 | 3 | 0.79026 | 4.0952e-06 | 4.0952e-06 | 0.10242
25324.754 | 0.15129 | 0.16744 | 0.16296 | 0.14186 | 0.093948 | 0.07177 | 0.45421 | 6.2 | 3 | 0.78927 | 4.0901e-06 | 4.0901e-06 | 0.10242
25325.754 | 0.15129 | 0.1674 | 0.16304 | 0.14194 | 0.094063 | 0.071941 | 0.45421 | 6.2 | 3 | 0.78967 | 4.0922e-06 | 4.0922e-06 | 0.10243
25326.754 | 0.15089 | 0.1667 | 0.16317 | 0.14236 | 0.094274 | 0.071884 | 0.45456 | 6.2 | 3 | 0.78927 | 4.0901e-06 | 4.0901e-06 | 0.10243
25327.754 | 0.15068 | 0.16691 | 0.16309 | 0.14268 | 0.094922 | 0.072932 | 0.45509 | 6.2 | 3 | 0.79121 | 4.1002e-06 | 4.1002e-06 | 0.10243
25328.754 | 0.15062 | 0.16659 | 0.16298 | 0.14293 | 0.095132 | 0.072895 | 0.45513 | 6.2 | 3 | 0.79114 | 4.0998e-06 | 4.0998e-06 | 0.10244
25329.754 | 0.1505 | 0.16662 | 0.16311 | 0.14251 | 0.095438 | 0.073123 | 0.4554 | 6.2 | 3 | 0.79131 | 4.1007e-06 | 4.1007e-06 | 0.10244
25330.754 | 0.15016 | 0.16641 | 0.16273 | 0.14299 | 0.095532 | 0.073103 | 0.45543 | 6.2 | 3 | 0.79093 | 4.0987e-06 | 4.0987e-06 | 0.10245
25331.754 | 0.14993 | 0.16658 | 0.16307 | 0.14308 | 0.095438 | 0.073371 | 0.4554 | 6.2 | 3 | 0.79148 | 4.1016e-06 | 4.1016e-06 | 0.10245
25332.754 | 0.15071 | 0.16679 | 0.16298 | 0.14299 | 0.095476 | 0.073389 | 0.45585 | 6.2 | 3 | 0.79234 | 4.106e-06 | 4.106e-06 | 0.10245
25333.754 | 0.15047 | 0.16689 | 0.16313 | 0.14301 | 0.095591 | 0.073429 | 0.45551 | 6.2 | 3 | 0.79251 | 4.1069e-06 | 4.1069e-06 | 0.10246
25334.754 | 0.1503 | 0.16681 | 0.16324 | 0.14308 | 0.095134 | 0.072876 | 0.45563 | 6.2 | 3 | 0.79144 | 4.1014e-06 | 4.1014e-06 | 0.10246
25335.754 | 0.15093 | 0.16704 | 0.16332 | 0.14278 | 0.095132 | 0.073104 | 0.45547 | 6.2 | 3 | 0.7923 | 4.1058e-06 | 4.1058e-06 | 0.10247
25336.754 | 0.1505 | 0.16731 | 0.1632 | 0.14293 | 0.095017 | 0.073162 | 0.45505 | 6.2 | 3 | 0.79213 | 4.1049e-06 | 4.1049e-06 | 0.10247
25337.754 | 0.15071 | 0.16706 | 0.1633 | 0.1427 | 0.094998 | 0.072779 | 0.45524 | 6.2 | 3 | 0.79156 | 4.102e-06 | 4.102e-06 | 0.10247
25338.754 | 0.15106 | 0.16731 | 0.16322 | 0.14247 | 0.095017 | 0.072723 | 0.45505 | 6.2 | 3 | 0.7918 | 4.1032e-06 | 4.1032e-06 | 0.10248
25339.754 | 0.15117 | 0.1667 | 0.16347 | 0.14276 | 0.095227 | 0.072952 | 0.45521 | 6.2 | 3 | 0.79228 | 4.1057e-06 | 4.1057e-06 | 0.10248
25340.754 | 0.15102 | 0.16714 | 0.1633 | 0.14287 | 0.094979 | 0.072971 | 0.4549 | 6.2 | 3 | 0.79228 | 4.1057e-06 | 4.1057e-06 | 0.10249
25341.754 | 0.15068 | 0.16712 | 0.1633 | 0.14263 | 0.095131 | 0.072971 | 0.4549 | 6.2 | 3 | 0.79183 | 4.1033e-06 | 4.1033e-06 | 0.10249
25342.754 | 0.1509 | 0.16752 | 0.16319 | 0.14289 | 0.094732 | 0.072857 | 0.45509 | 6.2 | 3 | 0.79209 | 4.1047e-06 | 4.1047e-06 | 0.1025
25343.754 | 0.15098 | 0.16729 | 0.16328 | 0.14272 | 0.095208 | 0.073219 | 0.45502 | 6.2 | 3 | 0.7927 | 4.1079e-06 | 4.1079e-06 | 0.1025
25344.754 | 0.15052 | 0.16717 | 0.16328 | 0.14297 | 0.095055 | 0.072667 | 0.45528 | 6.2 | 3 | 0.79167 | 4.1026e-06 | 4.1026e-06 | 0.1025
25345.754 | 0.15073 | 0.16708 | 0.16317 | 0.14221 | 0.094884 | 0.072951 | 0.45509 | 6.2 | 3 | 0.79103 | 4.0992e-06 | 4.0992e-06 | 0.10251
25346.754 | 0.15092 | 0.1672 | 0.16323 | 0.14265 | 0.095037 | 0.072703 | 0.45456 | 6.2 | 3 | 0.79173 | 4.1028e-06 | 4.1028e-06 | 0.10251
25347.754 | 0.15054 | 0.16725 | 0.16343 | 0.1424 | 0.094617 | 0.072895 | 0.45494 | 6.2 | 3 | 0.79114 | 4.0998e-06 | 4.0998e-06 | 0.10252
25348.754 | 0.15049 | 0.167 | 0.16292 | 0.14276 | 0.095094 | 0.072704 | 0.4549 | 6.2 | 3 | 0.79097 | 4.0989e-06 | 4.0989e-06 | 0.10252
25349.754 | 0.15054 | 0.16685 | 0.1633 | 0.14247 | 0.094789 | 0.072969 | 0.45524 | 6.2 | 3 | 0.79093 | 4.0987e-06 | 4.0987e-06 | 0.10252
25350.754 | 0.15045 | 0.16685 | 0.16307 | 0.14251 | 0.095132 | 0.072934 | 0.45528 | 6.2 | 3 | 0.79095 | 4.0988e-06 | 4.0988e-06 | 0.10253
25351.754 | 0.15077 | 0.16693 | 0.16284 | 0.14265 | 0.095171 | 0.073085 | 0.45521 | 6.2 | 3 | 0.79144 | 4.1014e-06 | 4.1014e-06 | 0.10253
25352.754 | 0.15035 | 0.16676 | 0.16319 | 0.14293 | 0.094884 | 0.073104 | 0.45555 | 6.2 | 3 | 0.79121 | 4.1002e-06 | 4.1002e-06 | 0.10254
25353.754 | 0.15054 | 0.16699 | 0.16292 | 0.14284 | 0.095266 | 0.073085 | 0.45521 | 6.2 | 3 | 0.79163 | 4.1024e-06 | 4.1024e-06 | 0.10254
25354.754 | 0.15066 | 0.16695 | 0.16315 | 0.14259 | 0.095131 | 0.073104 | 0.45528 | 6.2 | 3 | 0.79158 | 4.102e-06 | 4.102e-06 | 0.10254
25355.754 | 0.15094 | 0.16708 | 0.16307 | 0.14286 | 0.095094 | 0.073066 | 0.45517 | 6.2 | 3 | 0.79211 | 4.1048e-06 | 4.1048e-06 | 0.10255
25356.754 | 0.15037 | 0.16674 | 0.16286 | 0.14261 | 0.094941 | 0.072722 | 0.45513 | 6.2 | 3 | 0.79024 | 4.0951e-06 | 4.0951e-06 | 0.10255
25357.754 | 0.15049 | 0.16697 | 0.16315 | 0.14251 | 0.094979 | 0.073257 | 0.45498 | 6.2 | 3 | 0.79135 | 4.1009e-06 | 4.1009e-06 | 0.10256
25358.754 | 0.15068 | 0.16695 | 0.16311 | 0.14265 | 0.09498 | 0.072646 | 0.45494 | 6.2 | 3 | 0.79101 | 4.0991e-06 | 4.0991e-06 | 0.10256
25359.754 | 0.15075 | 0.16687 | 0.1633 | 0.14269 | 0.09496 | 0.072781 | 0.45494 | 6.2 | 3 | 0.79135 | 4.1009e-06 | 4.1009e-06 | 0.10256
25360.754 | 0.15094 | 0.16693 | 0.16298 | 0.14287 | 0.094999 | 0.072571 | 0.45509 | 6.2 | 3 | 0.79129 | 4.1006e-06 | 4.1006e-06 | 0.10257
25361.754 | 0.15121 | 0.1671 | 0.16294 | 0.14274 | 0.095095 | 0.072609 | 0.45509 | 6.2 | 3 | 0.79169 | 4.1027e-06 | 4.1027e-06 | 0.10257
25362.754 | 0.15094 | 0.16695 | 0.16332 | 0.14265 | 0.094999 | 0.072856 | 0.45536 | 6.2 | 3 | 0.79171 | 4.1027e-06 | 4.1027e-06 | 0.10258
25363.754 | 0.1506 | 0.16716 | 0.16319 | 0.14297 | 0.094902 | 0.072703 | 0.45521 | 6.2 | 3 | 0.79152 | 4.1018e-06 | 4.1018e-06 | 0.10258
25364.754 | 0.151 | 0.16704 | 0.16286 | 0.14268 | 0.094559 | 0.073237 | 0.4549 | 6.2 | 3 | 0.79139 | 4.1011e-06 | 4.1011e-06 | 0.10259
25365.754 | 0.15068 | 0.16714 | 0.16313 | 0.14261 | 0.095094 | 0.073142 | 0.45509 | 6.2 | 3 | 0.79178 | 4.1031e-06 | 4.1031e-06 | 0.10259
25366.754 | 0.15113 | 0.16725 | 0.16317 | 0.14268 | 0.094979 | 0.072685 | 0.45479 | 6.2 | 3 | 0.7919 | 4.1037e-06 | 4.1037e-06 | 0.10259
25367.754 | 0.15069 | 0.16729 | 0.16337 | 0.14257 | 0.094829 | 0.072684 | 0.45494 | 6.2 | 3 | 0.79144 | 4.1014e-06 | 4.1014e-06 | 0.1026
25368.754 | 0.15104 | 0.16725 | 0.16301 | 0.14276 | 0.094999 | 0.072761 | 0.45502 | 6.2 | 3 | 0.79182 | 4.1033e-06 | 4.1033e-06 | 0.1026
25369.754 | 0.1509 | 0.16723 | 0.16326 | 0.14261 | 0.095017 | 0.072932 | 0.45498 | 6.2 | 3 | 0.79196 | 4.104e-06 | 4.104e-06 | 0.10261
25370.754 | 0.15094 | 0.167 | 0.16349 | 0.14253 | 0.094904 | 0.072493 | 0.45513 | 6.2 | 3 | 0.79137 | 4.101e-06 | 4.101e-06 | 0.10261
25371.754 | 0.15121 | 0.16708 | 0.16311 | 0.1423 | 0.095036 | 0.072875 | 0.45509 | 6.2 | 3 | 0.79161 | 4.1022e-06 | 4.1022e-06 | 0.10261
25372.754 | 0.15077 | 0.16708 | 0.16292 | 0.14263 | 0.094921 | 0.072551 | 0.45482 | 6.2 | 3 | 0.79087 | 4.0984e-06 | 4.0984e-06 | 0.10262
25373.754 | 0.15066 | 0.16712 | 0.163 | 0.14259 | 0.094636 | 0.072837 | 0.45471 | 6.2 | 3 | 0.79083 | 4.0982e-06 | 4.0982e-06 | 0.10262
25374.754 | 0.15098 | 0.16716 | 0.16326 | 0.14247 | 0.094941 | 0.072779 | 0.45502 | 6.2 | 3 | 0.79159 | 4.1021e-06 | 4.1021e-06 | 0.10263
25375.754 | 0.15092 | 0.1672 | 0.16319 | 0.14217 | 0.094902 | 0.072857 | 0.45475 | 6.2 | 3 | 0.79123 | 4.1003e-06 | 4.1003e-06 | 0.10263
25376.754 | 0.15083 | 0.16693 | 0.16326 | 0.14246 | 0.094865 | 0.072704 | 0.45502 | 6.2 | 3 | 0.79105 | 4.0993e-06 | 4.0993e-06 | 0.10263
25377.754 | 0.15092 | 0.167 | 0.16303 | 0.14297 | 0.094673 | 0.072533 | 0.45486 | 6.2 | 3 | 0.79114 | 4.0998e-06 | 4.0998e-06 | 0.10264
25378.754 | 0.15071 | 0.16706 | 0.16307 | 0.14226 | 0.09475 | 0.072723 | 0.45494 | 6.2 | 3 | 0.79058 | 4.0969e-06 | 4.0969e-06 | 0.10264
25379.754 | 0.15054 | 0.16687 | 0.16296 | 0.14221 | 0.09494 | 0.072704 | 0.45482 | 6.2 | 3 | 0.79022 | 4.095e-06 | 4.095e-06 | 0.10265
25380.754 | 0.15113 | 0.167 | 0.16298 | 0.14225 | 0.094751 | 0.072342 | 0.4549 | 6.2 | 3 | 0.79045 | 4.0962e-06 | 4.0962e-06 | 0.10265
25381.754 | 0.15066 | 0.167 | 0.16296 | 0.14221 | 0.094961 | 0.072609 | 0.45486 | 6.2 | 3 | 0.7904 | 4.0959e-06 | 4.0959e-06 | 0.10266
25382.754 | 0.15043 | 0.16698 | 0.16313 | 0.1423 | 0.094617 | 0.072533 | 0.45505 | 6.2 | 3 | 0.79 | 4.0939e-06 | 4.0939e-06 | 0.10266
25383.754 | 0.15054 | 0.16681 | 0.16303 | 0.14242 | 0.094692 | 0.072551 | 0.45498 | 6.2 | 3 | 0.79005 | 4.0942e-06 | 4.0942e-06 | 0.10266
25384.754 | 0.15085 | 0.16653 | 0.16301 | 0.14228 | 0.094713 | 0.07257 | 0.45482 | 6.2 | 3 | 0.78995 | 4.0936e-06 | 4.0936e-06 | 0.10267
25385.754 | 0.15081 | 0.16678 | 0.1633 | 0.1424 | 0.094502 | 0.072666 | 0.45471 | 6.2 | 3 | 0.79045 | 4.0962e-06 | 4.0962e-06 | 0.10267
25386.754 | 0.15058 | 0.16704 | 0.16324 | 0.14245 | 0.094789 | 0.072931 | 0.45505 | 6.2 | 3 | 0.79104 | 4.0993e-06 | 4.0993e-06 | 0.10268
25387.754 | 0.15092 | 0.16664 | 0.16309 | 0.14251 | 0.094845 | 0.072609 | 0.45482 | 6.2 | 3 | 0.79062 | 4.0971e-06 | 4.0971e-06 | 0.10268
25388.754 | 0.15068 | 0.16693 | 0.16315 | 0.14247 | 0.094674 | 0.072494 | 0.45482 | 6.2 | 3 | 0.79039 | 4.0959e-06 | 4.0959e-06 | 0.10268
25389.754 | 0.151 | 0.16687 | 0.16307 | 0.14238 | 0.09494 | 0.072609 | 0.4549 | 6.2 | 3 | 0.79087 | 4.0984e-06 | 4.0984e-06 | 0.10269
25390.754 | 0.15087 | 0.16729 | 0.16298 | 0.14249 | 0.094864 | 0.072685 | 0.45505 | 6.2 | 3 | 0.79117 | 4.1e-06 | 4.1e-06 | 0.10269
25391.754 | 0.15068 | 0.1671 | 0.16298 | 0.14263 | 0.095189 | 0.072799 | 0.45482 | 6.2 | 3 | 0.79137 | 4.101e-06 | 4.101e-06 | 0.1027
25392.754 | 0.1505 | 0.167 | 0.16322 | 0.14242 | 0.095036 | 0.072571 | 0.45502 | 6.2 | 3 | 0.79076 | 4.0978e-06 | 4.0978e-06 | 0.1027
25393.754 | 0.15104 | 0.16729 | 0.16332 | 0.14236 | 0.094883 | 0.072608 | 0.45521 | 6.2 | 3 | 0.7915 | 4.1017e-06 | 4.1017e-06 | 0.1027
25394.754 | 0.15081 | 0.16733 | 0.16334 | 0.14263 | 0.094827 | 0.072761 | 0.45479 | 6.2 | 3 | 0.79169 | 4.1027e-06 | 4.1027e-06 | 0.10271
25395.754 | 0.15072 | 0.16715 | 0.16334 | 0.14249 | 0.095035 | 0.072533 | 0.45494 | 6.2 | 3 | 0.79127 | 4.1005e-06 | 4.1005e-06 | 0.10271
25396.754 | 0.15077 | 0.16733 | 0.16303 | 0.14251 | 0.09475 | 0.072723 | 0.45486 | 6.2 | 3 | 0.79112 | 4.0997e-06 | 4.0997e-06 | 0.10272
25397.754 | 0.15111 | 0.1671 | 0.16292 | 0.14249 | 0.094845 | 0.072837 | 0.45479 | 6.2 | 3 | 0.79131 | 4.1007e-06 | 4.1007e-06 | 0.10272
25398.754 | 0.15125 | 0.1674 | 0.1633 | 0.14276 | 0.094864 | 0.072437 | 0.45467 | 6.2 | 3 | 0.79201 | 4.1043e-06 | 4.1043e-06 | 0.10272
25399.754 | 0.15094 | 0.1675 | 0.16326 | 0.14259 | 0.094636 | 0.072894 | 0.45471 | 6.2 | 3 | 0.79183 | 4.1033e-06 | 4.1033e-06 | 0.10273
25400.754 | 0.15083 | 0.16744 | 0.1632 | 0.14215 | 0.094655 | 0.072646 | 0.45452 | 6.2 | 3 | 0.79093 | 4.0987e-06 | 4.0987e-06 | 0.10273
25401.754 | 0.15146 | 0.16792 | 0.16292 | 0.14234 | 0.094617 | 0.072247 | 0.4546 | 6.2 | 3 | 0.7915 | 4.1017e-06 | 4.1017e-06 | 0.10274
25402.754 | 0.15142 | 0.16756 | 0.16328 | 0.14228 | 0.094635 | 0.072532 | 0.45441 | 6.2 | 3 | 0.79171 | 4.1027e-06 | 4.1027e-06 | 0.10274
25403.754 | 0.15094 | 0.16758 | 0.16319 | 0.14221 | 0.094732 | 0.072189 | 0.45452 | 6.2 | 3 | 0.79083 | 4.0982e-06 | 4.0982e-06 | 0.10275
25404.754 | 0.15129 | 0.16748 | 0.16338 | 0.14225 | 0.094599 | 0.072092 | 0.45441 | 6.2 | 3 | 0.79108 | 4.0995e-06 | 4.0995e-06 | 0.10275
25405.754 | 0.151 | 0.16729 | 0.16326 | 0.14223 | 0.094426 | 0.072627 | 0.45463 | 6.2 | 3 | 0.79083 | 4.0982e-06 | 4.0982e-06 | 0.10275
25406.754 | 0.15083 | 0.16723 | 0.16326 | 0.14215 | 0.094579 | 0.072399 | 0.45471 | 6.2 | 3 | 0.79045 | 4.0962e-06 | 4.0962e-06 | 0.10276
25407.754 | 0.15102 | 0.16721 | 0.16309 | 0.14234 | 0.094903 | 0.072494 | 0.45441 | 6.2 | 3 | 0.79106 | 4.0994e-06 | 4.0994e-06 | 0.10276
25408.754 | 0.15089 | 0.16702 | 0.16294 | 0.14236 | 0.094769 | 0.072552 | 0.45456 | 6.2 | 3 | 0.79053 | 4.0966e-06 | 4.0966e-06 | 0.10277
25409.754 | 0.15089 | 0.16712 | 0.16324 | 0.14234 | 0.094597 | 0.072533 | 0.45486 | 6.2 | 3 | 0.79072 | 4.0976e-06 | 4.0976e-06 | 0.10277
25410.754 | 0.15085 | 0.16725 | 0.163 | 0.14238 | 0.094826 | 0.072093 | 0.45463 | 6.2 | 3 | 0.79039 | 4.0959e-06 | 4.0959e-06 | 0.10277
25411.754 | 0.15111 | 0.16721 | 0.16296 | 0.14198 | 0.094444 | 0.072304 | 0.45452 | 6.2 | 3 | 0.79001 | 4.094e-06 | 4.094e-06 | 0.10278
25412.754 | 0.15106 | 0.16712 | 0.16328 | 0.14238 | 0.094655 | 0.072664 | 0.4549 | 6.2 | 3 | 0.79116 | 4.0999e-06 | 4.0999e-06 | 0.10278
25413.754 | 0.15094 | 0.16725 | 0.1633 | 0.14215 | 0.094751 | 0.072569 | 0.45475 | 6.2 | 3 | 0.79097 | 4.0989e-06 | 4.0989e-06 | 0.10279
25414.754 | 0.15104 | 0.16731 | 0.16304 | 0.14198 | 0.094407 | 0.072285 | 0.45444 | 6.2 | 3 | 0.79005 | 4.0942e-06 | 4.0942e-06 | 0.10279
25415.754 | 0.15085 | 0.16714 | 0.16299 | 0.14236 | 0.094331 | 0.072112 | 0.45437 | 6.2 | 3 | 0.78978 | 4.0928e-06 | 4.0928e-06 | 0.10279
25416.754 | 0.15062 | 0.16727 | 0.16284 | 0.14225 | 0.094179 | 0.072227 | 0.45482 | 6.2 | 3 | 0.78939 | 4.0907e-06 | 4.0907e-06 | 0.1028
25417.754 | 0.15081 | 0.16714 | 0.16324 | 0.14213 | 0.094407 | 0.072284 | 0.45414 | 6.2 | 3 | 0.79001 | 4.094e-06 | 4.094e-06 | 0.1028
25418.754 | 0.15073 | 0.16704 | 0.16294 | 0.14232 | 0.094484 | 0.072475 | 0.45456 | 6.2 | 3 | 0.79 | 4.0939e-06 | 4.0939e-06 | 0.10281
25419.754 | 0.15079 | 0.16718 | 0.1633 | 0.14221 | 0.094445 | 0.07217 | 0.45452 | 6.2 | 3 | 0.79009 | 4.0944e-06 | 4.0944e-06 | 0.10281
25420.754 | 0.15077 | 0.16683 | 0.16321 | 0.14232 | 0.094634 | 0.072189 | 0.45444 | 6.2 | 3 | 0.78995 | 4.0937e-06 | 4.0937e-06 | 0.10281
25421.754 | 0.15079 | 0.16714 | 0.16315 | 0.14202 | 0.094349 | 0.072188 | 0.45444 | 6.2 | 3 | 0.78963 | 4.092e-06 | 4.092e-06 | 0.10282
25422.754 | 0.1511 | 0.16714 | 0.16338 | 0.14217 | 0.094712 | 0.072169 | 0.45444 | 6.2 | 3 | 0.79066 | 4.0973e-06 | 4.0973e-06 | 0.10282
25423.754 | 0.15102 | 0.16723 | 0.16319 | 0.14211 | 0.09433 | 0.071981 | 0.45433 | 6.2 | 3 | 0.78986 | 4.0932e-06 | 4.0932e-06 | 0.10283
25424.754 | 0.15083 | 0.1671 | 0.16298 | 0.14209 | 0.094331 | 0.072246 | 0.45475 | 6.2 | 3 | 0.78958 | 4.0917e-06 | 4.0917e-06 | 0.10283
25425.754 | 0.15125 | 0.16716 | 0.16345 | 0.14211 | 0.094121 | 0.072151 | 0.45444 | 6.2 | 3 | 0.79024 | 4.0951e-06 | 4.0951e-06 | 0.10284
25426.754 | 0.15113 | 0.16731 | 0.16313 | 0.14215 | 0.094406 | 0.072151 | 0.45425 | 6.2 | 3 | 0.79028 | 4.0953e-06 | 4.0953e-06 | 0.10284
25427.754 | 0.15094 | 0.16767 | 0.16334 | 0.14219 | 0.094407 | 0.072056 | 0.45441 | 6.2 | 3 | 0.7906 | 4.097e-06 | 4.097e-06 | 0.10284
25428.754 | 0.15129 | 0.1675 | 0.16309 | 0.14253 | 0.09437 | 0.072093 | 0.45452 | 6.2 | 3 | 0.79087 | 4.0984e-06 | 4.0984e-06 | 0.10285
25429.754 | 0.15127 | 0.16746 | 0.16326 | 0.14236 | 0.094331 | 0.072304 | 0.45467 | 6.2 | 3 | 0.79099 | 4.099e-06 | 4.099e-06 | 0.10285
25430.754 | 0.15117 | 0.16756 | 0.16326 | 0.14215 | 0.094503 | 0.072494 | 0.45471 | 6.2 | 3 | 0.79114 | 4.0998e-06 | 4.0998e-06 | 0.10286
25431.754 | 0.15136 | 0.16754 | 0.16342 | 0.1423 | 0.094387 | 0.072113 | 0.45463 | 6.2 | 3 | 0.79112 | 4.0997e-06 | 4.0997e-06 | 0.10286
25432.754 | 0.1515 | 0.16735 | 0.16315 | 0.14236 | 0.094351 | 0.072151 | 0.45456 | 6.2 | 3 | 0.79085 | 4.0983e-06 | 4.0983e-06 | 0.10286
25433.754 | 0.15121 | 0.16739 | 0.16311 | 0.14234 | 0.094406 | 0.071865 | 0.45467 | 6.2 | 3 | 0.79031 | 4.0955e-06 | 4.0955e-06 | 0.10287
25434.754 | 0.15117 | 0.1675 | 0.16315 | 0.14228 | 0.094349 | 0.072169 | 0.45471 | 6.2 | 3 | 0.79062 | 4.0971e-06 | 4.0971e-06 | 0.10287
25435.754 | 0.15106 | 0.16717 | 0.16315 | 0.14223 | 0.094351 | 0.072132 | 0.45456 | 6.2 | 3 | 0.79009 | 4.0944e-06 | 4.0944e-06 | 0.10288
25436.754 | 0.15123 | 0.16739 | 0.16317 | 0.14225 | 0.094313 | 0.071941 | 0.45433 | 6.2 | 3 | 0.79028 | 4.0953e-06 | 4.0953e-06 | 0.10288
25437.754 | 0.15136 | 0.16729 | 0.16326 | 0.14205 | 0.094198 | 0.072303 | 0.45475 | 6.2 | 3 | 0.79047 | 4.0963e-06 | 4.0963e-06 | 0.10288
25438.754 | 0.15121 | 0.1672 | 0.16323 | 0.14211 | 0.094923 | 0.072131 | 0.45444 | 6.2 | 3 | 0.7908 | 4.098e-06 | 4.098e-06 | 0.10289
25439.754 | 0.15123 | 0.16744 | 0.16315 | 0.14219 | 0.094254 | 0.072171 | 0.45456 | 6.2 | 3 | 0.79043 | 4.0961e-06 | 4.0961e-06 | 0.10289
25440.754 | 0.15142 | 0.16761 | 0.16338 | 0.14253 | 0.094426 | 0.072056 | 0.4546 | 6.2 | 3 | 0.79142 | 4.1013e-06 | 4.1013e-06 | 0.1029
25441.754 | 0.15144 | 0.16752 | 0.16328 | 0.14228 | 0.094426 | 0.071922 | 0.45433 | 6.2 | 3 | 0.79087 | 4.0984e-06 | 4.0984e-06 | 0.1029
25442.754 | 0.15119 | 0.16727 | 0.16324 | 0.14211 | 0.094731 | 0.072113 | 0.45479 | 6.2 | 3 | 0.79066 | 4.0973e-06 | 4.0973e-06 | 0.1029
25443.754 | 0.15134 | 0.16754 | 0.16315 | 0.14244 | 0.094349 | 0.072305 | 0.45479 | 6.2 | 3 | 0.79112 | 4.0997e-06 | 4.0997e-06 | 0.10291
25444.754 | 0.15129 | 0.16761 | 0.16319 | 0.14219 | 0.094674 | 0.071979 | 0.45452 | 6.2 | 3 | 0.79093 | 4.0987e-06 | 4.0987e-06 | 0.10291
25445.754 | 0.15121 | 0.16739 | 0.16332 | 0.14234 | 0.094674 | 0.072284 | 0.45482 | 6.2 | 3 | 0.79122 | 4.1002e-06 | 4.1002e-06 | 0.10292
25446.754 | 0.15113 | 0.16782 | 0.1634 | 0.14246 | 0.094312 | 0.072304 | 0.45471 | 6.2 | 3 | 0.79143 | 4.1013e-06 | 4.1013e-06 | 0.10292
25447.754 | 0.15127 | 0.16748 | 0.16345 | 0.14249 | 0.094618 | 0.072246 | 0.45479 | 6.2 | 3 | 0.79156 | 4.102e-06 | 4.102e-06 | 0.10293
25448.754 | 0.15123 | 0.16773 | 0.16321 | 0.14278 | 0.094846 | 0.072399 | 0.45452 | 6.2 | 3 | 0.79219 | 4.1052e-06 | 4.1052e-06 | 0.10293
25449.754 | 0.15123 | 0.16737 | 0.16338 | 0.14251 | 0.094808 | 0.07259 | 0.4549 | 6.2 | 3 | 0.79188 | 4.1036e-06 | 4.1036e-06 | 0.10293
25450.754 | 0.15094 | 0.16739 | 0.1634 | 0.14265 | 0.094714 | 0.072361 | 0.45467 | 6.2 | 3 | 0.79144 | 4.1014e-06 | 4.1014e-06 | 0.10294
25451.754 | 0.15132 | 0.16777 | 0.16345 | 0.14221 | 0.094578 | 0.072743 | 0.45467 | 6.2 | 3 | 0.79207 | 4.1046e-06 | 4.1046e-06 | 0.10294
25452.754 | 0.15085 | 0.16786 | 0.16326 | 0.14246 | 0.094444 | 0.071941 | 0.45463 | 6.2 | 3 | 0.79081 | 4.0981e-06 | 4.0981e-06 | 0.10295
25453.754 | 0.15123 | 0.16758 | 0.16322 | 0.14251 | 0.09416 | 0.072284 | 0.45463 | 6.2 | 3 | 0.79098 | 4.099e-06 | 4.099e-06 | 0.10295
25454.754 | 0.15119 | 0.16742 | 0.16301 | 0.14244 | 0.094331 | 0.072132 | 0.45456 | 6.2 | 3 | 0.79053 | 4.0966e-06 | 4.0966e-06 | 0.10295
25455.754 | 0.15127 | 0.1675 | 0.16309 | 0.14242 | 0.094673 | 0.072094 | 0.45502 | 6.2 | 3 | 0.79104 | 4.0993e-06 | 4.0993e-06 | 0.10296
25456.754 | 0.15148 | 0.1679 | 0.1634 | 0.14263 | 0.094446 | 0.072303 | 0.4546 | 6.2 | 3 | 0.79215 | 4.105e-06 | 4.105e-06 | 0.10296
25457.754 | 0.15121 | 0.16756 | 0.16326 | 0.14223 | 0.094407 | 0.072437 | 0.45429 | 6.2 | 3 | 0.7911 | 4.0996e-06 | 4.0996e-06 | 0.10297
25458.754 | 0.15119 | 0.16763 | 0.16355 | 0.14259 | 0.094446 | 0.072056 | 0.45429 | 6.2 | 3 | 0.79146 | 4.1015e-06 | 4.1015e-06 | 0.10297
25459.754 | 0.15129 | 0.16746 | 0.16357 | 0.14236 | 0.094349 | 0.072171 | 0.45456 | 6.2 | 3 | 0.79119 | 4.1001e-06 | 4.1001e-06 | 0.10297
25460.754 | 0.15136 | 0.16777 | 0.16342 | 0.14226 | 0.094541 | 0.071999 | 0.45448 | 6.2 | 3 | 0.79135 | 4.1009e-06 | 4.1009e-06 | 0.10298
25461.754 | 0.15136 | 0.1674 | 0.1634 | 0.14247 | 0.094503 | 0.071884 | 0.45444 | 6.2 | 3 | 0.79102 | 4.0992e-06 | 4.0992e-06 | 0.10298
25462.754 | 0.15123 | 0.16767 | 0.16349 | 0.14234 | 0.094274 | 0.072227 | 0.45441 | 6.2 | 3 | 0.79123 | 4.1003e-06 | 4.1003e-06 | 0.10299
25463.754 | 0.15152 | 0.16754 | 0.16334 | 0.14227 | 0.094406 | 0.072112 | 0.45437 | 6.2 | 3 | 0.79117 | 4.1e-06 | 4.1e-06 | 0.10299
25464.754 | 0.15112 | 0.16735 | 0.16332 | 0.14219 | 0.094216 | 0.071884 | 0.45444 | 6.2 | 3 | 0.79007 | 4.0943e-06 | 4.0943e-06 | 0.103
25465.754 | 0.151 | 0.16771 | 0.16345 | 0.14209 | 0.094273 | 0.071922 | 0.45437 | 6.2 | 3 | 0.79045 | 4.0962e-06 | 4.0962e-06 | 0.103
25466.754 | 0.15113 | 0.16714 | 0.16296 | 0.14215 | 0.094616 | 0.072094 | 0.45444 | 6.2 | 3 | 0.79009 | 4.0943e-06 | 4.0943e-06 | 0.103
25467.754 | 0.15075 | 0.16767 | 0.16336 | 0.1423 | 0.094254 | 0.072017 | 0.45399 | 6.2 | 3 | 0.79035 | 4.0957e-06 | 4.0957e-06 | 0.10301
25468.754 | 0.15079 | 0.16763 | 0.16332 | 0.14205 | 0.094427 | 0.072095 | 0.45429 | 6.2 | 3 | 0.79032 | 4.0955e-06 | 4.0955e-06 | 0.10301
25469.754 | 0.15121 | 0.16744 | 0.16307 | 0.1423 | 0.094426 | 0.071979 | 0.45463 | 6.2 | 3 | 0.79043 | 4.0961e-06 | 4.0961e-06 | 0.10302
25470.754 | 0.15117 | 0.16725 | 0.1632 | 0.14188 | 0.094351 | 0.071541 | 0.45444 | 6.2 | 3 | 0.78941 | 4.0908e-06 | 4.0908e-06 | 0.10302
25471.754 | 0.15121 | 0.16716 | 0.16322 | 0.14211 | 0.093969 | 0.071807 | 0.45463 | 6.2 | 3 | 0.78948 | 4.0912e-06 | 4.0912e-06 | 0.10302
25472.754 | 0.15102 | 0.16759 | 0.16303 | 0.14196 | 0.093968 | 0.071846 | 0.45448 | 6.2 | 3 | 0.78942 | 4.0909e-06 | 4.0909e-06 | 0.10303
25473.754 | 0.15113 | 0.16738 | 0.16315 | 0.14226 | 0.094121 | 0.071979 | 0.45425 | 6.2 | 3 | 0.79003 | 4.094e-06 | 4.094e-06 | 0.10303
25474.754 | 0.15085 | 0.16727 | 0.16305 | 0.14219 | 0.094292 | 0.071712 | 0.45444 | 6.2 | 3 | 0.78936 | 4.0906e-06 | 4.0906e-06 | 0.10304
25475.754 | 0.15127 | 0.16731 | 0.16311 | 0.14236 | 0.094426 | 0.071559 | 0.45437 | 6.2 | 3 | 0.79003 | 4.094e-06 | 4.094e-06 | 0.10304
25476.754 | 0.15085 | 0.16744 | 0.16303 | 0.14238 | 0.094312 | 0.071826 | 0.45437 | 6.2 | 3 | 0.78984 | 4.0931e-06 | 4.0931e-06 | 0.10304
25477.754 | 0.15121 | 0.16748 | 0.16336 | 0.14242 | 0.093911 | 0.072017 | 0.45444 | 6.2 | 3 | 0.79039 | 4.0959e-06 | 4.0959e-06 | 0.10305
25478.754 | 0.15104 | 0.16725 | 0.1632 | 0.14217 | 0.094197 | 0.072017 | 0.45444 | 6.2 | 3 | 0.78988 | 4.0933e-06 | 4.0933e-06 | 0.10305
25479.754 | 0.151 | 0.1674 | 0.16334 | 0.14228 | 0.094255 | 0.071979 | 0.45425 | 6.2 | 3 | 0.79026 | 4.0952e-06 | 4.0952e-06 | 0.10306
25480.754 | 0.15115 | 0.16765 | 0.16345 | 0.14221 | 0.094216 | 0.071636 | 0.45452 | 6.2 | 3 | 0.79031 | 4.0955e-06 | 4.0955e-06 | 0.10306
25481.754 | 0.15121 | 0.1675 | 0.1633 | 0.14217 | 0.094369 | 0.071864 | 0.45456 | 6.2 | 3 | 0.79041 | 4.096e-06 | 4.096e-06 | 0.10306
25482.754 | 0.1515 | 0.1675 | 0.16328 | 0.14236 | 0.094369 | 0.071998 | 0.45463 | 6.2 | 3 | 0.791 | 4.0991e-06 | 4.0991e-06 | 0.10307
25483.754 | 0.15136 | 0.16737 | 0.16353 | 0.14223 | 0.094197 | 0.071714 | 0.45475 | 6.2 | 3 | 0.79039 | 4.0959e-06 | 4.0959e-06 | 0.10307
25484.754 | 0.15134 | 0.16744 | 0.1632 | 0.14228 | 0.094254 | 0.071503 | 0.45444 | 6.2 | 3 | 0.79003 | 4.094e-06 | 4.094e-06 | 0.10308
25485.754 | 0.15146 | 0.16739 | 0.16349 | 0.14219 | 0.094198 | 0.071846 | 0.45418 | 6.2 | 3 | 0.79057 | 4.0968e-06 | 4.0968e-06 | 0.10308
25486.754 | 0.15165 | 0.16758 | 0.16345 | 0.14221 | 0.094102 | 0.071865 | 0.45456 | 6.2 | 3 | 0.79085 | 4.0983e-06 | 4.0983e-06 | 0.10309
25487.754 | 0.15155 | 0.16777 | 0.16328 | 0.14205 | 0.094254 | 0.072056 | 0.45433 | 6.2 | 3 | 0.79097 | 4.0989e-06 | 4.0989e-06 | 0.10309
25488.754 | 0.1514 | 0.16752 | 0.16336 | 0.14234 | 0.09433 | 0.071979 | 0.45444 | 6.2 | 3 | 0.79092 | 4.0987e-06 | 4.0987e-06 | 0.10309
25489.754 | 0.15125 | 0.16763 | 0.16325 | 0.1423 | 0.094502 | 0.072076 | 0.45452 | 6.2 | 3 | 0.79101 | 4.0991e-06 | 4.0991e-06 | 0.1031
25490.754 | 0.1513 | 0.16756 | 0.16359 | 0.14242 | 0.094235 | 0.071922 | 0.45448 | 6.2 | 3 | 0.79102 | 4.0992e-06 | 4.0992e-06 | 0.1031
25491.754 | 0.15146 | 0.16775 | 0.1632 | 0.14245 | 0.09412 | 0.071902 | 0.45444 | 6.2 | 3 | 0.79089 | 4.0985e-06 | 4.0985e-06 | 0.10311
25492.754 | 0.15149 | 0.16758 | 0.16336 | 0.1424 | 0.094275 | 0.072303 | 0.45406 | 6.2 | 3 | 0.7914 | 4.1012e-06 | 4.1012e-06 | 0.10311
25493.754 | 0.1515 | 0.16782 | 0.16347 | 0.14228 | 0.094103 | 0.071826 | 0.4541 | 6.2 | 3 | 0.791 | 4.0991e-06 | 4.0991e-06 | 0.10311
25494.754 | 0.1513 | 0.16784 | 0.16322 | 0.14207 | 0.094026 | 0.071904 | 0.45452 | 6.2 | 3 | 0.79038 | 4.0958e-06 | 4.0958e-06 | 0.10312
25495.754 | 0.15115 | 0.16769 | 0.16334 | 0.14211 | 0.094159 | 0.071674 | 0.45444 | 6.2 | 3 | 0.79013 | 4.0945e-06 | 4.0945e-06 | 0.10312
25496.754 | 0.15146 | 0.16777 | 0.16336 | 0.1423 | 0.094447 | 0.071941 | 0.45429 | 6.2 | 3 | 0.79128 | 4.1005e-06 | 4.1005e-06 | 0.10313
25497.754 | 0.15157 | 0.16805 | 0.16376 | 0.14226 | 0.094197 | 0.071732 | 0.45452 | 6.2 | 3 | 0.79158 | 4.1021e-06 | 4.1021e-06 | 0.10313
25498.754 | 0.15131 | 0.16752 | 0.16319 | 0.14232 | 0.094027 | 0.071596 | 0.4546 | 6.2 | 3 | 0.78996 | 4.0937e-06 | 4.0937e-06 | 0.10313
25499.754 | 0.15155 | 0.16752 | 0.16322 | 0.14202 | 0.094064 | 0.071903 | 0.45448 | 6.2 | 3 | 0.79028 | 4.0953e-06 | 4.0953e-06 | 0.10314
25500.754 | 0.15135 | 0.16739 | 0.1633 | 0.14232 | 0.094102 | 0.071616 | 0.4546 | 6.2 | 3 | 0.79007 | 4.0943e-06 | 4.0943e-06 | 0.10314
25501.754 | 0.15117 | 0.16763 | 0.16342 | 0.14207 | 0.094026 | 0.071827 | 0.45456 | 6.2 | 3 | 0.79014 | 4.0946e-06 | 4.0946e-06 | 0.10315
25502.754 | 0.1513 | 0.16775 | 0.16362 | 0.14211 | 0.093911 | 0.071827 | 0.45433 | 6.2 | 3 | 0.79053 | 4.0966e-06 | 4.0966e-06 | 0.10315
25503.754 | 0.15146 | 0.16777 | 0.16351 | 0.1423 | 0.094159 | 0.071885 | 0.45475 | 6.2 | 3 | 0.79108 | 4.0995e-06 | 4.0995e-06 | 0.10315
25504.754 | 0.15119 | 0.16754 | 0.16311 | 0.14225 | 0.094082 | 0.071789 | 0.45444 | 6.2 | 3 | 0.78995 | 4.0937e-06 | 4.0937e-06 | 0.10316
25505.754 | 0.15161 | 0.16761 | 0.16338 | 0.14217 | 0.094712 | 0.071884 | 0.45418 | 6.2 | 3 | 0.79137 | 4.101e-06 | 4.101e-06 | 0.10316
25506.754 | 0.15096 | 0.16754 | 0.16305 | 0.14234 | 0.094293 | 0.071788 | 0.45421 | 6.2 | 3 | 0.78997 | 4.0937e-06 | 4.0937e-06 | 0.10317
25507.754 | 0.1514 | 0.16744 | 0.16332 | 0.14238 | 0.093986 | 0.071674 | 0.4546 | 6.2 | 3 | 0.7902 | 4.0949e-06 | 4.0949e-06 | 0.10317
25508.754 | 0.15115 | 0.16744 | 0.16353 | 0.14244 | 0.094256 | 0.071541 | 0.45456 | 6.2 | 3 | 0.79036 | 4.0957e-06 | 4.0957e-06 | 0.10318
25509.754 | 0.15111 | 0.16723 | 0.16309 | 0.14238 | 0.094083 | 0.071865 | 0.45471 | 6.2 | 3 | 0.78977 | 4.0927e-06 | 4.0927e-06 | 0.10318
25510.754 | 0.15092 | 0.16752 | 0.16322 | 0.14225 | 0.093988 | 0.071694 | 0.45444 | 6.2 | 3 | 0.78959 | 4.0918e-06 | 4.0918e-06 | 0.10318
25511.754 | 0.15125 | 0.16717 | 0.16334 | 0.14217 | 0.094082 | 0.071846 | 0.45456 | 6.2 | 3 | 0.78986 | 4.0932e-06 | 4.0932e-06 | 0.10319
25512.754 | 0.15108 | 0.16748 | 0.16342 | 0.14238 | 0.094044 | 0.071864 | 0.45406 | 6.2 | 3 | 0.79026 | 4.0952e-06 | 4.0952e-06 | 0.10319
25513.754 | 0.15113 | 0.16744 | 0.16334 | 0.14215 | 0.09418 | 0.071598 | 0.45414 | 6.2 | 3 | 0.78984 | 4.0931e-06 | 4.0931e-06 | 0.1032
25514.754 | 0.15102 | 0.16748 | 0.16336 | 0.14215 | 0.094311 | 0.071885 | 0.45437 | 6.2 | 3 | 0.79021 | 4.095e-06 | 4.095e-06 | 0.1032
25515.754 | 0.15138 | 0.16729 | 0.1633 | 0.14204 | 0.093987 | 0.071979 | 0.45425 | 6.2 | 3 | 0.78997 | 4.0937e-06 | 4.0937e-06 | 0.1032
25516.754 | 0.15127 | 0.16754 | 0.16307 | 0.14204 | 0.093835 | 0.071751 | 0.45425 | 6.2 | 3 | 0.7895 | 4.0913e-06 | 4.0913e-06 | 0.10321
25517.754 | 0.15113 | 0.16729 | 0.16332 | 0.14219 | 0.094294 | 0.07135 | 0.45441 | 6.2 | 3 | 0.78958 | 4.0917e-06 | 4.0917e-06 | 0.10321
25518.754 | 0.15121 | 0.16746 | 0.16322 | 0.14219 | 0.093988 | 0.072056 | 0.45448 | 6.2 | 3 | 0.79013 | 4.0945e-06 | 4.0945e-06 | 0.10322
25519.754 | 0.15125 | 0.16748 | 0.16328 | 0.14234 | 0.094008 | 0.071808 | 0.45441 | 6.2 | 3 | 0.79017 | 4.0948e-06 | 4.0948e-06 | 0.10322
25520.754 | 0.15121 | 0.16742 | 0.16351 | 0.14219 | 0.094198 | 0.071597 | 0.45418 | 6.2 | 3 | 0.79013 | 4.0945e-06 | 4.0945e-06 | 0.10322
25521.754 | 0.15146 | 0.16746 | 0.16347 | 0.14253 | 0.094197 | 0.071771 | 0.45471 | 6.2 | 3 | 0.79089 | 4.0985e-06 | 4.0985e-06 | 0.10323
25522.754 | 0.15117 | 0.16771 | 0.1634 | 0.14203 | 0.094731 | 0.071941 | 0.45452 | 6.2 | 3 | 0.79098 | 4.099e-06 | 4.099e-06 | 0.10323
25523.754 | 0.15132 | 0.16777 | 0.16324 | 0.14228 | 0.094198 | 0.071865 | 0.45456 | 6.2 | 3 | 0.79068 | 4.0974e-06 | 4.0974e-06 | 0.10324
25524.754 | 0.15092 | 0.16754 | 0.16334 | 0.14257 | 0.094388 | 0.072037 | 0.45452 | 6.2 | 3 | 0.79079 | 4.098e-06 | 4.098e-06 | 0.10324
25525.754 | 0.15144 | 0.16729 | 0.16357 | 0.14228 | 0.094103 | 0.072093 | 0.45452 | 6.2 | 3 | 0.79078 | 4.0979e-06 | 4.0979e-06 | 0.10324
25526.754 | 0.15138 | 0.16748 | 0.16342 | 0.14255 | 0.094294 | 0.071388 | 0.45448 | 6.2 | 3 | 0.79051 | 4.0965e-06 | 4.0965e-06 | 0.10325
25527.754 | 0.15142 | 0.16763 | 0.16366 | 0.14238 | 0.094426 | 0.072151 | 0.45471 | 6.2 | 3 | 0.79167 | 4.1025e-06 | 4.1025e-06 | 0.10325
25528.754 | 0.151 | 0.16717 | 0.16338 | 0.14211 | 0.094122 | 0.071845 | 0.45452 | 6.2 | 3 | 0.78963 | 4.092e-06 | 4.092e-06 | 0.10326
25529.754 | 0.15144 | 0.16723 | 0.16357 | 0.14246 | 0.094504 | 0.071999 | 0.45441 | 6.2 | 3 | 0.7912 | 4.1001e-06 | 4.1001e-06 | 0.10326
25530.754 | 0.15146 | 0.1674 | 0.16343 | 0.14234 | 0.094369 | 0.071922 | 0.45475 | 6.2 | 3 | 0.79093 | 4.0987e-06 | 4.0987e-06 | 0.10327
25531.754 | 0.1513 | 0.16742 | 0.1633 | 0.14225 | 0.094158 | 0.071884 | 0.45471 | 6.2 | 3 | 0.79032 | 4.0955e-06 | 4.0955e-06 | 0.10327
25532.754 | 0.15108 | 0.16782 | 0.16345 | 0.14234 | 0.094406 | 0.071961 | 0.45441 | 6.2 | 3 | 0.79106 | 4.0994e-06 | 4.0994e-06 | 0.10327
25533.754 | 0.15111 | 0.16746 | 0.16326 | 0.14245 | 0.094483 | 0.072284 | 0.45437 | 6.2 | 3 | 0.79106 | 4.0994e-06 | 4.0994e-06 | 0.10328
25534.754 | 0.15129 | 0.16775 | 0.16357 | 0.14242 | 0.094311 | 0.071769 | 0.4546 | 6.2 | 3 | 0.7911 | 4.0996e-06 | 4.0996e-06 | 0.10328
25535.754 | 0.15117 | 0.16775 | 0.16359 | 0.14249 | 0.094293 | 0.072017 | 0.4549 | 6.2 | 3 | 0.79131 | 4.1007e-06 | 4.1007e-06 | 0.10329
25536.754 | 0.15127 | 0.16754 | 0.16359 | 0.14257 | 0.094579 | 0.071902 | 0.45433 | 6.2 | 3 | 0.79144 | 4.1014e-06 | 4.1014e-06 | 0.10329
25537.754 | 0.15184 | 0.16763 | 0.16353 | 0.14228 | 0.094406 | 0.071694 | 0.45456 | 6.2 | 3 | 0.79138 | 4.1011e-06 | 4.1011e-06 | 0.10329
25538.754 | 0.1514 | 0.16752 | 0.16366 | 0.14244 | 0.094216 | 0.072018 | 0.45456 | 6.2 | 3 | 0.79125 | 4.1004e-06 | 4.1004e-06 | 0.1033
25539.754 | 0.15161 | 0.16767 | 0.1634 | 0.14236 | 0.094256 | 0.072074 | 0.45463 | 6.2 | 3 | 0.79137 | 4.101e-06 | 4.101e-06 | 0.1033
25540.754 | 0.15138 | 0.16777 | 0.16347 | 0.14236 | 0.094216 | 0.071844 | 0.45452 | 6.2 | 3 | 0.79104 | 4.0993e-06 | 4.0993e-06 | 0.10331
25541.754 | 0.1514 | 0.1675 | 0.16345 | 0.14217 | 0.094292 | 0.071656 | 0.45429 | 6.2 | 3 | 0.79047 | 4.0963e-06 | 4.0963e-06 | 0.10331
25542.754 | 0.15152 | 0.16739 | 0.16378 | 0.14215 | 0.094101 | 0.071865 | 0.45433 | 6.2 | 3 | 0.7908 | 4.098e-06 | 4.098e-06 | 0.10331
25543.754 | 0.15142 | 0.16761 | 0.16355 | 0.14242 | 0.094177 | 0.071731 | 0.45463 | 6.2 | 3 | 0.79091 | 4.0986e-06 | 4.0986e-06 | 0.10332
25544.754 | 0.15163 | 0.16746 | 0.16345 | 0.14236 | 0.094064 | 0.07154 | 0.45444 | 6.2 | 3 | 0.79051 | 4.0965e-06 | 4.0965e-06 | 0.10332
25545.754 | 0.151 | 0.16758 | 0.16341 | 0.14236 | 0.094387 | 0.07196 | 0.45463 | 6.2 | 3 | 0.7907 | 4.0975e-06 | 4.0975e-06 | 0.10333
25546.754 | 0.15136 | 0.16788 | 0.16345 | 0.14234 | 0.094254 | 0.071693 | 0.45467 | 6.2 | 3 | 0.79098 | 4.099e-06 | 4.099e-06 | 0.10333
25547.754 | 0.15121 | 0.16756 | 0.16353 | 0.14232 | 0.094443 | 0.071941 | 0.45448 | 6.2 | 3 | 0.791 | 4.0991e-06 | 4.0991e-06 | 0.10334
25548.754 | 0.15102 | 0.1674 | 0.16359 | 0.14227 | 0.09433 | 0.071732 | 0.45471 | 6.2 | 3 | 0.79034 | 4.0956e-06 | 4.0956e-06 | 0.10334
25549.754 | 0.1514 | 0.16765 | 0.16343 | 0.14244 | 0.094484 | 0.071921 | 0.45467 | 6.2 | 3 | 0.79133 | 4.1008e-06 | 4.1008e-06 | 0.10334
25550.754 | 0.15115 | 0.16784 | 0.16355 | 0.14257 | 0.094158 | 0.07173 | 0.45463 | 6.2 | 3 | 0.791 | 4.0991e-06 | 4.0991e-06 | 0.10335
25551.754 | 0.15148 | 0.16765 | 0.16319 | 0.14206 | 0.09437 | 0.071465 | 0.45463 | 6.2 | 3 | 0.79021 | 4.095e-06 | 4.095e-06 | 0.10335
25552.754 | 0.15125 | 0.16721 | 0.16364 | 0.14221 | 0.094122 | 0.071769 | 0.45448 | 6.2 | 3 | 0.7902 | 4.0949e-06 | 4.0949e-06 | 0.10336
25553.754 | 0.15155 | 0.16735 | 0.16341 | 0.14217 | 0.094044 | 0.07154 | 0.45441 | 6.2 | 3 | 0.79007 | 4.0942e-06 | 4.0942e-06 | 0.10336
25554.754 | 0.15155 | 0.16773 | 0.16372 | 0.14205 | 0.094236 | 0.071521 | 0.45448 | 6.2 | 3 | 0.79082 | 4.0981e-06 | 4.0981e-06 | 0.10336
25555.754 | 0.15138 | 0.16756 | 0.16349 | 0.14223 | 0.093931 | 0.071579 | 0.45429 | 6.2 | 3 | 0.79017 | 4.0948e-06 | 4.0948e-06 | 0.10337
25556.754 | 0.15119 | 0.16767 | 0.16345 | 0.14217 | 0.093988 | 0.071731 | 0.45433 | 6.2 | 3 | 0.7902 | 4.0949e-06 | 4.0949e-06 | 0.10337
25557.754 | 0.15131 | 0.16761 | 0.16334 | 0.14225 | 0.094254 | 0.072284 | 0.45444 | 6.2 | 3 | 0.79104 | 4.0993e-06 | 4.0993e-06 | 0.10338
25558.754 | 0.15134 | 0.16813 | 0.16345 | 0.14225 | 0.094292 | 0.071731 | 0.45418 | 6.2 | 3 | 0.7912 | 4.1001e-06 | 4.1001e-06 | 0.10338
25559.754 | 0.1515 | 0.16748 | 0.16355 | 0.14219 | 0.094121 | 0.071597 | 0.45414 | 6.2 | 3 | 0.79043 | 4.0961e-06 | 4.0961e-06 | 0.10338
25560.754 | 0.15155 | 0.1675 | 0.16324 | 0.1423 | 0.09416 | 0.071617 | 0.45444 | 6.2 | 3 | 0.79038 | 4.0958e-06 | 4.0958e-06 | 0.10339
25561.754 | 0.15144 | 0.16746 | 0.16334 | 0.14225 | 0.094082 | 0.071749 | 0.45437 | 6.2 | 3 | 0.79032 | 4.0955e-06 | 4.0955e-06 | 0.10339
25562.754 | 0.15153 | 0.16761 | 0.16359 | 0.14223 | 0.094369 | 0.071503 | 0.45433 | 6.2 | 3 | 0.79083 | 4.0982e-06 | 4.0982e-06 | 0.1034
25563.754 | 0.15096 | 0.16767 | 0.16332 | 0.14202 | 0.094197 | 0.071636 | 0.45444 | 6.2 | 3 | 0.7898 | 4.0929e-06 | 4.0929e-06 | 0.1034
25564.754 | 0.15144 | 0.16765 | 0.16324 | 0.14227 | 0.094063 | 0.07175 | 0.45425 | 6.2 | 3 | 0.79041 | 4.096e-06 | 4.096e-06 | 0.1034
25565.754 | 0.15151 | 0.16737 | 0.1632 | 0.14259 | 0.094426 | 0.071445 | 0.45437 | 6.2 | 3 | 0.79055 | 4.0967e-06 | 4.0967e-06 | 0.10341
25566.754 | 0.15148 | 0.16769 | 0.16349 | 0.14225 | 0.094388 | 0.071713 | 0.45441 | 6.2 | 3 | 0.791 | 4.0991e-06 | 4.0991e-06 | 0.10341
25567.754 | 0.15108 | 0.16731 | 0.16334 | 0.14217 | 0.094331 | 0.071731 | 0.45437 | 6.2 | 3 | 0.78996 | 4.0937e-06 | 4.0937e-06 | 0.10342
25568.754 | 0.15089 | 0.16763 | 0.16332 | 0.14246 | 0.094044 | 0.071732 | 0.45452 | 6.2 | 3 | 0.79007 | 4.0943e-06 | 4.0943e-06 | 0.10342
25569.754 | 0.15157 | 0.16729 | 0.16342 | 0.14205 | 0.093758 | 0.07156 | 0.45471 | 6.2 | 3 | 0.78965 | 4.0921e-06 | 4.0921e-06 | 0.10343
25570.754 | 0.15123 | 0.16731 | 0.16357 | 0.14194 | 0.093949 | 0.071597 | 0.45441 | 6.2 | 3 | 0.78959 | 4.0918e-06 | 4.0918e-06 | 0.10343
25571.754 | 0.15111 | 0.16737 | 0.1634 | 0.14185 | 0.094062 | 0.071598 | 0.45437 | 6.2 | 3 | 0.78938 | 4.0907e-06 | 4.0907e-06 | 0.10343
25572.754 | 0.1514 | 0.16727 | 0.16336 | 0.1419 | 0.094102 | 0.07198 | 0.45456 | 6.2 | 3 | 0.79001 | 4.094e-06 | 4.094e-06 | 0.10344
25573.754 | 0.15113 | 0.16756 | 0.16347 | 0.14226 | 0.094007 | 0.071654 | 0.45471 | 6.2 | 3 | 0.79009 | 4.0943e-06 | 4.0943e-06 | 0.10344
25574.754 | 0.15119 | 0.16731 | 0.16351 | 0.14223 | 0.094025 | 0.071369 | 0.45429 | 6.2 | 3 | 0.78963 | 4.092e-06 | 4.092e-06 | 0.10345
25575.754 | 0.15123 | 0.1675 | 0.16328 | 0.14225 | 0.094236 | 0.071693 | 0.45421 | 6.2 | 3 | 0.79019 | 4.0948e-06 | 4.0948e-06 | 0.10345
25576.754 | 0.15092 | 0.16727 | 0.16338 | 0.14219 | 0.093987 | 0.071617 | 0.45433 | 6.2 | 3 | 0.78936 | 4.0906e-06 | 4.0906e-06 | 0.10345
25577.754 | 0.15129 | 0.16756 | 0.16362 | 0.14211 | 0.094273 | 0.071694 | 0.45471 | 6.2 | 3 | 0.79055 | 4.0967e-06 | 4.0967e-06 | 0.10346
25578.754 | 0.1513 | 0.16765 | 0.16361 | 0.14244 | 0.094274 | 0.071865 | 0.45437 | 6.2 | 3 | 0.79114 | 4.0998e-06 | 4.0998e-06 | 0.10346
25579.754 | 0.1514 | 0.16752 | 0.16357 | 0.14236 | 0.093892 | 0.071445 | 0.45429 | 6.2 | 3 | 0.79018 | 4.0948e-06 | 4.0948e-06 | 0.10347
25580.754 | 0.15121 | 0.16769 | 0.16361 | 0.14221 | 0.09414 | 0.071712 | 0.4546 | 6.2 | 3 | 0.79056 | 4.0968e-06 | 4.0968e-06 | 0.10347
25581.754 | 0.15161 | 0.16792 | 0.1634 | 0.14238 | 0.094311 | 0.071617 | 0.45456 | 6.2 | 3 | 0.79123 | 4.1003e-06 | 4.1003e-06 | 0.10347
25582.754 | 0.15159 | 0.16801 | 0.16332 | 0.14228 | 0.094102 | 0.071579 | 0.45437 | 6.2 | 3 | 0.79089 | 4.0985e-06 | 4.0985e-06 | 0.10348
25583.754 | 0.15134 | 0.1679 | 0.16364 | 0.14207 | 0.093988 | 0.071522 | 0.45452 | 6.2 | 3 | 0.79047 | 4.0963e-06 | 4.0963e-06 | 0.10348
25584.754 | 0.15138 | 0.16776 | 0.16378 | 0.14225 | 0.093683 | 0.071694 | 0.45463 | 6.2 | 3 | 0.79055 | 4.0967e-06 | 4.0967e-06 | 0.10349
25585.754 | 0.15134 | 0.16748 | 0.16355 | 0.14207 | 0.093893 | 0.071445 | 0.45433 | 6.2 | 3 | 0.78978 | 4.0928e-06 | 4.0928e-06 | 0.10349
25586.754 | 0.1515 | 0.16786 | 0.16345 | 0.14171 | 0.093949 | 0.071523 | 0.45406 | 6.2 | 3 | 0.79 | 4.0939e-06 | 4.0939e-06 | 0.10349
25587.754 | 0.15148 | 0.1679 | 0.1634 | 0.14223 | 0.094198 | 0.071541 | 0.45429 | 6.2 | 3 | 0.79074 | 4.0977e-06 | 4.0977e-06 | 0.1035
25588.754 | 0.15159 | 0.1679 | 0.16361 | 0.14186 | 0.093988 | 0.071369 | 0.45441 | 6.2 | 3 | 0.79031 | 4.0955e-06 | 4.0955e-06 | 0.1035
25589.754 | 0.15146 | 0.16803 | 0.16378 | 0.14207 | 0.093778 | 0.071254 | 0.45414 | 6.2 | 3 | 0.79037 | 4.0958e-06 | 4.0958e-06 | 0.10351
25590.754 | 0.15157 | 0.16777 | 0.16355 | 0.14205 | 0.093683 | 0.071636 | 0.45433 | 6.2 | 3 | 0.79026 | 4.0952e-06 | 4.0952e-06 | 0.10351
25591.754 | 0.15172 | 0.16798 | 0.1634 | 0.14234 | 0.093797 | 0.07154 | 0.45414 | 6.2 | 3 | 0.79077 | 4.0979e-06 | 4.0979e-06 | 0.10352
25592.754 | 0.15142 | 0.16796 | 0.16376 | 0.142 | 0.093969 | 0.070892 | 0.45425 | 6.2 | 3 | 0.78999 | 4.0939e-06 | 4.0939e-06 | 0.10352
25593.754 | 0.15148 | 0.16786 | 0.16376 | 0.14224 | 0.094027 | 0.071198 | 0.45429 | 6.2 | 3 | 0.79057 | 4.0968e-06 | 4.0968e-06 | 0.10352
25594.754 | 0.15165 | 0.16803 | 0.16378 | 0.14215 | 0.093988 | 0.071751 | 0.45444 | 6.2 | 3 | 0.79135 | 4.1009e-06 | 4.1009e-06 | 0.10353
25595.754 | 0.15172 | 0.16805 | 0.16391 | 0.14232 | 0.093778 | 0.071791 | 0.45456 | 6.2 | 3 | 0.79158 | 4.1021e-06 | 4.1021e-06 | 0.10353
25596.754 | 0.15176 | 0.16803 | 0.1641 | 0.14198 | 0.093931 | 0.071484 | 0.45448 | 6.2 | 3 | 0.79129 | 4.1006e-06 | 4.1006e-06 | 0.10354
25597.754 | 0.15203 | 0.1678 | 0.16393 | 0.1424 | 0.094007 | 0.071483 | 0.45429 | 6.2 | 3 | 0.79165 | 4.1024e-06 | 4.1024e-06 | 0.10354
25598.754 | 0.15153 | 0.16811 | 0.16372 | 0.14211 | 0.094026 | 0.071674 | 0.45421 | 6.2 | 3 | 0.79118 | 4.1e-06 | 4.1e-06 | 0.10354
25599.754 | 0.15159 | 0.1679 | 0.1637 | 0.14213 | 0.093777 | 0.071333 | 0.45444 | 6.2 | 3 | 0.79043 | 4.0961e-06 | 4.0961e-06 | 0.10355
25600.754 | 0.15152 | 0.16784 | 0.16378 | 0.14213 | 0.093987 | 0.07173 | 0.45463 | 6.2 | 3 | 0.79098 | 4.099e-06 | 4.099e-06 | 0.10355
25601.754 | 0.15163 | 0.16794 | 0.16362 | 0.14225 | 0.094026 | 0.071521 | 0.45444 | 6.2 | 3 | 0.79098 | 4.099e-06 | 4.099e-06 | 0.10356
25602.754 | 0.15178 | 0.16788 | 0.16343 | 0.14196 | 0.094139 | 0.071275 | 0.45437 | 6.2 | 3 | 0.79047 | 4.0963e-06 | 4.0963e-06 | 0.10356
25603.754 | 0.15159 | 0.16801 | 0.16362 | 0.14196 | 0.093816 | 0.071102 | 0.45421 | 6.2 | 3 | 0.7901 | 4.0944e-06 | 4.0944e-06 | 0.10356
25604.754 | 0.15159 | 0.16824 | 0.16397 | 0.14204 | 0.093853 | 0.071331 | 0.45406 | 6.2 | 3 | 0.79102 | 4.0992e-06 | 4.0992e-06 | 0.10357
25605.754 | 0.15167 | 0.16788 | 0.16378 | 0.14253 | 0.093854 | 0.071084 | 0.45418 | 6.2 | 3 | 0.7908 | 4.098e-06 | 4.098e-06 | 0.10357
25606.754 | 0.15174 | 0.16784 | 0.16374 | 0.14215 | 0.093815 | 0.071256 | 0.45433 | 6.2 | 3 | 0.79055 | 4.0967e-06 | 4.0967e-06 | 0.10358
25607.754 | 0.15182 | 0.16792 | 0.16379 | 0.1423 | 0.094064 | 0.07156 | 0.45456 | 6.2 | 3 | 0.79146 | 4.1015e-06 | 4.1015e-06 | 0.10358
25608.754 | 0.15157 | 0.16799 | 0.16372 | 0.1424 | 0.093606 | 0.071198 | 0.45406 | 6.2 | 3 | 0.79049 | 4.0964e-06 | 4.0964e-06 | 0.10359
25609.754 | 0.15176 | 0.16805 | 0.1638 | 0.14255 | 0.093968 | 0.071408 | 0.45463 | 6.2 | 3 | 0.79154 | 4.1019e-06 | 4.1019e-06 | 0.10359
25610.754 | 0.15152 | 0.16779 | 0.16368 | 0.14194 | 0.093816 | 0.071446 | 0.45414 | 6.2 | 3 | 0.79019 | 4.0949e-06 | 4.0949e-06 | 0.10359
25611.754 | 0.15136 | 0.16803 | 0.16372 | 0.14221 | 0.093835 | 0.071406 | 0.45425 | 6.2 | 3 | 0.79056 | 4.0968e-06 | 4.0968e-06 | 0.1036
25612.754 | 0.15173 | 0.16809 | 0.1638 | 0.14226 | 0.094026 | 0.071617 | 0.45452 | 6.2 | 3 | 0.79152 | 4.1018e-06 | 4.1018e-06 | 0.1036
25613.754 | 0.15151 | 0.16782 | 0.16361 | 0.14196 | 0.093854 | 0.071294 | 0.45414 | 6.2 | 3 | 0.79005 | 4.0942e-06 | 4.0942e-06 | 0.10361
25614.754 | 0.15161 | 0.16777 | 0.16345 | 0.14211 | 0.093893 | 0.071159 | 0.45429 | 6.2 | 3 | 0.78999 | 4.0938e-06 | 4.0938e-06 | 0.10361
25615.754 | 0.1515 | 0.16788 | 0.16387 | 0.14226 | 0.093873 | 0.071178 | 0.45425 | 6.2 | 3 | 0.79056 | 4.0968e-06 | 4.0968e-06 | 0.10361
25616.754 | 0.15184 | 0.16792 | 0.16364 | 0.14217 | 0.093931 | 0.07133 | 0.45437 | 6.2 | 3 | 0.79083 | 4.0982e-06 | 4.0982e-06 | 0.10362
25617.754 | 0.15172 | 0.1676 | 0.16391 | 0.14204 | 0.094064 | 0.071426 | 0.45452 | 6.2 | 3 | 0.79076 | 4.0978e-06 | 4.0978e-06 | 0.10362
25618.754 | 0.1514 | 0.16784 | 0.16368 | 0.14196 | 0.093777 | 0.071559 | 0.45433 | 6.2 | 3 | 0.79022 | 4.095e-06 | 4.095e-06 | 0.10363
25619.754 | 0.15121 | 0.16796 | 0.16359 | 0.1419 | 0.094025 | 0.071426 | 0.45448 | 6.2 | 3 | 0.79011 | 4.0944e-06 | 4.0944e-06 | 0.10363
25620.754 | 0.15167 | 0.16767 | 0.16357 | 0.14234 | 0.093854 | 0.071179 | 0.45425 | 6.2 | 3 | 0.79028 | 4.0953e-06 | 4.0953e-06 | 0.10363
25621.754 | 0.15142 | 0.1678 | 0.16359 | 0.14198 | 0.09395 | 0.071424 | 0.45414 | 6.2 | 3 | 0.79016 | 4.0947e-06 | 4.0947e-06 | 0.10364
25622.754 | 0.15142 | 0.16771 | 0.16368 | 0.14225 | 0.093646 | 0.071294 | 0.45452 | 6.2 | 3 | 0.79 | 4.0939e-06 | 4.0939e-06 | 0.10364
25623.754 | 0.1515 | 0.16788 | 0.16347 | 0.1424 | 0.093626 | 0.071712 | 0.45418 | 6.2 | 3 | 0.79059 | 4.0969e-06 | 4.0969e-06 | 0.10365
25624.754 | 0.15132 | 0.16796 | 0.16357 | 0.14217 | 0.093874 | 0.07154 | 0.45452 | 6.2 | 3 | 0.79043 | 4.0961e-06 | 4.0961e-06 | 0.10365
25625.754 | 0.15123 | 0.16771 | 0.16372 | 0.14198 | 0.093759 | 0.071465 | 0.45441 | 6.2 | 3 | 0.78986 | 4.0932e-06 | 4.0932e-06 | 0.10365
25626.754 | 0.15113 | 0.16752 | 0.16353 | 0.14205 | 0.093836 | 0.071274 | 0.45429 | 6.2 | 3 | 0.78935 | 4.0905e-06 | 4.0905e-06 | 0.10366
25627.754 | 0.15157 | 0.16752 | 0.16357 | 0.14205 | 0.093968 | 0.071159 | 0.45433 | 6.2 | 3 | 0.78984 | 4.0931e-06 | 4.0931e-06 | 0.10366
25628.754 | 0.15147 | 0.16767 | 0.16357 | 0.14219 | 0.093759 | 0.07116 | 0.45414 | 6.2 | 3 | 0.78982 | 4.0929e-06 | 4.0929e-06 | 0.10367
25629.754 | 0.15125 | 0.16756 | 0.1638 | 0.14209 | 0.09393 | 0.071559 | 0.45437 | 6.2 | 3 | 0.79018 | 4.0948e-06 | 4.0948e-06 | 0.10367
25630.754 | 0.1513 | 0.16742 | 0.16361 | 0.14202 | 0.093777 | 0.071199 | 0.45456 | 6.2 | 3 | 0.78933 | 4.0904e-06 | 4.0904e-06 | 0.10368
25631.754 | 0.15129 | 0.16777 | 0.16364 | 0.14211 | 0.093987 | 0.071294 | 0.45425 | 6.2 | 3 | 0.79009 | 4.0943e-06 | 4.0943e-06 | 0.10368
25632.754 | 0.15144 | 0.16742 | 0.16351 | 0.14217 | 0.093911 | 0.071217 | 0.45421 | 6.2 | 3 | 0.78967 | 4.0922e-06 | 4.0922e-06 | 0.10368
25633.754 | 0.1514 | 0.16773 | 0.16359 | 0.14217 | 0.093968 | 0.071349 | 0.45429 | 6.2 | 3 | 0.7902 | 4.0949e-06 | 4.0949e-06 | 0.10369
25634.754 | 0.15148 | 0.16777 | 0.16359 | 0.14219 | 0.093912 | 0.071198 | 0.45475 | 6.2 | 3 | 0.79013 | 4.0946e-06 | 4.0946e-06 | 0.10369
25635.754 | 0.15123 | 0.16773 | 0.16353 | 0.14228 | 0.093664 | 0.071503 | 0.45425 | 6.2 | 3 | 0.78994 | 4.0936e-06 | 4.0936e-06 | 0.1037
25636.754 | 0.15111 | 0.16763 | 0.16328 | 0.1419 | 0.093872 | 0.071541 | 0.45441 | 6.2 | 3 | 0.78934 | 4.0905e-06 | 4.0905e-06 | 0.1037
25637.754 | 0.15132 | 0.16763 | 0.16393 | 0.14213 | 0.093777 | 0.071331 | 0.45429 | 6.2 | 3 | 0.79013 | 4.0945e-06 | 4.0945e-06 | 0.1037
25638.754 | 0.15113 | 0.16754 | 0.16393 | 0.14204 | 0.093834 | 0.071158 | 0.45444 | 6.2 | 3 | 0.78963 | 4.092e-06 | 4.092e-06 | 0.10371
25639.754 | 0.15165 | 0.16746 | 0.16336 | 0.14217 | 0.094216 | 0.071446 | 0.45425 | 6.2 | 3 | 0.7903 | 4.0954e-06 | 4.0954e-06 | 0.10371
25640.754 | 0.1513 | 0.16782 | 0.16393 | 0.14219 | 0.093834 | 0.071675 | 0.45467 | 6.2 | 3 | 0.79076 | 4.0978e-06 | 4.0978e-06 | 0.10372
25641.754 | 0.15165 | 0.16807 | 0.16385 | 0.14238 | 0.093949 | 0.071388 | 0.45399 | 6.2 | 3 | 0.79129 | 4.1006e-06 | 4.1006e-06 | 0.10372
25642.754 | 0.15129 | 0.16798 | 0.16393 | 0.14232 | 0.093817 | 0.071846 | 0.4546 | 6.2 | 3 | 0.79118 | 4.1e-06 | 4.1e-06 | 0.10372
25643.754 | 0.15169 | 0.16794 | 0.16374 | 0.14223 | 0.094007 | 0.071294 | 0.45421 | 6.2 | 3 | 0.79089 | 4.0985e-06 | 4.0985e-06 | 0.10373
25644.754 | 0.15129 | 0.16779 | 0.16393 | 0.14244 | 0.093968 | 0.071675 | 0.45437 | 6.2 | 3 | 0.79108 | 4.0995e-06 | 4.0995e-06 | 0.10373
25645.754 | 0.15155 | 0.16788 | 0.16368 | 0.14211 | 0.093949 | 0.071846 | 0.45467 | 6.2 | 3 | 0.79102 | 4.0992e-06 | 4.0992e-06 | 0.10374
25646.754 | 0.15157 | 0.16779 | 0.1637 | 0.14219 | 0.094254 | 0.071504 | 0.45444 | 6.2 | 3 | 0.791 | 4.0991e-06 | 4.0991e-06 | 0.10374
25647.754 | 0.15195 | 0.1679 | 0.16347 | 0.14221 | 0.094177 | 0.071159 | 0.45441 | 6.2 | 3 | 0.79087 | 4.0984e-06 | 4.0984e-06 | 0.10374
25648.754 | 0.15178 | 0.16792 | 0.16395 | 0.14211 | 0.093986 | 0.071903 | 0.45467 | 6.2 | 3 | 0.79165 | 4.1024e-06 | 4.1024e-06 | 0.10375
25649.754 | 0.15146 | 0.16777 | 0.16397 | 0.1423 | 0.094044 | 0.071446 | 0.45441 | 6.2 | 3 | 0.79099 | 4.099e-06 | 4.099e-06 | 0.10375
25650.754 | 0.15148 | 0.16782 | 0.16345 | 0.14219 | 0.093702 | 0.071389 | 0.45486 | 6.2 | 3 | 0.79003 | 4.094e-06 | 4.094e-06 | 0.10376
25651.754 | 0.1514 | 0.16796 | 0.16349 | 0.14202 | 0.09414 | 0.071293 | 0.45452 | 6.2 | 3 | 0.7903 | 4.0954e-06 | 4.0954e-06 | 0.10376
25652.754 | 0.15132 | 0.16819 | 0.16384 | 0.14228 | 0.094122 | 0.071216 | 0.45421 | 6.2 | 3 | 0.79097 | 4.0989e-06 | 4.0989e-06 | 0.10377
25653.754 | 0.15136 | 0.16782 | 0.16359 | 0.14221 | 0.094255 | 0.071198 | 0.45433 | 6.2 | 3 | 0.79043 | 4.0961e-06 | 4.0961e-06 | 0.10377
25654.754 | 0.15134 | 0.1678 | 0.1637 | 0.14234 | 0.093988 | 0.071313 | 0.45437 | 6.2 | 3 | 0.79049 | 4.0964e-06 | 4.0964e-06 | 0.10377
25655.754 | 0.15146 | 0.16752 | 0.16389 | 0.14234 | 0.093873 | 0.071617 | 0.45448 | 6.2 | 3 | 0.7907 | 4.0975e-06 | 4.0975e-06 | 0.10378
25656.754 | 0.15144 | 0.16794 | 0.16376 | 0.14221 | 0.094006 | 0.071293 | 0.45418 | 6.2 | 3 | 0.79064 | 4.0972e-06 | 4.0972e-06 | 0.10378
25657.754 | 0.15134 | 0.1679 | 0.16368 | 0.14213 | 0.094101 | 0.071293 | 0.45448 | 6.2 | 3 | 0.79045 | 4.0962e-06 | 4.0962e-06 | 0.10379
25658.754 | 0.15111 | 0.16781 | 0.16364 | 0.14244 | 0.094141 | 0.071692 | 0.45421 | 6.2 | 3 | 0.79083 | 4.0982e-06 | 4.0982e-06 | 0.10379
25659.754 | 0.15144 | 0.16759 | 0.16357 | 0.14253 | 0.094064 | 0.071485 | 0.45475 | 6.2 | 3 | 0.79068 | 4.0974e-06 | 4.0974e-06 | 0.10379
25660.754 | 0.15096 | 0.16761 | 0.16349 | 0.14263 | 0.094045 | 0.071408 | 0.45471 | 6.2 | 3 | 0.79015 | 4.0947e-06 | 4.0947e-06 | 0.1038
25661.754 | 0.15096 | 0.16714 | 0.16361 | 0.14268 | 0.094293 | 0.071522 | 0.45448 | 6.2 | 3 | 0.7902 | 4.0949e-06 | 4.0949e-06 | 0.1038
25662.754 | 0.15098 | 0.16731 | 0.16345 | 0.14226 | 0.094445 | 0.071864 | 0.45467 | 6.2 | 3 | 0.79031 | 4.0955e-06 | 4.0955e-06 | 0.10381
25663.754 | 0.15083 | 0.16716 | 0.16376 | 0.14215 | 0.094292 | 0.072018 | 0.45471 | 6.2 | 3 | 0.7902 | 4.0949e-06 | 4.0949e-06 | 0.10381
25664.754 | 0.15102 | 0.16758 | 0.16349 | 0.14236 | 0.094559 | 0.072169 | 0.45486 | 6.2 | 3 | 0.79117 | 4.1e-06 | 4.1e-06 | 0.10381
25665.754 | 0.15092 | 0.16738 | 0.16338 | 0.14268 | 0.094674 | 0.071844 | 0.45471 | 6.2 | 3 | 0.79088 | 4.0985e-06 | 4.0985e-06 | 0.10382
25666.754 | 0.15108 | 0.16752 | 0.16368 | 0.14247 | 0.094292 | 0.071846 | 0.4549 | 6.2 | 3 | 0.79089 | 4.0985e-06 | 4.0985e-06 | 0.10382
25667.754 | 0.15111 | 0.16748 | 0.16334 | 0.14232 | 0.094407 | 0.07196 | 0.45482 | 6.2 | 3 | 0.79062 | 4.0971e-06 | 4.0971e-06 | 0.10383
25668.754 | 0.15127 | 0.16775 | 0.16353 | 0.14236 | 0.094292 | 0.071884 | 0.45486 | 6.2 | 3 | 0.79108 | 4.0995e-06 | 4.0995e-06 | 0.10383
25669.754 | 0.15104 | 0.16723 | 0.16349 | 0.14207 | 0.094407 | 0.072056 | 0.45463 | 6.2 | 3 | 0.7903 | 4.0954e-06 | 4.0954e-06 | 0.10383
25670.754 | 0.15108 | 0.16725 | 0.16355 | 0.142 | 0.09414 | 0.071979 | 0.45479 | 6.2 | 3 | 0.79 | 4.0939e-06 | 4.0939e-06 | 0.10384
25671.754 | 0.15098 | 0.16742 | 0.16347 | 0.14238 | 0.094254 | 0.071617 | 0.45471 | 6.2 | 3 | 0.79013 | 4.0945e-06 | 4.0945e-06 | 0.10384
25672.754 | 0.1511 | 0.16773 | 0.16349 | 0.14215 | 0.094331 | 0.071483 | 0.45441 | 6.2 | 3 | 0.79028 | 4.0953e-06 | 4.0953e-06 | 0.10385
25673.754 | 0.15138 | 0.16763 | 0.16376 | 0.14205 | 0.09414 | 0.071789 | 0.45467 | 6.2 | 3 | 0.79076 | 4.0978e-06 | 4.0978e-06 | 0.10385
25674.754 | 0.15195 | 0.16756 | 0.16357 | 0.14232 | 0.093932 | 0.072169 | 0.45452 | 6.2 | 3 | 0.7915 | 4.1017e-06 | 4.1017e-06 | 0.10386
25675.754 | 0.15127 | 0.16771 | 0.16361 | 0.14221 | 0.093892 | 0.071388 | 0.45456 | 6.2 | 3 | 0.79007 | 4.0942e-06 | 4.0942e-06 | 0.10386
25676.754 | 0.15153 | 0.16758 | 0.16387 | 0.14227 | 0.094311 | 0.071427 | 0.45433 | 6.2 | 3 | 0.79099 | 4.099e-06 | 4.099e-06 | 0.10386
25677.754 | 0.15104 | 0.16746 | 0.16361 | 0.14245 | 0.094122 | 0.071655 | 0.45437 | 6.2 | 3 | 0.79034 | 4.0956e-06 | 4.0956e-06 | 0.10387
25678.754 | 0.15174 | 0.1679 | 0.16378 | 0.14253 | 0.09414 | 0.07156 | 0.45433 | 6.2 | 3 | 0.79165 | 4.1025e-06 | 4.1025e-06 | 0.10387
25679.754 | 0.15144 | 0.16794 | 0.16376 | 0.14202 | 0.094275 | 0.071599 | 0.4546 | 6.2 | 3 | 0.79103 | 4.0992e-06 | 4.0992e-06 | 0.10388
25680.754 | 0.15129 | 0.16801 | 0.1638 | 0.14217 | 0.093988 | 0.071789 | 0.45467 | 6.2 | 3 | 0.79104 | 4.0993e-06 | 4.0993e-06 | 0.10388
25681.754 | 0.15155 | 0.16803 | 0.16357 | 0.14232 | 0.093683 | 0.071674 | 0.45441 | 6.2 | 3 | 0.79083 | 4.0982e-06 | 4.0982e-06 | 0.10388
25682.754 | 0.15157 | 0.16786 | 0.16382 | 0.14209 | 0.093949 | 0.071502 | 0.45452 | 6.2 | 3 | 0.79079 | 4.098e-06 | 4.098e-06 | 0.10389
25683.754 | 0.15153 | 0.16819 | 0.16385 | 0.14238 | 0.093988 | 0.071349 | 0.45441 | 6.2 | 3 | 0.79129 | 4.1006e-06 | 4.1006e-06 | 0.10389
25684.754 | 0.15163 | 0.16796 | 0.16374 | 0.14211 | 0.094254 | 0.071445 | 0.45441 | 6.2 | 3 | 0.79114 | 4.0998e-06 | 4.0998e-06 | 0.1039
25685.754 | 0.15144 | 0.16794 | 0.16366 | 0.14244 | 0.093644 | 0.071369 | 0.4541 | 6.2 | 3 | 0.79049 | 4.0964e-06 | 4.0964e-06 | 0.1039
25686.754 | 0.15153 | 0.16786 | 0.16376 | 0.14198 | 0.093911 | 0.070949 | 0.45421 | 6.2 | 3 | 0.78999 | 4.0938e-06 | 4.0938e-06 | 0.1039
25687.754 | 0.15171 | 0.16824 | 0.16353 | 0.14217 | 0.093721 | 0.071655 | 0.45448 | 6.2 | 3 | 0.79102 | 4.0992e-06 | 4.0992e-06 | 0.10391
25688.754 | 0.1515 | 0.16811 | 0.16378 | 0.14223 | 0.09416 | 0.071598 | 0.45414 | 6.2 | 3 | 0.79137 | 4.101e-06 | 4.101e-06 | 0.10391
25689.754 | 0.15172 | 0.16794 | 0.16345 | 0.14211 | 0.093815 | 0.071368 | 0.45429 | 6.2 | 3 | 0.79041 | 4.096e-06 | 4.096e-06 | 0.10392
25690.754 | 0.15153 | 0.1682 | 0.16366 | 0.14186 | 0.093815 | 0.071255 | 0.45441 | 6.2 | 3 | 0.79034 | 4.0956e-06 | 4.0956e-06 | 0.10392
25691.754 | 0.15129 | 0.16782 | 0.16349 | 0.142 | 0.093625 | 0.070987 | 0.45437 | 6.2 | 3 | 0.78921 | 4.0898e-06 | 4.0898e-06 | 0.10393
25692.754 | 0.15157 | 0.16767 | 0.16349 | 0.14194 | 0.093739 | 0.07135 | 0.45421 | 6.2 | 3 | 0.78976 | 4.0927e-06 | 4.0927e-06 | 0.10393
25693.754 | 0.1518 | 0.16742 | 0.16345 | 0.14184 | 0.09353 | 0.071332 | 0.45421 | 6.2 | 3 | 0.78939 | 4.0907e-06 | 4.0907e-06 | 0.10393
25694.754 | 0.15153 | 0.16794 | 0.16334 | 0.1419 | 0.093969 | 0.071274 | 0.45421 | 6.2 | 3 | 0.78995 | 4.0936e-06 | 4.0936e-06 | 0.10394
25695.754 | 0.15148 | 0.16786 | 0.16361 | 0.14181 | 0.09355 | 0.071503 | 0.45421 | 6.2 | 3 | 0.7898 | 4.0929e-06 | 4.0929e-06 | 0.10394
25696.754 | 0.15142 | 0.16775 | 0.16317 | 0.14209 | 0.093606 | 0.071445 | 0.45441 | 6.2 | 3 | 0.78948 | 4.0912e-06 | 4.0912e-06 | 0.10395
25697.754 | 0.15125 | 0.16765 | 0.16351 | 0.14175 | 0.093684 | 0.071197 | 0.45429 | 6.2 | 3 | 0.78904 | 4.0889e-06 | 4.0889e-06 | 0.10395
25698.754 | 0.15134 | 0.16796 | 0.16355 | 0.14196 | 0.093835 | 0.071274 | 0.4541 | 6.2 | 3 | 0.78992 | 4.0935e-06 | 4.0935e-06 | 0.10395
25699.754 | 0.1514 | 0.16801 | 0.16361 | 0.14207 | 0.093455 | 0.071256 | 0.45399 | 6.2 | 3 | 0.7898 | 4.0929e-06 | 4.0929e-06 | 0.10396
25700.754 | 0.1511 | 0.16782 | 0.16362 | 0.14196 | 0.093798 | 0.071255 | 0.45433 | 6.2 | 3 | 0.78956 | 4.0916e-06 | 4.0916e-06 | 0.10396
25701.754 | 0.15186 | 0.16737 | 0.16364 | 0.14188 | 0.093835 | 0.071484 | 0.45433 | 6.2 | 3 | 0.79007 | 4.0943e-06 | 4.0943e-06 | 0.10397
25702.754 | 0.15157 | 0.16761 | 0.16351 | 0.14207 | 0.093892 | 0.071636 | 0.4546 | 6.2 | 3 | 0.7903 | 4.0954e-06 | 4.0954e-06 | 0.10397
25703.754 | 0.15113 | 0.16758 | 0.16336 | 0.14211 | 0.093759 | 0.071618 | 0.45437 | 6.2 | 3 | 0.78956 | 4.0916e-06 | 4.0916e-06 | 0.10397
25704.754 | 0.15079 | 0.16761 | 0.16364 | 0.14198 | 0.094044 | 0.071504 | 0.45437 | 6.2 | 3 | 0.78958 | 4.0917e-06 | 4.0917e-06 | 0.10398
25705.754 | 0.15142 | 0.16759 | 0.1634 | 0.14213 | 0.094254 | 0.071846 | 0.45437 | 6.2 | 3 | 0.79064 | 4.0972e-06 | 4.0972e-06 | 0.10398
25706.754 | 0.15125 | 0.16727 | 0.16319 | 0.14246 | 0.094349 | 0.071464 | 0.4546 | 6.2 | 3 | 0.78997 | 4.0938e-06 | 4.0938e-06 | 0.10399
25707.754 | 0.151 | 0.16756 | 0.16347 | 0.14215 | 0.094046 | 0.071675 | 0.45471 | 6.2 | 3 | 0.7899 | 4.0934e-06 | 4.0934e-06 | 0.10399
25708.754 | 0.151 | 0.16746 | 0.16345 | 0.14223 | 0.094178 | 0.071676 | 0.45467 | 6.2 | 3 | 0.79 | 4.0939e-06 | 4.0939e-06 | 0.10399
25709.754 | 0.15121 | 0.16775 | 0.16368 | 0.14249 | 0.094121 | 0.071807 | 0.45463 | 6.2 | 3 | 0.79106 | 4.0994e-06 | 4.0994e-06 | 0.104
25710.754 | 0.15119 | 0.16759 | 0.16353 | 0.14221 | 0.094273 | 0.072303 | 0.45479 | 6.2 | 3 | 0.7911 | 4.0996e-06 | 4.0996e-06 | 0.104
25711.754 | 0.15121 | 0.16794 | 0.16362 | 0.14225 | 0.094351 | 0.071446 | 0.45463 | 6.2 | 3 | 0.79082 | 4.0981e-06 | 4.0981e-06 | 0.10401
25712.754 | 0.15144 | 0.16775 | 0.16361 | 0.14211 | 0.093911 | 0.071694 | 0.45456 | 6.2 | 3 | 0.79051 | 4.0965e-06 | 4.0965e-06 | 0.10401
25713.754 | 0.15148 | 0.16763 | 0.16366 | 0.14221 | 0.094406 | 0.071807 | 0.45463 | 6.2 | 3 | 0.79119 | 4.1001e-06 | 4.1001e-06 | 0.10402
25714.754 | 0.15136 | 0.16786 | 0.16372 | 0.14217 | 0.094482 | 0.071122 | 0.45444 | 6.2 | 3 | 0.79072 | 4.0976e-06 | 4.0976e-06 | 0.10402
25715.754 | 0.15146 | 0.16765 | 0.16366 | 0.1424 | 0.09416 | 0.071809 | 0.45471 | 6.2 | 3 | 0.79114 | 4.0998e-06 | 4.0998e-06 | 0.10402
25716.754 | 0.15112 | 0.16779 | 0.16343 | 0.14232 | 0.094674 | 0.072036 | 0.45479 | 6.2 | 3 | 0.79137 | 4.101e-06 | 4.101e-06 | 0.10403
25717.754 | 0.15163 | 0.16777 | 0.16338 | 0.1423 | 0.094159 | 0.072056 | 0.45456 | 6.2 | 3 | 0.79129 | 4.1006e-06 | 4.1006e-06 | 0.10403
25718.754 | 0.15108 | 0.16786 | 0.16385 | 0.14228 | 0.09416 | 0.071961 | 0.45444 | 6.2 | 3 | 0.7912 | 4.1001e-06 | 4.1001e-06 | 0.10404
25719.754 | 0.15148 | 0.16786 | 0.16351 | 0.14207 | 0.094064 | 0.071942 | 0.45444 | 6.2 | 3 | 0.79093 | 4.0987e-06 | 4.0987e-06 | 0.10404
25720.754 | 0.15167 | 0.16781 | 0.1637 | 0.14188 | 0.094198 | 0.071693 | 0.4549 | 6.2 | 3 | 0.79095 | 4.0988e-06 | 4.0988e-06 | 0.10404
25721.754 | 0.15172 | 0.16801 | 0.16355 | 0.14219 | 0.094388 | 0.071578 | 0.45479 | 6.2 | 3 | 0.79144 | 4.1014e-06 | 4.1014e-06 | 0.10405
25722.754 | 0.15127 | 0.16771 | 0.1634 | 0.14223 | 0.093892 | 0.07137 | 0.45425 | 6.2 | 3 | 0.78986 | 4.0932e-06 | 4.0932e-06 | 0.10405
25723.754 | 0.1513 | 0.16756 | 0.16353 | 0.14232 | 0.094274 | 0.071769 | 0.45452 | 6.2 | 3 | 0.79075 | 4.0978e-06 | 4.0978e-06 | 0.10406
25724.754 | 0.15155 | 0.16773 | 0.16378 | 0.14247 | 0.094007 | 0.071713 | 0.45463 | 6.2 | 3 | 0.79125 | 4.1004e-06 | 4.1004e-06 | 0.10406
25725.754 | 0.15171 | 0.16805 | 0.16374 | 0.14194 | 0.093892 | 0.070987 | 0.45456 | 6.2 | 3 | 0.79032 | 4.0955e-06 | 4.0955e-06 | 0.10406
25726.754 | 0.15113 | 0.16796 | 0.16372 | 0.14183 | 0.093759 | 0.071044 | 0.45414 | 6.2 | 3 | 0.78944 | 4.091e-06 | 4.091e-06 | 0.10407
25727.754 | 0.15172 | 0.16784 | 0.16365 | 0.14209 | 0.093835 | 0.071332 | 0.45421 | 6.2 | 3 | 0.79047 | 4.0963e-06 | 4.0963e-06 | 0.10407
25728.754 | 0.15191 | 0.16817 | 0.16372 | 0.14198 | 0.093797 | 0.071331 | 0.45418 | 6.2 | 3 | 0.79091 | 4.0986e-06 | 4.0986e-06 | 0.10408
25729.754 | 0.15193 | 0.16822 | 0.16383 | 0.14226 | 0.093682 | 0.070893 | 0.45402 | 6.2 | 3 | 0.79083 | 4.0982e-06 | 4.0982e-06 | 0.10408
25730.754 | 0.15148 | 0.16813 | 0.16374 | 0.14181 | 0.093777 | 0.071218 | 0.45433 | 6.2 | 3 | 0.79015 | 4.0946e-06 | 4.0946e-06 | 0.10408
25731.754 | 0.15169 | 0.16809 | 0.16349 | 0.1423 | 0.09393 | 0.071045 | 0.45418 | 6.2 | 3 | 0.79055 | 4.0967e-06 | 4.0967e-06 | 0.10409
25732.754 | 0.15174 | 0.16832 | 0.16332 | 0.14219 | 0.093702 | 0.070949 | 0.45418 | 6.2 | 3 | 0.79022 | 4.095e-06 | 4.095e-06 | 0.10409
25733.754 | 0.15167 | 0.16801 | 0.1638 | 0.14188 | 0.093644 | 0.071426 | 0.45425 | 6.2 | 3 | 0.79043 | 4.0961e-06 | 4.0961e-06 | 0.1041
25734.754 | 0.15186 | 0.16834 | 0.16378 | 0.14205 | 0.093777 | 0.071141 | 0.45429 | 6.2 | 3 | 0.79095 | 4.0988e-06 | 4.0988e-06 | 0.1041
25735.754 | 0.15197 | 0.16845 | 0.16347 | 0.14194 | 0.093854 | 0.071484 | 0.45414 | 6.2 | 3 | 0.79118 | 4.1e-06 | 4.1e-06 | 0.10411
25736.754 | 0.15191 | 0.16826 | 0.16357 | 0.14188 | 0.094084 | 0.071311 | 0.45414 | 6.2 | 3 | 0.79102 | 4.0992e-06 | 4.0992e-06 | 0.10411
25737.754 | 0.15167 | 0.16803 | 0.16362 | 0.14194 | 0.093911 | 0.07137 | 0.45395 | 6.2 | 3 | 0.79055 | 4.0967e-06 | 4.0967e-06 | 0.10411
25738.754 | 0.1518 | 0.16784 | 0.16359 | 0.14184 | 0.093531 | 0.071273 | 0.45421 | 6.2 | 3 | 0.78988 | 4.0933e-06 | 4.0933e-06 | 0.10412
25739.754 | 0.15176 | 0.16821 | 0.16372 | 0.14198 | 0.093854 | 0.071351 | 0.45395 | 6.2 | 3 | 0.79087 | 4.0984e-06 | 4.0984e-06 | 0.10412
25740.754 | 0.15182 | 0.16773 | 0.16374 | 0.14171 | 0.093739 | 0.071313 | 0.45406 | 6.2 | 3 | 0.79005 | 4.0942e-06 | 4.0942e-06 | 0.10413
25741.754 | 0.15172 | 0.16813 | 0.16364 | 0.14183 | 0.093891 | 0.071084 | 0.4538 | 6.2 | 3 | 0.7903 | 4.0954e-06 | 4.0954e-06 | 0.10413
25742.754 | 0.1521 | 0.16798 | 0.16374 | 0.14192 | 0.093835 | 0.071312 | 0.4538 | 6.2 | 3 | 0.79089 | 4.0985e-06 | 4.0985e-06 | 0.10413
25743.754 | 0.15152 | 0.16792 | 0.16355 | 0.14213 | 0.093626 | 0.070969 | 0.45376 | 6.2 | 3 | 0.78971 | 4.0924e-06 | 4.0924e-06 | 0.10414
25744.754 | 0.15199 | 0.16813 | 0.16353 | 0.14202 | 0.093587 | 0.070912 | 0.45441 | 6.2 | 3 | 0.79017 | 4.0947e-06 | 4.0947e-06 | 0.10414
25745.754 | 0.15165 | 0.16786 | 0.16345 | 0.14173 | 0.093472 | 0.071064 | 0.45391 | 6.2 | 3 | 0.78923 | 4.0899e-06 | 4.0899e-06 | 0.10415
25746.754 | 0.15178 | 0.16796 | 0.16374 | 0.14147 | 0.093454 | 0.071255 | 0.45425 | 6.2 | 3 | 0.78965 | 4.0921e-06 | 4.0921e-06 | 0.10415
25747.754 | 0.15174 | 0.1679 | 0.16334 | 0.14167 | 0.093206 | 0.071179 | 0.45418 | 6.2 | 3 | 0.78904 | 4.0889e-06 | 4.0889e-06 | 0.10415
25748.754 | 0.1518 | 0.16786 | 0.16355 | 0.14171 | 0.093511 | 0.071083 | 0.45376 | 6.2 | 3 | 0.78952 | 4.0914e-06 | 4.0914e-06 | 0.10416
25749.754 | 0.15167 | 0.16777 | 0.16357 | 0.14173 | 0.093741 | 0.071045 | 0.45406 | 6.2 | 3 | 0.78952 | 4.0914e-06 | 4.0914e-06 | 0.10416
25750.754 | 0.15184 | 0.16761 | 0.1637 | 0.14167 | 0.093453 | 0.071026 | 0.45414 | 6.2 | 3 | 0.7893 | 4.0903e-06 | 4.0903e-06 | 0.10417
25751.754 | 0.1514 | 0.1678 | 0.16343 | 0.1415 | 0.093569 | 0.070891 | 0.45383 | 6.2 | 3 | 0.7886 | 4.0866e-06 | 4.0866e-06 | 0.10417
25752.754 | 0.15193 | 0.16775 | 0.16355 | 0.14169 | 0.093511 | 0.071161 | 0.45418 | 6.2 | 3 | 0.78959 | 4.0918e-06 | 4.0918e-06 | 0.10417
25753.754 | 0.15199 | 0.16777 | 0.16355 | 0.14163 | 0.093226 | 0.071159 | 0.45364 | 6.2 | 3 | 0.78933 | 4.0904e-06 | 4.0904e-06 | 0.10418
25754.754 | 0.1519 | 0.16784 | 0.16341 | 0.14122 | 0.093549 | 0.07095 | 0.45364 | 6.2 | 3 | 0.78887 | 4.088e-06 | 4.088e-06 | 0.10418
25755.754 | 0.15176 | 0.16798 | 0.16326 | 0.14162 | 0.093282 | 0.071523 | 0.45399 | 6.2 | 3 | 0.78942 | 4.0909e-06 | 4.0909e-06 | 0.10419
25756.754 | 0.15209 | 0.16775 | 0.16357 | 0.1416 | 0.093721 | 0.07093 | 0.45406 | 6.2 | 3 | 0.78965 | 4.0921e-06 | 4.0921e-06 | 0.10419
25757.754 | 0.1517 | 0.16801 | 0.16343 | 0.14162 | 0.093472 | 0.070968 | 0.45406 | 6.2 | 3 | 0.78921 | 4.0898e-06 | 4.0898e-06 | 0.1042
25758.754 | 0.1515 | 0.16775 | 0.16353 | 0.14164 | 0.093244 | 0.071121 | 0.45376 | 6.2 | 3 | 0.78877 | 4.0875e-06 | 4.0875e-06 | 0.1042
25759.754 | 0.15172 | 0.1678 | 0.16362 | 0.14183 | 0.093416 | 0.070931 | 0.4541 | 6.2 | 3 | 0.78933 | 4.0904e-06 | 4.0904e-06 | 0.1042
25760.754 | 0.15165 | 0.16758 | 0.16353 | 0.14158 | 0.093817 | 0.071579 | 0.45414 | 6.2 | 3 | 0.78973 | 4.0925e-06 | 4.0925e-06 | 0.10421
25761.754 | 0.15148 | 0.16775 | 0.16353 | 0.14173 | 0.093663 | 0.070777 | 0.4538 | 6.2 | 3 | 0.78892 | 4.0883e-06 | 4.0883e-06 | 0.10421
25762.754 | 0.15151 | 0.16756 | 0.16355 | 0.14196 | 0.093931 | 0.070968 | 0.45425 | 6.2 | 3 | 0.78948 | 4.0912e-06 | 4.0912e-06 | 0.10422
25763.754 | 0.15157 | 0.16761 | 0.16355 | 0.14169 | 0.093931 | 0.071179 | 0.45414 | 6.2 | 3 | 0.78953 | 4.0915e-06 | 4.0915e-06 | 0.10422
25764.754 | 0.15157 | 0.16807 | 0.16328 | 0.14186 | 0.093778 | 0.071159 | 0.45437 | 6.2 | 3 | 0.78973 | 4.0925e-06 | 4.0925e-06 | 0.10422
25765.754 | 0.15144 | 0.16777 | 0.1634 | 0.14179 | 0.093759 | 0.070988 | 0.4541 | 6.2 | 3 | 0.78914 | 4.0894e-06 | 4.0894e-06 | 0.10423
25766.754 | 0.15153 | 0.16811 | 0.16364 | 0.1416 | 0.093645 | 0.071007 | 0.45421 | 6.2 | 3 | 0.78954 | 4.0915e-06 | 4.0915e-06 | 0.10423
25767.754 | 0.15178 | 0.1679 | 0.16345 | 0.14173 | 0.093816 | 0.071236 | 0.45437 | 6.2 | 3 | 0.78992 | 4.0935e-06 | 4.0935e-06 | 0.10424
25768.754 | 0.15193 | 0.16807 | 0.16353 | 0.14196 | 0.093702 | 0.071121 | 0.45402 | 6.2 | 3 | 0.79031 | 4.0955e-06 | 4.0955e-06 | 0.10424
25769.754 | 0.1518 | 0.16782 | 0.16355 | 0.14179 | 0.09374 | 0.071141 | 0.45429 | 6.2 | 3 | 0.78984 | 4.0931e-06 | 4.0931e-06 | 0.10424
25770.754 | 0.15163 | 0.16801 | 0.1637 | 0.14188 | 0.093701 | 0.071216 | 0.45391 | 6.2 | 3 | 0.79014 | 4.0946e-06 | 4.0946e-06 | 0.10425
25771.754 | 0.15151 | 0.16807 | 0.16353 | 0.14183 | 0.093856 | 0.071141 | 0.45425 | 6.2 | 3 | 0.78994 | 4.0936e-06 | 4.0936e-06 | 0.10425
25772.754 | 0.15157 | 0.16822 | 0.16326 | 0.14192 | 0.094235 | 0.071388 | 0.45452 | 6.2 | 3 | 0.7906 | 4.097e-06 | 4.097e-06 | 0.10426
25773.754 | 0.1514 | 0.16798 | 0.16376 | 0.14204 | 0.093987 | 0.071331 | 0.45414 | 6.2 | 3 | 0.79049 | 4.0964e-06 | 4.0964e-06 | 0.10426
25774.754 | 0.15186 | 0.16767 | 0.16355 | 0.14223 | 0.094007 | 0.071597 | 0.45429 | 6.2 | 3 | 0.79091 | 4.0986e-06 | 4.0986e-06 | 0.10426
25775.754 | 0.15186 | 0.16801 | 0.16357 | 0.14215 | 0.094273 | 0.071217 | 0.45448 | 6.2 | 3 | 0.79108 | 4.0995e-06 | 4.0995e-06 | 0.10427
25776.754 | 0.15157 | 0.16784 | 0.16336 | 0.14211 | 0.094389 | 0.071407 | 0.45456 | 6.2 | 3 | 0.79068 | 4.0974e-06 | 4.0974e-06 | 0.10427
25777.754 | 0.1514 | 0.16761 | 0.16357 | 0.14219 | 0.094216 | 0.071979 | 0.4549 | 6.2 | 3 | 0.79097 | 4.0989e-06 | 4.0989e-06 | 0.10428
25778.754 | 0.15159 | 0.16792 | 0.1633 | 0.14217 | 0.094579 | 0.071903 | 0.45433 | 6.2 | 3 | 0.79146 | 4.1015e-06 | 4.1015e-06 | 0.10428
25779.754 | 0.15125 | 0.16767 | 0.16342 | 0.14238 | 0.094522 | 0.072169 | 0.45467 | 6.2 | 3 | 0.7914 | 4.1012e-06 | 4.1012e-06 | 0.10429
25780.754 | 0.15138 | 0.16767 | 0.16313 | 0.14236 | 0.094428 | 0.071616 | 0.4546 | 6.2 | 3 | 0.79058 | 4.0969e-06 | 4.0969e-06 | 0.10429
25781.754 | 0.15134 | 0.16756 | 0.16332 | 0.14236 | 0.094368 | 0.071961 | 0.4546 | 6.2 | 3 | 0.79091 | 4.0986e-06 | 4.0986e-06 | 0.10429
25782.754 | 0.15119 | 0.16769 | 0.16328 | 0.14211 | 0.09435 | 0.071827 | 0.45479 | 6.2 | 3 | 0.79045 | 4.0962e-06 | 4.0962e-06 | 0.1043
25783.754 | 0.15163 | 0.16778 | 0.16332 | 0.14255 | 0.094827 | 0.071732 | 0.45463 | 6.2 | 3 | 0.79184 | 4.1034e-06 | 4.1034e-06 | 0.1043
25784.754 | 0.15148 | 0.16784 | 0.16307 | 0.1424 | 0.094332 | 0.072037 | 0.45452 | 6.2 | 3 | 0.79116 | 4.0999e-06 | 4.0999e-06 | 0.10431
25785.754 | 0.15136 | 0.16771 | 0.16357 | 0.14217 | 0.094522 | 0.072055 | 0.45475 | 6.2 | 3 | 0.79139 | 4.1011e-06 | 4.1011e-06 | 0.10431
25786.754 | 0.15108 | 0.16754 | 0.16315 | 0.14221 | 0.094636 | 0.071809 | 0.4549 | 6.2 | 3 | 0.79041 | 4.096e-06 | 4.096e-06 | 0.10431
25787.754 | 0.15157 | 0.16752 | 0.16323 | 0.14202 | 0.094616 | 0.071959 | 0.45479 | 6.2 | 3 | 0.79091 | 4.0986e-06 | 4.0986e-06 | 0.10432
25788.754 | 0.15094 | 0.1675 | 0.16351 | 0.14209 | 0.094674 | 0.072055 | 0.45452 | 6.2 | 3 | 0.79078 | 4.0979e-06 | 4.0979e-06 | 0.10432
25789.754 | 0.15117 | 0.16756 | 0.1634 | 0.14215 | 0.094444 | 0.072036 | 0.45467 | 6.2 | 3 | 0.79075 | 4.0978e-06 | 4.0978e-06 | 0.10433
25790.754 | 0.1514 | 0.16756 | 0.16359 | 0.14213 | 0.094292 | 0.071712 | 0.45452 | 6.2 | 3 | 0.79068 | 4.0974e-06 | 4.0974e-06 | 0.10433
25791.754 | 0.15167 | 0.16758 | 0.16301 | 0.14181 | 0.094464 | 0.072018 | 0.45448 | 6.2 | 3 | 0.79055 | 4.0967e-06 | 4.0967e-06 | 0.10433
25792.754 | 0.15115 | 0.16739 | 0.16338 | 0.14162 | 0.094369 | 0.07175 | 0.45463 | 6.2 | 3 | 0.78965 | 4.0921e-06 | 4.0921e-06 | 0.10434
25793.754 | 0.15112 | 0.16752 | 0.16319 | 0.14234 | 0.094254 | 0.071731 | 0.45463 | 6.2 | 3 | 0.79015 | 4.0947e-06 | 4.0947e-06 | 0.10434
25794.754 | 0.15117 | 0.16759 | 0.16324 | 0.14196 | 0.094274 | 0.071426 | 0.45433 | 6.2 | 3 | 0.78967 | 4.0922e-06 | 4.0922e-06 | 0.10435
25795.754 | 0.15125 | 0.16744 | 0.1632 | 0.14179 | 0.094121 | 0.071521 | 0.45421 | 6.2 | 3 | 0.78933 | 4.0904e-06 | 4.0904e-06 | 0.10435
25796.754 | 0.15102 | 0.16767 | 0.16319 | 0.14183 | 0.094178 | 0.071922 | 0.4541 | 6.2 | 3 | 0.7898 | 4.0929e-06 | 4.0929e-06 | 0.10436
25797.754 | 0.15123 | 0.1675 | 0.16324 | 0.14184 | 0.094141 | 0.071884 | 0.45448 | 6.2 | 3 | 0.78984 | 4.0931e-06 | 4.0931e-06 | 0.10436
25798.754 | 0.15152 | 0.16782 | 0.1634 | 0.14144 | 0.094026 | 0.071884 | 0.45421 | 6.2 | 3 | 0.79009 | 4.0943e-06 | 4.0943e-06 | 0.10436
25799.754 | 0.15161 | 0.16761 | 0.16288 | 0.14188 | 0.094103 | 0.071541 | 0.45441 | 6.2 | 3 | 0.78963 | 4.092e-06 | 4.092e-06 | 0.10437
25800.754 | 0.15119 | 0.16769 | 0.1632 | 0.14202 | 0.094197 | 0.071769 | 0.45425 | 6.2 | 3 | 0.79007 | 4.0942e-06 | 4.0942e-06 | 0.10437
25801.754 | 0.15119 | 0.16748 | 0.16326 | 0.1419 | 0.093968 | 0.072076 | 0.45418 | 6.2 | 3 | 0.78988 | 4.0933e-06 | 4.0933e-06 | 0.10438
25802.754 | 0.15165 | 0.16778 | 0.16313 | 0.142 | 0.094178 | 0.071789 | 0.45421 | 6.2 | 3 | 0.79053 | 4.0966e-06 | 4.0966e-06 | 0.10438
25803.754 | 0.15138 | 0.1675 | 0.16317 | 0.14154 | 0.094044 | 0.071636 | 0.45418 | 6.2 | 3 | 0.78927 | 4.0901e-06 | 4.0901e-06 | 0.10438
25804.754 | 0.15136 | 0.16771 | 0.16315 | 0.14192 | 0.094026 | 0.071275 | 0.45421 | 6.2 | 3 | 0.78944 | 4.091e-06 | 4.091e-06 | 0.10439
25805.754 | 0.15153 | 0.16761 | 0.16309 | 0.142 | 0.09414 | 0.071942 | 0.45433 | 6.2 | 3 | 0.79032 | 4.0955e-06 | 4.0955e-06 | 0.10439
25806.754 | 0.15125 | 0.1679 | 0.16292 | 0.14171 | 0.094064 | 0.071979 | 0.45425 | 6.2 | 3 | 0.78982 | 4.093e-06 | 4.093e-06 | 0.1044
25807.754 | 0.15138 | 0.16704 | 0.16315 | 0.14179 | 0.094178 | 0.072074 | 0.45433 | 6.2 | 3 | 0.78961 | 4.0919e-06 | 4.0919e-06 | 0.1044
25808.754 | 0.15094 | 0.16744 | 0.16307 | 0.14192 | 0.094407 | 0.072017 | 0.45441 | 6.2 | 3 | 0.7898 | 4.0929e-06 | 4.0929e-06 | 0.1044
25809.754 | 0.15102 | 0.16731 | 0.16298 | 0.14211 | 0.09456 | 0.072017 | 0.4546 | 6.2 | 3 | 0.78999 | 4.0939e-06 | 4.0939e-06 | 0.10441
25810.754 | 0.15134 | 0.16748 | 0.16301 | 0.14232 | 0.094541 | 0.071998 | 0.45441 | 6.2 | 3 | 0.7907 | 4.0975e-06 | 4.0975e-06 | 0.10441
25811.754 | 0.15153 | 0.16746 | 0.16321 | 0.14188 | 0.094121 | 0.071711 | 0.45463 | 6.2 | 3 | 0.78992 | 4.0935e-06 | 4.0935e-06 | 0.10442
25812.754 | 0.15121 | 0.16744 | 0.16307 | 0.14186 | 0.094179 | 0.072055 | 0.45448 | 6.2 | 3 | 0.78982 | 4.093e-06 | 4.093e-06 | 0.10442
25813.754 | 0.15121 | 0.16735 | 0.16319 | 0.1419 | 0.093931 | 0.071656 | 0.45425 | 6.2 | 3 | 0.78923 | 4.0899e-06 | 4.0899e-06 | 0.10442
25814.754 | 0.15153 | 0.1674 | 0.16324 | 0.14205 | 0.094178 | 0.071865 | 0.45406 | 6.2 | 3 | 0.79028 | 4.0953e-06 | 4.0953e-06 | 0.10443
25815.754 | 0.15169 | 0.16759 | 0.16332 | 0.14173 | 0.094331 | 0.071389 | 0.45421 | 6.2 | 3 | 0.79005 | 4.0941e-06 | 4.0941e-06 | 0.10443
25816.754 | 0.15168 | 0.16748 | 0.1634 | 0.14186 | 0.094083 | 0.071827 | 0.45456 | 6.2 | 3 | 0.79034 | 4.0956e-06 | 4.0956e-06 | 0.10444
25817.754 | 0.15142 | 0.16758 | 0.16298 | 0.14213 | 0.094101 | 0.071674 | 0.45395 | 6.2 | 3 | 0.78988 | 4.0933e-06 | 4.0933e-06 | 0.10444
25818.754 | 0.15148 | 0.16796 | 0.16319 | 0.14183 | 0.094234 | 0.071369 | 0.45414 | 6.2 | 3 | 0.79005 | 4.0941e-06 | 4.0941e-06 | 0.10445
25819.754 | 0.15115 | 0.16761 | 0.1633 | 0.14179 | 0.094083 | 0.071674 | 0.45429 | 6.2 | 3 | 0.78961 | 4.0919e-06 | 4.0919e-06 | 0.10445
25820.754 | 0.15134 | 0.16763 | 0.16315 | 0.14179 | 0.093949 | 0.071769 | 0.4541 | 6.2 | 3 | 0.78963 | 4.092e-06 | 4.092e-06 | 0.10445
25821.754 | 0.15157 | 0.1678 | 0.16315 | 0.14213 | 0.094273 | 0.071789 | 0.45421 | 6.2 | 3 | 0.79072 | 4.0976e-06 | 4.0976e-06 | 0.10446
25822.754 | 0.15169 | 0.16778 | 0.16326 | 0.14186 | 0.093854 | 0.071827 | 0.45456 | 6.2 | 3 | 0.79028 | 4.0953e-06 | 4.0953e-06 | 0.10446
25823.754 | 0.15153 | 0.16786 | 0.16336 | 0.14213 | 0.094331 | 0.071941 | 0.45463 | 6.2 | 3 | 0.79116 | 4.0999e-06 | 4.0999e-06 | 0.10447
25824.754 | 0.15218 | 0.16778 | 0.16343 | 0.14194 | 0.094159 | 0.07156 | 0.4541 | 6.2 | 3 | 0.79106 | 4.0994e-06 | 4.0994e-06 | 0.10447
25825.754 | 0.15178 | 0.16777 | 0.16334 | 0.14204 | 0.094292 | 0.071655 | 0.45471 | 6.2 | 3 | 0.79087 | 4.0984e-06 | 4.0984e-06 | 0.10447
25826.754 | 0.15146 | 0.1679 | 0.16292 | 0.14181 | 0.094007 | 0.071807 | 0.45429 | 6.2 | 3 | 0.7899 | 4.0934e-06 | 4.0934e-06 | 0.10448
25827.754 | 0.15172 | 0.16767 | 0.16347 | 0.14165 | 0.094159 | 0.071427 | 0.45425 | 6.2 | 3 | 0.79011 | 4.0944e-06 | 4.0944e-06 | 0.10448
25828.754 | 0.15176 | 0.16769 | 0.16326 | 0.14219 | 0.094084 | 0.071961 | 0.45441 | 6.2 | 3 | 0.79095 | 4.0988e-06 | 4.0988e-06 | 0.10449
25829.754 | 0.15138 | 0.16771 | 0.16319 | 0.14198 | 0.094024 | 0.071655 | 0.45425 | 6.2 | 3 | 0.78993 | 4.0935e-06 | 4.0935e-06 | 0.10449
25830.754 | 0.1514 | 0.16777 | 0.16319 | 0.142 | 0.094045 | 0.071884 | 0.45421 | 6.2 | 3 | 0.79028 | 4.0953e-06 | 4.0953e-06 | 0.10449
25831.754 | 0.15159 | 0.16794 | 0.16322 | 0.14181 | 0.094312 | 0.071731 | 0.45429 | 6.2 | 3 | 0.7906 | 4.097e-06 | 4.097e-06 | 0.1045
25832.754 | 0.15195 | 0.16779 | 0.16334 | 0.14188 | 0.094083 | 0.071637 | 0.4546 | 6.2 | 3 | 0.79068 | 4.0974e-06 | 4.0974e-06 | 0.1045
25833.754 | 0.15169 | 0.16786 | 0.16328 | 0.14196 | 0.094141 | 0.071884 | 0.45437 | 6.2 | 3 | 0.79082 | 4.0981e-06 | 4.0981e-06 | 0.10451
25834.754 | 0.15153 | 0.16756 | 0.16307 | 0.1419 | 0.094103 | 0.071941 | 0.45429 | 6.2 | 3 | 0.79011 | 4.0944e-06 | 4.0944e-06 | 0.10451
25835.754 | 0.15129 | 0.16765 | 0.163 | 0.14205 | 0.094464 | 0.071655 | 0.45437 | 6.2 | 3 | 0.79011 | 4.0944e-06 | 4.0944e-06 | 0.10451
25836.754 | 0.15146 | 0.16752 | 0.16324 | 0.14215 | 0.093893 | 0.071866 | 0.45448 | 6.2 | 3 | 0.79013 | 4.0945e-06 | 4.0945e-06 | 0.10452
25837.754 | 0.15131 | 0.16782 | 0.16336 | 0.14185 | 0.094045 | 0.071732 | 0.45414 | 6.2 | 3 | 0.79011 | 4.0945e-06 | 4.0945e-06 | 0.10452
25838.754 | 0.15186 | 0.16771 | 0.16311 | 0.14177 | 0.094274 | 0.071827 | 0.45429 | 6.2 | 3 | 0.79055 | 4.0967e-06 | 4.0967e-06 | 0.10453
25839.754 | 0.15159 | 0.16763 | 0.16353 | 0.14185 | 0.094349 | 0.071752 | 0.45444 | 6.2 | 3 | 0.7907 | 4.0975e-06 | 4.0975e-06 | 0.10453
25840.754 | 0.15155 | 0.16773 | 0.16328 | 0.14186 | 0.094236 | 0.071884 | 0.45444 | 6.2 | 3 | 0.79055 | 4.0967e-06 | 4.0967e-06 | 0.10454
25841.754 | 0.15136 | 0.16765 | 0.16338 | 0.14192 | 0.094482 | 0.07175 | 0.45425 | 6.2 | 3 | 0.79054 | 4.0967e-06 | 4.0967e-06 | 0.10454
25842.754 | 0.15174 | 0.16763 | 0.16311 | 0.14217 | 0.094331 | 0.071541 | 0.45418 | 6.2 | 3 | 0.79053 | 4.0966e-06 | 4.0966e-06 | 0.10454
25843.754 | 0.15153 | 0.16769 | 0.16343 | 0.14227 | 0.094541 | 0.07177 | 0.45467 | 6.2 | 3 | 0.79123 | 4.1003e-06 | 4.1003e-06 | 0.10455
25844.754 | 0.15159 | 0.16748 | 0.16317 | 0.14196 | 0.094712 | 0.072092 | 0.45448 | 6.2 | 3 | 0.791 | 4.0991e-06 | 4.0991e-06 | 0.10455
25845.754 | 0.15163 | 0.16765 | 0.16317 | 0.14211 | 0.094503 | 0.072037 | 0.4546 | 6.2 | 3 | 0.7911 | 4.0996e-06 | 4.0996e-06 | 0.10456
25846.754 | 0.15119 | 0.16763 | 0.16296 | 0.14217 | 0.094751 | 0.072533 | 0.45463 | 6.2 | 3 | 0.79123 | 4.1003e-06 | 4.1003e-06 | 0.10456
25847.754 | 0.1514 | 0.16752 | 0.16307 | 0.14225 | 0.094654 | 0.072304 | 0.45456 | 6.2 | 3 | 0.7912 | 4.1001e-06 | 4.1001e-06 | 0.10456
25848.754 | 0.1511 | 0.16746 | 0.1633 | 0.1424 | 0.094961 | 0.072209 | 0.4549 | 6.2 | 3 | 0.79143 | 4.1013e-06 | 4.1013e-06 | 0.10457
25849.754 | 0.15102 | 0.1675 | 0.16294 | 0.1423 | 0.094961 | 0.072456 | 0.45452 | 6.2 | 3 | 0.79118 | 4.1e-06 | 4.1e-06 | 0.10457
25850.754 | 0.15146 | 0.16756 | 0.16317 | 0.14215 | 0.095074 | 0.072304 | 0.45471 | 6.2 | 3 | 0.79171 | 4.1027e-06 | 4.1027e-06 | 0.10458
25851.754 | 0.15104 | 0.16759 | 0.16313 | 0.14246 | 0.095113 | 0.072399 | 0.45471 | 6.2 | 3 | 0.79173 | 4.1029e-06 | 4.1029e-06 | 0.10458
25852.754 | 0.15121 | 0.1672 | 0.16296 | 0.14244 | 0.095036 | 0.072684 | 0.45486 | 6.2 | 3 | 0.79152 | 4.1017e-06 | 4.1017e-06 | 0.10458
25853.754 | 0.15073 | 0.16742 | 0.16322 | 0.14238 | 0.095171 | 0.072532 | 0.45482 | 6.2 | 3 | 0.79146 | 4.1015e-06 | 4.1015e-06 | 0.10459
25854.754 | 0.15134 | 0.16756 | 0.16301 | 0.1427 | 0.094999 | 0.072971 | 0.45513 | 6.2 | 3 | 0.79258 | 4.1073e-06 | 4.1073e-06 | 0.10459
25855.754 | 0.1514 | 0.1675 | 0.16309 | 0.14236 | 0.09496 | 0.072608 | 0.45513 | 6.2 | 3 | 0.79192 | 4.1038e-06 | 4.1038e-06 | 0.1046
25856.754 | 0.15106 | 0.16752 | 0.16294 | 0.14264 | 0.095284 | 0.072494 | 0.45505 | 6.2 | 3 | 0.79194 | 4.1039e-06 | 4.1039e-06 | 0.1046
25857.754 | 0.15123 | 0.1675 | 0.16303 | 0.1428 | 0.095227 | 0.072532 | 0.4549 | 6.2 | 3 | 0.79232 | 4.1059e-06 | 4.1059e-06 | 0.1046
25858.754 | 0.15111 | 0.16754 | 0.16324 | 0.14242 | 0.095343 | 0.072646 | 0.45486 | 6.2 | 3 | 0.7923 | 4.1058e-06 | 4.1058e-06 | 0.10461
25859.754 | 0.15172 | 0.16723 | 0.16313 | 0.14253 | 0.095056 | 0.072552 | 0.45528 | 6.2 | 3 | 0.79223 | 4.1054e-06 | 4.1054e-06 | 0.10461
25860.754 | 0.1509 | 0.16737 | 0.16298 | 0.14213 | 0.095094 | 0.072819 | 0.45463 | 6.2 | 3 | 0.79129 | 4.1006e-06 | 4.1006e-06 | 0.10462
25861.754 | 0.15121 | 0.16723 | 0.16322 | 0.14257 | 0.095226 | 0.072934 | 0.45479 | 6.2 | 3 | 0.7924 | 4.1063e-06 | 4.1063e-06 | 0.10462
25862.754 | 0.15094 | 0.16718 | 0.1633 | 0.14246 | 0.094902 | 0.072361 | 0.45479 | 6.2 | 3 | 0.79114 | 4.0998e-06 | 4.0998e-06 | 0.10463
25863.754 | 0.15117 | 0.16712 | 0.16311 | 0.14236 | 0.095094 | 0.072703 | 0.45467 | 6.2 | 3 | 0.79156 | 4.102e-06 | 4.102e-06 | 0.10463
25864.754 | 0.15136 | 0.16714 | 0.16296 | 0.1424 | 0.09494 | 0.072817 | 0.45509 | 6.2 | 3 | 0.79161 | 4.1022e-06 | 4.1022e-06 | 0.10463
25865.754 | 0.15096 | 0.16731 | 0.16315 | 0.14244 | 0.095074 | 0.072817 | 0.45494 | 6.2 | 3 | 0.79175 | 4.1029e-06 | 4.1029e-06 | 0.10464
25866.754 | 0.15134 | 0.16704 | 0.16292 | 0.14257 | 0.095112 | 0.072474 | 0.45482 | 6.2 | 3 | 0.79146 | 4.1015e-06 | 4.1015e-06 | 0.10464
25867.754 | 0.15144 | 0.1671 | 0.16292 | 0.14232 | 0.095036 | 0.07278 | 0.45486 | 6.2 | 3 | 0.7916 | 4.1022e-06 | 4.1022e-06 | 0.10465
25868.754 | 0.15073 | 0.16704 | 0.16284 | 0.14244 | 0.094998 | 0.072513 | 0.45513 | 6.2 | 3 | 0.79056 | 4.0968e-06 | 4.0968e-06 | 0.10465
25869.754 | 0.15096 | 0.16717 | 0.16296 | 0.14249 | 0.09517 | 0.07278 | 0.4549 | 6.2 | 3 | 0.79154 | 4.1019e-06 | 4.1019e-06 | 0.10465
25870.754 | 0.15127 | 0.16714 | 0.16298 | 0.14236 | 0.095056 | 0.072534 | 0.4549 | 6.2 | 3 | 0.79133 | 4.1008e-06 | 4.1008e-06 | 0.10466
25871.754 | 0.15077 | 0.16691 | 0.16277 | 0.14213 | 0.094962 | 0.072227 | 0.45494 | 6.2 | 3 | 0.78977 | 4.0927e-06 | 4.0927e-06 | 0.10466
25872.754 | 0.15039 | 0.16714 | 0.16307 | 0.14234 | 0.094998 | 0.072551 | 0.4549 | 6.2 | 3 | 0.79049 | 4.0964e-06 | 4.0964e-06 | 0.10467
25873.754 | 0.15115 | 0.16706 | 0.16294 | 0.14209 | 0.094904 | 0.072418 | 0.45479 | 6.2 | 3 | 0.79057 | 4.0968e-06 | 4.0968e-06 | 0.10467
25874.754 | 0.15089 | 0.1671 | 0.16286 | 0.14232 | 0.095093 | 0.072609 | 0.45521 | 6.2 | 3 | 0.79087 | 4.0984e-06 | 4.0984e-06 | 0.10467
25875.754 | 0.15071 | 0.1672 | 0.16257 | 0.14221 | 0.095055 | 0.07217 | 0.45502 | 6.2 | 3 | 0.78992 | 4.0935e-06 | 4.0935e-06 | 0.10468
25876.754 | 0.15096 | 0.16704 | 0.16282 | 0.14198 | 0.094769 | 0.072686 | 0.45502 | 6.2 | 3 | 0.79026 | 4.0953e-06 | 4.0953e-06 | 0.10468
25877.754 | 0.151 | 0.1674 | 0.16292 | 0.14213 | 0.095036 | 0.072514 | 0.45494 | 6.2 | 3 | 0.791 | 4.0991e-06 | 4.0991e-06 | 0.10469
25878.754 | 0.15069 | 0.16729 | 0.16309 | 0.14238 | 0.094979 | 0.072989 | 0.45486 | 6.2 | 3 | 0.79142 | 4.1013e-06 | 4.1013e-06 | 0.10469
25879.754 | 0.1513 | 0.16714 | 0.16263 | 0.14217 | 0.094827 | 0.072514 | 0.45498 | 6.2 | 3 | 0.79058 | 4.0969e-06 | 4.0969e-06 | 0.1047
25880.754 | 0.15108 | 0.16685 | 0.16282 | 0.14211 | 0.094673 | 0.072743 | 0.45486 | 6.2 | 3 | 0.79028 | 4.0953e-06 | 4.0953e-06 | 0.1047
25881.754 | 0.15073 | 0.16716 | 0.16282 | 0.14215 | 0.094979 | 0.072569 | 0.45498 | 6.2 | 3 | 0.79041 | 4.096e-06 | 4.096e-06 | 0.1047
25882.754 | 0.15094 | 0.16712 | 0.16303 | 0.14192 | 0.094751 | 0.072647 | 0.45513 | 6.2 | 3 | 0.79041 | 4.096e-06 | 4.096e-06 | 0.10471
25883.754 | 0.15085 | 0.16725 | 0.16321 | 0.14228 | 0.094923 | 0.072838 | 0.45486 | 6.2 | 3 | 0.79135 | 4.1009e-06 | 4.1009e-06 | 0.10471
25884.754 | 0.15094 | 0.16712 | 0.16301 | 0.14202 | 0.094808 | 0.072571 | 0.45475 | 6.2 | 3 | 0.79047 | 4.0963e-06 | 4.0963e-06 | 0.10472
25885.754 | 0.15066 | 0.16698 | 0.16286 | 0.14228 | 0.094769 | 0.07259 | 0.45517 | 6.2 | 3 | 0.79015 | 4.0946e-06 | 4.0946e-06 | 0.10472
25886.754 | 0.15077 | 0.16702 | 0.16284 | 0.14213 | 0.09496 | 0.072169 | 0.45513 | 6.2 | 3 | 0.7899 | 4.0934e-06 | 4.0934e-06 | 0.10472
25887.754 | 0.15079 | 0.16717 | 0.16271 | 0.1423 | 0.095054 | 0.072684 | 0.45467 | 6.2 | 3 | 0.79072 | 4.0976e-06 | 4.0976e-06 | 0.10473
25888.754 | 0.15121 | 0.16704 | 0.16277 | 0.14227 | 0.094695 | 0.072456 | 0.45494 | 6.2 | 3 | 0.79044 | 4.0962e-06 | 4.0962e-06 | 0.10473
25889.754 | 0.15144 | 0.1672 | 0.16298 | 0.14217 | 0.095075 | 0.072475 | 0.45498 | 6.2 | 3 | 0.79133 | 4.1008e-06 | 4.1008e-06 | 0.10474
25890.754 | 0.15083 | 0.16719 | 0.16303 | 0.14188 | 0.094618 | 0.072494 | 0.45441 | 6.2 | 3 | 0.79005 | 4.0941e-06 | 4.0941e-06 | 0.10474
25891.754 | 0.15109 | 0.16725 | 0.16319 | 0.14196 | 0.094636 | 0.072092 | 0.45448 | 6.2 | 3 | 0.79022 | 4.095e-06 | 4.095e-06 | 0.10474
25892.754 | 0.1509 | 0.16735 | 0.16279 | 0.14166 | 0.094388 | 0.072418 | 0.45433 | 6.2 | 3 | 0.7895 | 4.0913e-06 | 4.0913e-06 | 0.10475
25893.754 | 0.15102 | 0.16756 | 0.16288 | 0.14167 | 0.094331 | 0.071902 | 0.45441 | 6.2 | 3 | 0.78936 | 4.0906e-06 | 4.0906e-06 | 0.10475
25894.754 | 0.15132 | 0.16752 | 0.16294 | 0.14181 | 0.094407 | 0.071941 | 0.45429 | 6.2 | 3 | 0.78994 | 4.0936e-06 | 4.0936e-06 | 0.10476
25895.754 | 0.15083 | 0.16754 | 0.16282 | 0.14179 | 0.094426 | 0.072037 | 0.4546 | 6.2 | 3 | 0.78944 | 4.091e-06 | 4.091e-06 | 0.10476
25896.754 | 0.15111 | 0.16742 | 0.163 | 0.1419 | 0.094349 | 0.072017 | 0.45425 | 6.2 | 3 | 0.7898 | 4.0929e-06 | 4.0929e-06 | 0.10476
25897.754 | 0.15117 | 0.16761 | 0.16284 | 0.14164 | 0.094559 | 0.072074 | 0.45421 | 6.2 | 3 | 0.7899 | 4.0934e-06 | 4.0934e-06 | 0.10477
25898.754 | 0.15153 | 0.16742 | 0.1629 | 0.14166 | 0.094254 | 0.071998 | 0.45429 | 6.2 | 3 | 0.78976 | 4.0927e-06 | 4.0927e-06 | 0.10477
25899.754 | 0.1514 | 0.16746 | 0.16281 | 0.14188 | 0.094254 | 0.071808 | 0.45433 | 6.2 | 3 | 0.78961 | 4.0919e-06 | 4.0919e-06 | 0.10478
25900.754 | 0.1514 | 0.16771 | 0.16302 | 0.14154 | 0.094292 | 0.072055 | 0.4546 | 6.2 | 3 | 0.79001 | 4.094e-06 | 4.094e-06 | 0.10478
25901.754 | 0.15155 | 0.16765 | 0.16292 | 0.14177 | 0.094369 | 0.072055 | 0.45452 | 6.2 | 3 | 0.79032 | 4.0955e-06 | 4.0955e-06 | 0.10479
25902.754 | 0.15119 | 0.16779 | 0.16265 | 0.14185 | 0.094445 | 0.072094 | 0.45444 | 6.2 | 3 | 0.79002 | 4.094e-06 | 4.094e-06 | 0.10479
25903.754 | 0.15144 | 0.16727 | 0.16303 | 0.14209 | 0.094388 | 0.071865 | 0.45437 | 6.2 | 3 | 0.79009 | 4.0943e-06 | 4.0943e-06 | 0.10479
25904.754 | 0.1513 | 0.16746 | 0.16296 | 0.14173 | 0.094312 | 0.071923 | 0.45418 | 6.2 | 3 | 0.78969 | 4.0923e-06 | 4.0923e-06 | 0.1048
25905.754 | 0.15153 | 0.16761 | 0.1626 | 0.14186 | 0.094444 | 0.072304 | 0.45418 | 6.2 | 3 | 0.79036 | 4.0957e-06 | 4.0957e-06 | 0.1048
25906.754 | 0.15167 | 0.16765 | 0.16313 | 0.14183 | 0.09435 | 0.071808 | 0.45429 | 6.2 | 3 | 0.79043 | 4.0961e-06 | 4.0961e-06 | 0.10481
25907.754 | 0.15132 | 0.16779 | 0.1632 | 0.1419 | 0.094369 | 0.071981 | 0.45421 | 6.2 | 3 | 0.79057 | 4.0968e-06 | 4.0968e-06 | 0.10481
25908.754 | 0.15123 | 0.16779 | 0.16296 | 0.14181 | 0.094255 | 0.072112 | 0.4546 | 6.2 | 3 | 0.79015 | 4.0946e-06 | 4.0946e-06 | 0.10481
25909.754 | 0.15144 | 0.16752 | 0.16296 | 0.14164 | 0.09433 | 0.071826 | 0.45418 | 6.2 | 3 | 0.78971 | 4.0924e-06 | 4.0924e-06 | 0.10482
25910.754 | 0.15102 | 0.16775 | 0.16301 | 0.14187 | 0.094235 | 0.071998 | 0.45444 | 6.2 | 3 | 0.78988 | 4.0933e-06 | 4.0933e-06 | 0.10482
25911.754 | 0.15144 | 0.16775 | 0.16319 | 0.14175 | 0.094159 | 0.071827 | 0.4541 | 6.2 | 3 | 0.79011 | 4.0945e-06 | 4.0945e-06 | 0.10483
25912.754 | 0.15138 | 0.16769 | 0.16321 | 0.1416 | 0.094388 | 0.071922 | 0.45441 | 6.2 | 3 | 0.79019 | 4.0948e-06 | 4.0948e-06 | 0.10483
25913.754 | 0.15167 | 0.16738 | 0.16311 | 0.14158 | 0.094464 | 0.07198 | 0.45448 | 6.2 | 3 | 0.79019 | 4.0948e-06 | 4.0948e-06 | 0.10483
25914.754 | 0.15163 | 0.16735 | 0.16301 | 0.14215 | 0.094235 | 0.072074 | 0.45448 | 6.2 | 3 | 0.79045 | 4.0962e-06 | 4.0962e-06 | 0.10484
25915.754 | 0.15131 | 0.16765 | 0.16286 | 0.14194 | 0.094501 | 0.072131 | 0.45444 | 6.2 | 3 | 0.79039 | 4.0959e-06 | 4.0959e-06 | 0.10484
25916.754 | 0.15146 | 0.16767 | 0.16332 | 0.14196 | 0.094616 | 0.072608 | 0.45441 | 6.2 | 3 | 0.79163 | 4.1024e-06 | 4.1024e-06 | 0.10485
25917.754 | 0.15174 | 0.16759 | 0.16281 | 0.14183 | 0.094541 | 0.07198 | 0.45418 | 6.2 | 3 | 0.79049 | 4.0964e-06 | 4.0964e-06 | 0.10485
25918.754 | 0.1515 | 0.1674 | 0.1633 | 0.14215 | 0.094483 | 0.072037 | 0.45448 | 6.2 | 3 | 0.79087 | 4.0984e-06 | 4.0984e-06 | 0.10485
25919.754 | 0.15148 | 0.16803 | 0.1629 | 0.1419 | 0.094464 | 0.071941 | 0.45425 | 6.2 | 3 | 0.79071 | 4.0976e-06 | 4.0976e-06 | 0.10486
25920.754 | 0.15138 | 0.1678 | 0.16298 | 0.14215 | 0.094331 | 0.071579 | 0.45421 | 6.2 | 3 | 0.79022 | 4.095e-06 | 4.095e-06 | 0.10486
25921.754 | 0.15146 | 0.16811 | 0.16273 | 0.14167 | 0.094617 | 0.071922 | 0.45444 | 6.2 | 3 | 0.79051 | 4.0965e-06 | 4.0965e-06 | 0.10487
25922.754 | 0.15159 | 0.16805 | 0.16298 | 0.1415 | 0.094426 | 0.071788 | 0.45418 | 6.2 | 3 | 0.79034 | 4.0956e-06 | 4.0956e-06 | 0.10487
25923.754 | 0.15127 | 0.16765 | 0.16305 | 0.142 | 0.094559 | 0.071617 | 0.45441 | 6.2 | 3 | 0.79015 | 4.0946e-06 | 4.0946e-06 | 0.10488
25924.754 | 0.15172 | 0.16769 | 0.16324 | 0.142 | 0.094197 | 0.072094 | 0.45429 | 6.2 | 3 | 0.79095 | 4.0988e-06 | 4.0988e-06 | 0.10488
25925.754 | 0.15138 | 0.16767 | 0.1629 | 0.14196 | 0.094407 | 0.071674 | 0.45429 | 6.2 | 3 | 0.78999 | 4.0939e-06 | 4.0939e-06 | 0.10488
25926.754 | 0.15171 | 0.16754 | 0.16271 | 0.14204 | 0.09437 | 0.072266 | 0.45425 | 6.2 | 3 | 0.79062 | 4.0971e-06 | 4.0971e-06 | 0.10489
25927.754 | 0.1514 | 0.16769 | 0.16296 | 0.14208 | 0.094445 | 0.072017 | 0.45429 | 6.2 | 3 | 0.79058 | 4.0969e-06 | 4.0969e-06 | 0.10489
25928.754 | 0.15214 | 0.16763 | 0.16296 | 0.14164 | 0.094465 | 0.07259 | 0.45437 | 6.2 | 3 | 0.79142 | 4.1013e-06 | 4.1013e-06 | 0.1049
25929.754 | 0.15159 | 0.16798 | 0.16305 | 0.14206 | 0.094331 | 0.071959 | 0.45429 | 6.2 | 3 | 0.79097 | 4.0989e-06 | 4.0989e-06 | 0.1049
25930.754 | 0.15159 | 0.16777 | 0.16288 | 0.14175 | 0.094636 | 0.072209 | 0.45441 | 6.2 | 3 | 0.79083 | 4.0982e-06 | 4.0982e-06 | 0.1049
25931.754 | 0.15144 | 0.16796 | 0.1629 | 0.14188 | 0.094445 | 0.072056 | 0.45444 | 6.2 | 3 | 0.79068 | 4.0974e-06 | 4.0974e-06 | 0.10491
25932.754 | 0.1514 | 0.16777 | 0.16311 | 0.14211 | 0.094579 | 0.072057 | 0.45433 | 6.2 | 3 | 0.79102 | 4.0992e-06 | 4.0992e-06 | 0.10491
25933.754 | 0.15171 | 0.16748 | 0.1629 | 0.142 | 0.094482 | 0.072417 | 0.45414 | 6.2 | 3 | 0.79098 | 4.099e-06 | 4.099e-06 | 0.10492
25934.754 | 0.15121 | 0.16746 | 0.16288 | 0.14202 | 0.094483 | 0.072608 | 0.45429 | 6.2 | 3 | 0.79066 | 4.0973e-06 | 4.0973e-06 | 0.10492
25935.754 | 0.1515 | 0.16744 | 0.16302 | 0.14209 | 0.094618 | 0.072341 | 0.45463 | 6.2 | 3 | 0.79101 | 4.0991e-06 | 4.0991e-06 | 0.10492
25936.754 | 0.15142 | 0.16777 | 0.16258 | 0.14209 | 0.094559 | 0.072265 | 0.45463 | 6.2 | 3 | 0.79068 | 4.0974e-06 | 4.0974e-06 | 0.10493
25937.754 | 0.15123 | 0.16752 | 0.16303 | 0.14227 | 0.09475 | 0.072475 | 0.45441 | 6.2 | 3 | 0.79127 | 4.1005e-06 | 4.1005e-06 | 0.10493
25938.754 | 0.15127 | 0.16752 | 0.16298 | 0.14217 | 0.095151 | 0.072494 | 0.45456 | 6.2 | 3 | 0.79158 | 4.1021e-06 | 4.1021e-06 | 0.10494
25939.754 | 0.15108 | 0.16719 | 0.16294 | 0.14236 | 0.095131 | 0.072513 | 0.45482 | 6.2 | 3 | 0.79121 | 4.1002e-06 | 4.1002e-06 | 0.10494
25940.754 | 0.1514 | 0.16765 | 0.16263 | 0.14225 | 0.095229 | 0.072552 | 0.45498 | 6.2 | 3 | 0.79171 | 4.1028e-06 | 4.1028e-06 | 0.10494
25941.754 | 0.15129 | 0.16771 | 0.16275 | 0.14251 | 0.094979 | 0.072436 | 0.45471 | 6.2 | 3 | 0.79167 | 4.1025e-06 | 4.1025e-06 | 0.10495
25942.754 | 0.15113 | 0.16719 | 0.16303 | 0.14238 | 0.095094 | 0.072837 | 0.45463 | 6.2 | 3 | 0.79167 | 4.1025e-06 | 4.1025e-06 | 0.10495
25943.754 | 0.15108 | 0.1674 | 0.16288 | 0.14245 | 0.095229 | 0.072989 | 0.45479 | 6.2 | 3 | 0.79204 | 4.1044e-06 | 4.1044e-06 | 0.10496
25944.754 | 0.15125 | 0.16723 | 0.16301 | 0.14232 | 0.095094 | 0.072533 | 0.45502 | 6.2 | 3 | 0.79144 | 4.1014e-06 | 4.1014e-06 | 0.10496
25945.754 | 0.15098 | 0.16729 | 0.16279 | 0.14253 | 0.095075 | 0.072647 | 0.45475 | 6.2 | 3 | 0.79131 | 4.1007e-06 | 4.1007e-06 | 0.10497
25946.754 | 0.15123 | 0.16725 | 0.16288 | 0.14266 | 0.095285 | 0.072819 | 0.4549 | 6.2 | 3 | 0.79213 | 4.1049e-06 | 4.1049e-06 | 0.10497
25947.754 | 0.15092 | 0.1675 | 0.16275 | 0.14244 | 0.094883 | 0.072666 | 0.45498 | 6.2 | 3 | 0.79116 | 4.0999e-06 | 4.0999e-06 | 0.10497
25948.754 | 0.15079 | 0.16731 | 0.16292 | 0.14205 | 0.095209 | 0.072398 | 0.4549 | 6.2 | 3 | 0.79068 | 4.0974e-06 | 4.0974e-06 | 0.10498
25949.754 | 0.15136 | 0.16733 | 0.16284 | 0.14242 | 0.095018 | 0.072647 | 0.45475 | 6.2 | 3 | 0.79161 | 4.1023e-06 | 4.1023e-06 | 0.10498
25950.754 | 0.15111 | 0.16742 | 0.16282 | 0.14266 | 0.094979 | 0.072759 | 0.45482 | 6.2 | 3 | 0.79177 | 4.103e-06 | 4.103e-06 | 0.10499
25951.754 | 0.151 | 0.16733 | 0.16275 | 0.14238 | 0.095304 | 0.073257 | 0.45479 | 6.2 | 3 | 0.79201 | 4.1043e-06 | 4.1043e-06 | 0.10499
25952.754 | 0.15077 | 0.16717 | 0.16279 | 0.1427 | 0.095724 | 0.073142 | 0.45543 | 6.2 | 3 | 0.7923 | 4.1058e-06 | 4.1058e-06 | 0.10499
25953.754 | 0.15089 | 0.16685 | 0.163 | 0.14288 | 0.0958 | 0.073333 | 0.45502 | 6.2 | 3 | 0.79274 | 4.1081e-06 | 4.1081e-06 | 0.105
25954.754 | 0.15071 | 0.16698 | 0.16307 | 0.14268 | 0.095552 | 0.073562 | 0.4557 | 6.2 | 3 | 0.79257 | 4.1072e-06 | 4.1072e-06 | 0.105
25955.754 | 0.15092 | 0.16714 | 0.16311 | 0.14287 | 0.095972 | 0.073563 | 0.45532 | 6.2 | 3 | 0.79358 | 4.1124e-06 | 4.1124e-06 | 0.10501
25956.754 | 0.1505 | 0.16681 | 0.16262 | 0.14295 | 0.095858 | 0.073696 | 0.45536 | 6.2 | 3 | 0.79244 | 4.1065e-06 | 4.1065e-06 | 0.10501
25957.754 | 0.1509 | 0.16693 | 0.16282 | 0.14287 | 0.095878 | 0.073906 | 0.45547 | 6.2 | 3 | 0.79331 | 4.1111e-06 | 4.1111e-06 | 0.10501
25958.754 | 0.15094 | 0.167 | 0.16307 | 0.14299 | 0.095611 | 0.073372 | 0.45559 | 6.2 | 3 | 0.79299 | 4.1094e-06 | 4.1094e-06 | 0.10502
25959.754 | 0.15079 | 0.16714 | 0.16292 | 0.14289 | 0.095821 | 0.07318 | 0.45536 | 6.2 | 3 | 0.79274 | 4.1081e-06 | 4.1081e-06 | 0.10502
25960.754 | 0.15035 | 0.16687 | 0.1629 | 0.14266 | 0.09607 | 0.073447 | 0.45543 | 6.2 | 3 | 0.7923 | 4.1058e-06 | 4.1058e-06 | 0.10503
25961.754 | 0.15068 | 0.16689 | 0.16294 | 0.1428 | 0.095801 | 0.073447 | 0.4557 | 6.2 | 3 | 0.79255 | 4.1071e-06 | 4.1071e-06 | 0.10503
25962.754 | 0.15071 | 0.16708 | 0.16275 | 0.1428 | 0.095762 | 0.073296 | 0.4554 | 6.2 | 3 | 0.7924 | 4.1063e-06 | 4.1063e-06 | 0.10504
25963.754 | 0.15079 | 0.16689 | 0.16288 | 0.14288 | 0.095744 | 0.073428 | 0.45524 | 6.2 | 3 | 0.79261 | 4.1074e-06 | 4.1074e-06 | 0.10504
25964.754 | 0.15085 | 0.16695 | 0.16307 | 0.14269 | 0.095897 | 0.073428 | 0.45543 | 6.2 | 3 | 0.79288 | 4.1088e-06 | 4.1088e-06 | 0.10504
25965.754 | 0.15075 | 0.167 | 0.16311 | 0.1427 | 0.095858 | 0.073333 | 0.45517 | 6.2 | 3 | 0.79276 | 4.1082e-06 | 4.1082e-06 | 0.10505
25966.754 | 0.15085 | 0.16702 | 0.16258 | 0.14264 | 0.095553 | 0.073676 | 0.45532 | 6.2 | 3 | 0.79232 | 4.1059e-06 | 4.1059e-06 | 0.10505
25967.754 | 0.15081 | 0.16695 | 0.16307 | 0.14259 | 0.095705 | 0.073314 | 0.45528 | 6.2 | 3 | 0.79244 | 4.1065e-06 | 4.1065e-06 | 0.10506
25968.754 | 0.15129 | 0.16685 | 0.16288 | 0.14266 | 0.095858 | 0.073866 | 0.45532 | 6.2 | 3 | 0.79341 | 4.1115e-06 | 4.1115e-06 | 0.10506
25969.754 | 0.15104 | 0.16716 | 0.16284 | 0.1427 | 0.095609 | 0.072799 | 0.45532 | 6.2 | 3 | 0.79215 | 4.105e-06 | 4.105e-06 | 0.10506
25970.754 | 0.15088 | 0.16716 | 0.16279 | 0.14234 | 0.095094 | 0.073219 | 0.45479 | 6.2 | 3 | 0.79148 | 4.1016e-06 | 4.1016e-06 | 0.10507
25971.754 | 0.15113 | 0.16714 | 0.16281 | 0.14228 | 0.095037 | 0.072685 | 0.4549 | 6.2 | 3 | 0.79108 | 4.0995e-06 | 4.0995e-06 | 0.10507
25972.754 | 0.15165 | 0.16744 | 0.16294 | 0.14232 | 0.094846 | 0.072856 | 0.4546 | 6.2 | 3 | 0.79205 | 4.1045e-06 | 4.1045e-06 | 0.10508
25973.754 | 0.15104 | 0.16737 | 0.16277 | 0.14211 | 0.095189 | 0.072837 | 0.45471 | 6.2 | 3 | 0.79131 | 4.1007e-06 | 4.1007e-06 | 0.10508
25974.754 | 0.15167 | 0.16735 | 0.16277 | 0.14206 | 0.095056 | 0.072761 | 0.45471 | 6.2 | 3 | 0.79165 | 4.1025e-06 | 4.1025e-06 | 0.10508
25975.754 | 0.15161 | 0.16725 | 0.16282 | 0.14202 | 0.095322 | 0.072551 | 0.45456 | 6.2 | 3 | 0.79158 | 4.1021e-06 | 4.1021e-06 | 0.10509
25976.754 | 0.15098 | 0.16739 | 0.16269 | 0.14198 | 0.095094 | 0.072818 | 0.45471 | 6.2 | 3 | 0.79095 | 4.0988e-06 | 4.0988e-06 | 0.10509
25977.754 | 0.15131 | 0.16735 | 0.16288 | 0.14215 | 0.094827 | 0.072742 | 0.45471 | 6.2 | 3 | 0.79125 | 4.1004e-06 | 4.1004e-06 | 0.1051
25978.754 | 0.15142 | 0.16739 | 0.16294 | 0.14213 | 0.094998 | 0.072762 | 0.4546 | 6.2 | 3 | 0.79164 | 4.1024e-06 | 4.1024e-06 | 0.1051
25979.754 | 0.15098 | 0.16737 | 0.16265 | 0.14209 | 0.095151 | 0.07236 | 0.45482 | 6.2 | 3 | 0.7906 | 4.097e-06 | 4.097e-06 | 0.10511
25980.754 | 0.15125 | 0.16794 | 0.16265 | 0.14186 | 0.095075 | 0.072056 | 0.45463 | 6.2 | 3 | 0.79083 | 4.0982e-06 | 4.0982e-06 | 0.10511
25981.754 | 0.15174 | 0.1675 | 0.16273 | 0.14104 | 0.094808 | 0.072648 | 0.45448 | 6.2 | 3 | 0.79047 | 4.0963e-06 | 4.0963e-06 | 0.10511
25982.754 | 0.15161 | 0.16735 | 0.16258 | 0.14133 | 0.094656 | 0.072703 | 0.45391 | 6.2 | 3 | 0.79022 | 4.095e-06 | 4.095e-06 | 0.10512
25983.754 | 0.15172 | 0.16781 | 0.16269 | 0.14108 | 0.094808 | 0.072361 | 0.45406 | 6.2 | 3 | 0.79047 | 4.0963e-06 | 4.0963e-06 | 0.10512
25984.754 | 0.15148 | 0.16759 | 0.16271 | 0.14093 | 0.094541 | 0.072894 | 0.45414 | 6.2 | 3 | 0.79015 | 4.0947e-06 | 4.0947e-06 | 0.10513
25985.754 | 0.15172 | 0.16752 | 0.16261 | 0.14097 | 0.094787 | 0.072476 | 0.45387 | 6.2 | 3 | 0.79009 | 4.0943e-06 | 4.0943e-06 | 0.10513
25986.754 | 0.15165 | 0.16775 | 0.16267 | 0.14105 | 0.094484 | 0.072494 | 0.45372 | 6.2 | 3 | 0.79009 | 4.0944e-06 | 4.0944e-06 | 0.10513
25987.754 | 0.15184 | 0.16765 | 0.16262 | 0.14093 | 0.094597 | 0.072457 | 0.45383 | 6.2 | 3 | 0.79009 | 4.0944e-06 | 4.0944e-06 | 0.10514
25988.754 | 0.15182 | 0.16781 | 0.16277 | 0.14122 | 0.094103 | 0.072531 | 0.45376 | 6.2 | 3 | 0.79024 | 4.0951e-06 | 4.0951e-06 | 0.10514
25989.754 | 0.15203 | 0.16771 | 0.16271 | 0.14074 | 0.094369 | 0.072189 | 0.4538 | 6.2 | 3 | 0.78975 | 4.0926e-06 | 4.0926e-06 | 0.10515
25990.754 | 0.15173 | 0.16771 | 0.16277 | 0.14097 | 0.094329 | 0.072399 | 0.45376 | 6.2 | 3 | 0.7899 | 4.0934e-06 | 4.0934e-06 | 0.10515
25991.754 | 0.1518 | 0.16773 | 0.16258 | 0.14116 | 0.094407 | 0.072381 | 0.45399 | 6.2 | 3 | 0.79005 | 4.0942e-06 | 4.0942e-06 | 0.10515
25992.754 | 0.15188 | 0.16798 | 0.1625 | 0.14099 | 0.094388 | 0.071997 | 0.45364 | 6.2 | 3 | 0.78973 | 4.0925e-06 | 4.0925e-06 | 0.10516
25993.754 | 0.15205 | 0.1679 | 0.1625 | 0.14112 | 0.094121 | 0.072419 | 0.4538 | 6.2 | 3 | 0.79011 | 4.0945e-06 | 4.0945e-06 | 0.10516
25994.754 | 0.15192 | 0.16788 | 0.16273 | 0.14118 | 0.094274 | 0.072227 | 0.45364 | 6.2 | 3 | 0.79021 | 4.095e-06 | 4.095e-06 | 0.10517
25995.754 | 0.15228 | 0.16796 | 0.163 | 0.14087 | 0.094158 | 0.072132 | 0.45349 | 6.2 | 3 | 0.7904 | 4.0959e-06 | 4.0959e-06 | 0.10517
25996.754 | 0.15169 | 0.16779 | 0.1624 | 0.14099 | 0.094331 | 0.072399 | 0.45372 | 6.2 | 3 | 0.7896 | 4.0918e-06 | 4.0918e-06 | 0.10517
25997.754 | 0.15188 | 0.1678 | 0.1626 | 0.14051 | 0.094083 | 0.071999 | 0.45372 | 6.2 | 3 | 0.78887 | 4.088e-06 | 4.088e-06 | 0.10518
25998.754 | 0.15178 | 0.16786 | 0.16229 | 0.14078 | 0.094064 | 0.072208 | 0.45356 | 6.2 | 3 | 0.78898 | 4.0886e-06 | 4.0886e-06 | 0.10518
25999.754 | 0.15209 | 0.1679 | 0.1624 | 0.14053 | 0.094177 | 0.07238 | 0.45372 | 6.2 | 3 | 0.78948 | 4.0912e-06 | 4.0912e-06 | 0.10519
26000.754 | 0.15197 | 0.16752 | 0.16244 | 0.1407 | 0.094196 | 0.072037 | 0.45364 | 6.2 | 3 | 0.78887 | 4.088e-06 | 4.088e-06 | 0.10519
26001.754 | 0.15188 | 0.1678 | 0.16248 | 0.14087 | 0.094006 | 0.072096 | 0.45364 | 6.2 | 3 | 0.78914 | 4.0894e-06 | 4.0894e-06 | 0.1052
26002.754 | 0.15203 | 0.16754 | 0.16237 | 0.14103 | 0.094159 | 0.072227 | 0.45364 | 6.2 | 3 | 0.78935 | 4.0905e-06 | 4.0905e-06 | 0.1052
26003.754 | 0.15184 | 0.16761 | 0.16256 | 0.14097 | 0.094331 | 0.072418 | 0.45402 | 6.2 | 3 | 0.78973 | 4.0925e-06 | 4.0925e-06 | 0.1052
26004.754 | 0.15167 | 0.16754 | 0.16258 | 0.14108 | 0.094179 | 0.072132 | 0.45383 | 6.2 | 3 | 0.78917 | 4.0896e-06 | 4.0896e-06 | 0.10521
26005.754 | 0.1522 | 0.16763 | 0.16263 | 0.14066 | 0.094255 | 0.072361 | 0.45383 | 6.2 | 3 | 0.78974 | 4.0926e-06 | 4.0926e-06 | 0.10521
26006.754 | 0.15148 | 0.16769 | 0.16269 | 0.14106 | 0.09412 | 0.072247 | 0.45372 | 6.2 | 3 | 0.78929 | 4.0902e-06 | 4.0902e-06 | 0.10522
26007.754 | 0.1518 | 0.16746 | 0.16288 | 0.14114 | 0.094234 | 0.072379 | 0.45406 | 6.2 | 3 | 0.7899 | 4.0933e-06 | 4.0933e-06 | 0.10522
26008.754 | 0.15193 | 0.16748 | 0.16246 | 0.14118 | 0.094255 | 0.072379 | 0.45391 | 6.2 | 3 | 0.78969 | 4.0923e-06 | 4.0923e-06 | 0.10522
26009.754 | 0.15192 | 0.16767 | 0.16275 | 0.14083 | 0.094654 | 0.072513 | 0.4538 | 6.2 | 3 | 0.79034 | 4.0956e-06 | 4.0956e-06 | 0.10523
26010.754 | 0.15155 | 0.16771 | 0.16277 | 0.14122 | 0.094654 | 0.072608 | 0.45383 | 6.2 | 3 | 0.79051 | 4.0965e-06 | 4.0965e-06 | 0.10523
26011.754 | 0.15111 | 0.16723 | 0.16271 | 0.14175 | 0.094769 | 0.072723 | 0.45429 | 6.2 | 3 | 0.7903 | 4.0954e-06 | 4.0954e-06 | 0.10524
26012.754 | 0.15131 | 0.16716 | 0.16248 | 0.14162 | 0.095037 | 0.072952 | 0.45444 | 6.2 | 3 | 0.79055 | 4.0967e-06 | 4.0967e-06 | 0.10524
26013.754 | 0.15085 | 0.16752 | 0.1625 | 0.14164 | 0.095381 | 0.073065 | 0.45433 | 6.2 | 3 | 0.79095 | 4.0988e-06 | 4.0988e-06 | 0.10524
26014.754 | 0.15121 | 0.16708 | 0.16261 | 0.14165 | 0.095207 | 0.073122 | 0.4546 | 6.2 | 3 | 0.79089 | 4.0985e-06 | 4.0985e-06 | 0.10525
26015.754 | 0.151 | 0.167 | 0.16221 | 0.14175 | 0.095723 | 0.073161 | 0.45475 | 6.2 | 3 | 0.79085 | 4.0983e-06 | 4.0983e-06 | 0.10525
26016.754 | 0.15106 | 0.1671 | 0.16267 | 0.14188 | 0.095647 | 0.073926 | 0.45509 | 6.2 | 3 | 0.79228 | 4.1057e-06 | 4.1057e-06 | 0.10526
26017.754 | 0.15119 | 0.16681 | 0.16237 | 0.14181 | 0.095131 | 0.07379 | 0.45475 | 6.2 | 3 | 0.7911 | 4.0996e-06 | 4.0996e-06 | 0.10526
26018.754 | 0.15092 | 0.16681 | 0.16233 | 0.14192 | 0.095647 | 0.073752 | 0.45528 | 6.2 | 3 | 0.79139 | 4.1011e-06 | 4.1011e-06 | 0.10526
26019.754 | 0.15071 | 0.16672 | 0.16244 | 0.14173 | 0.095858 | 0.073714 | 0.45498 | 6.2 | 3 | 0.79118 | 4.1e-06 | 4.1e-06 | 0.10527
26020.754 | 0.15083 | 0.16689 | 0.16252 | 0.14188 | 0.095724 | 0.073733 | 0.45532 | 6.2 | 3 | 0.79158 | 4.1021e-06 | 4.1021e-06 | 0.10527
26021.754 | 0.15073 | 0.16691 | 0.16212 | 0.14175 | 0.095494 | 0.073904 | 0.45513 | 6.2 | 3 | 0.79091 | 4.0986e-06 | 4.0986e-06 | 0.10528
26022.754 | 0.15066 | 0.16683 | 0.16239 | 0.14158 | 0.095496 | 0.074019 | 0.45502 | 6.2 | 3 | 0.79097 | 4.0989e-06 | 4.0989e-06 | 0.10528
26023.754 | 0.15089 | 0.16706 | 0.16254 | 0.14188 | 0.09603 | 0.074229 | 0.45536 | 6.2 | 3 | 0.79263 | 4.1075e-06 | 4.1075e-06 | 0.10529
26024.754 | 0.15087 | 0.167 | 0.16248 | 0.14192 | 0.095724 | 0.073447 | 0.45486 | 6.2 | 3 | 0.79144 | 4.1014e-06 | 4.1014e-06 | 0.10529
26025.754 | 0.15127 | 0.16678 | 0.16231 | 0.14169 | 0.095266 | 0.073466 | 0.45498 | 6.2 | 3 | 0.79078 | 4.0979e-06 | 4.0979e-06 | 0.10529
26026.754 | 0.15104 | 0.16721 | 0.16221 | 0.14169 | 0.095381 | 0.073467 | 0.45505 | 6.2 | 3 | 0.79101 | 4.0991e-06 | 4.0991e-06 | 0.1053
26027.754 | 0.151 | 0.16729 | 0.1626 | 0.14154 | 0.095151 | 0.073334 | 0.45494 | 6.2 | 3 | 0.79091 | 4.0986e-06 | 4.0986e-06 | 0.1053
26028.754 | 0.15106 | 0.16706 | 0.16254 | 0.14141 | 0.095591 | 0.073924 | 0.45471 | 6.2 | 3 | 0.79158 | 4.1021e-06 | 4.1021e-06 | 0.10531
26029.754 | 0.15079 | 0.16718 | 0.16267 | 0.14166 | 0.095361 | 0.073599 | 0.45467 | 6.2 | 3 | 0.79125 | 4.1004e-06 | 4.1004e-06 | 0.10531
26030.754 | 0.15081 | 0.16683 | 0.16242 | 0.14145 | 0.095113 | 0.073276 | 0.45448 | 6.2 | 3 | 0.7899 | 4.0934e-06 | 4.0934e-06 | 0.10531
26031.754 | 0.15104 | 0.16691 | 0.16269 | 0.14158 | 0.095169 | 0.073446 | 0.45475 | 6.2 | 3 | 0.79083 | 4.0982e-06 | 4.0982e-06 | 0.10532
26032.754 | 0.15092 | 0.16716 | 0.1624 | 0.14152 | 0.095266 | 0.073848 | 0.45448 | 6.2 | 3 | 0.79112 | 4.0997e-06 | 4.0997e-06 | 0.10532
26033.754 | 0.151 | 0.16714 | 0.16267 | 0.1416 | 0.095341 | 0.073542 | 0.45471 | 6.2 | 3 | 0.79129 | 4.1006e-06 | 4.1006e-06 | 0.10533
26034.754 | 0.15094 | 0.16698 | 0.1625 | 0.14127 | 0.095285 | 0.073084 | 0.45452 | 6.2 | 3 | 0.79007 | 4.0943e-06 | 4.0943e-06 | 0.10533
26035.754 | 0.15071 | 0.16702 | 0.16227 | 0.14144 | 0.095208 | 0.073447 | 0.45475 | 6.2 | 3 | 0.79011 | 4.0944e-06 | 4.0944e-06 | 0.10533
26036.754 | 0.15098 | 0.16712 | 0.16227 | 0.14144 | 0.095285 | 0.073371 | 0.45471 | 6.2 | 3 | 0.79047 | 4.0963e-06 | 4.0963e-06 | 0.10534
26037.754 | 0.15098 | 0.16714 | 0.1625 | 0.14137 | 0.0954 | 0.073447 | 0.4546 | 6.2 | 3 | 0.79083 | 4.0982e-06 | 4.0982e-06 | 0.10534
26038.754 | 0.15108 | 0.16691 | 0.16244 | 0.14141 | 0.095266 | 0.073523 | 0.45448 | 6.2 | 3 | 0.79062 | 4.0971e-06 | 4.0971e-06 | 0.10535
26039.754 | 0.15094 | 0.1671 | 0.16223 | 0.14156 | 0.095437 | 0.07339 | 0.45471 | 6.2 | 3 | 0.79066 | 4.0973e-06 | 4.0973e-06 | 0.10535
26040.754 | 0.15102 | 0.16693 | 0.16288 | 0.14141 | 0.095265 | 0.07379 | 0.45448 | 6.2 | 3 | 0.79129 | 4.1006e-06 | 4.1006e-06 | 0.10535
26041.754 | 0.15075 | 0.16677 | 0.1622 | 0.14137 | 0.095476 | 0.073411 | 0.45475 | 6.2 | 3 | 0.78998 | 4.0938e-06 | 4.0938e-06 | 0.10536
26042.754 | 0.15117 | 0.16687 | 0.16235 | 0.14135 | 0.095304 | 0.073579 | 0.4546 | 6.2 | 3 | 0.79062 | 4.0971e-06 | 4.0971e-06 | 0.10536
26043.754 | 0.15098 | 0.16685 | 0.162 | 0.1415 | 0.095245 | 0.073791 | 0.45463 | 6.2 | 3 | 0.79037 | 4.0958e-06 | 4.0958e-06 | 0.10537
26044.754 | 0.15075 | 0.16689 | 0.16214 | 0.14122 | 0.095227 | 0.073599 | 0.45452 | 6.2 | 3 | 0.78982 | 4.093e-06 | 4.093e-06 | 0.10537
26045.754 | 0.15077 | 0.16687 | 0.16242 | 0.14141 | 0.095228 | 0.073524 | 0.45479 | 6.2 | 3 | 0.79022 | 4.0951e-06 | 4.0951e-06 | 0.10538
26046.754 | 0.15089 | 0.1666 | 0.16246 | 0.14148 | 0.095361 | 0.073714 | 0.45486 | 6.2 | 3 | 0.79051 | 4.0965e-06 | 4.0965e-06 | 0.10538
26047.754 | 0.15085 | 0.16691 | 0.16248 | 0.14141 | 0.095283 | 0.073809 | 0.45498 | 6.2 | 3 | 0.79073 | 4.0977e-06 | 4.0977e-06 | 0.10538
26048.754 | 0.15113 | 0.16691 | 0.16218 | 0.14164 | 0.095534 | 0.073543 | 0.45467 | 6.2 | 3 | 0.79093 | 4.0987e-06 | 4.0987e-06 | 0.10539
26049.754 | 0.15111 | 0.16714 | 0.16235 | 0.14103 | 0.094866 | 0.073237 | 0.45456 | 6.2 | 3 | 0.78973 | 4.0925e-06 | 4.0925e-06 | 0.10539
26050.754 | 0.15102 | 0.16693 | 0.16223 | 0.14112 | 0.094847 | 0.073008 | 0.45448 | 6.2 | 3 | 0.78916 | 4.0895e-06 | 4.0895e-06 | 0.1054
26051.754 | 0.15142 | 0.16721 | 0.16229 | 0.14097 | 0.094902 | 0.07297 | 0.45448 | 6.2 | 3 | 0.78976 | 4.0926e-06 | 4.0926e-06 | 0.1054
26052.754 | 0.15142 | 0.16712 | 0.16252 | 0.14137 | 0.094789 | 0.073084 | 0.45444 | 6.2 | 3 | 0.7903 | 4.0954e-06 | 4.0954e-06 | 0.1054
26053.754 | 0.15083 | 0.16719 | 0.16256 | 0.14116 | 0.094731 | 0.073256 | 0.45418 | 6.2 | 3 | 0.78972 | 4.0925e-06 | 4.0925e-06 | 0.10541
26054.754 | 0.15136 | 0.16702 | 0.16229 | 0.14099 | 0.094711 | 0.073123 | 0.45402 | 6.2 | 3 | 0.7895 | 4.0913e-06 | 4.0913e-06 | 0.10541
26055.754 | 0.15123 | 0.16702 | 0.16216 | 0.14087 | 0.095056 | 0.073029 | 0.45421 | 6.2 | 3 | 0.78937 | 4.0906e-06 | 4.0906e-06 | 0.10542
26056.754 | 0.15148 | 0.16727 | 0.16216 | 0.14114 | 0.094826 | 0.073066 | 0.45414 | 6.2 | 3 | 0.78994 | 4.0936e-06 | 4.0936e-06 | 0.10542
26057.754 | 0.15117 | 0.16697 | 0.16267 | 0.14116 | 0.094864 | 0.073199 | 0.45414 | 6.2 | 3 | 0.79003 | 4.0941e-06 | 4.0941e-06 | 0.10542
26058.754 | 0.15134 | 0.16712 | 0.16216 | 0.14095 | 0.094751 | 0.073066 | 0.45414 | 6.2 | 3 | 0.78939 | 4.0907e-06 | 4.0907e-06 | 0.10543
26059.754 | 0.15113 | 0.16729 | 0.1622 | 0.14091 | 0.094559 | 0.072818 | 0.45437 | 6.2 | 3 | 0.78891 | 4.0882e-06 | 4.0882e-06 | 0.10543
26060.754 | 0.15127 | 0.16717 | 0.16256 | 0.14084 | 0.094921 | 0.073181 | 0.45425 | 6.2 | 3 | 0.78994 | 4.0936e-06 | 4.0936e-06 | 0.10544
26061.754 | 0.15148 | 0.16733 | 0.16231 | 0.14108 | 0.095016 | 0.073257 | 0.45418 | 6.2 | 3 | 0.79047 | 4.0963e-06 | 4.0963e-06 | 0.10544
26062.754 | 0.15172 | 0.16719 | 0.1622 | 0.14108 | 0.094616 | 0.073141 | 0.45399 | 6.2 | 3 | 0.78995 | 4.0936e-06 | 4.0936e-06 | 0.10544
26063.754 | 0.15146 | 0.16739 | 0.16269 | 0.14133 | 0.094694 | 0.072646 | 0.45429 | 6.2 | 3 | 0.7902 | 4.0949e-06 | 4.0949e-06 | 0.10545
26064.754 | 0.15148 | 0.16752 | 0.16235 | 0.14123 | 0.094902 | 0.072894 | 0.45402 | 6.2 | 3 | 0.79037 | 4.0958e-06 | 4.0958e-06 | 0.10545
26065.754 | 0.15169 | 0.16729 | 0.1621 | 0.1411 | 0.094884 | 0.072818 | 0.45414 | 6.2 | 3 | 0.78988 | 4.0933e-06 | 4.0933e-06 | 0.10546
26066.754 | 0.15159 | 0.1672 | 0.1625 | 0.14133 | 0.095075 | 0.073028 | 0.4538 | 6.2 | 3 | 0.79072 | 4.0976e-06 | 4.0976e-06 | 0.10546
26067.754 | 0.15153 | 0.16714 | 0.16242 | 0.14095 | 0.094655 | 0.072874 | 0.45444 | 6.2 | 3 | 0.78957 | 4.0917e-06 | 4.0917e-06 | 0.10547
26068.754 | 0.1518 | 0.16756 | 0.16229 | 0.1411 | 0.094616 | 0.072704 | 0.45387 | 6.2 | 3 | 0.79007 | 4.0942e-06 | 4.0942e-06 | 0.10547
26069.754 | 0.15142 | 0.16735 | 0.16233 | 0.14095 | 0.094789 | 0.072876 | 0.45368 | 6.2 | 3 | 0.78971 | 4.0924e-06 | 4.0924e-06 | 0.10547
26070.754 | 0.15146 | 0.16719 | 0.16233 | 0.14099 | 0.094731 | 0.072723 | 0.4538 | 6.2 | 3 | 0.78942 | 4.0909e-06 | 4.0909e-06 | 0.10548
26071.754 | 0.15144 | 0.16754 | 0.16237 | 0.14118 | 0.094579 | 0.072704 | 0.45406 | 6.2 | 3 | 0.7898 | 4.0929e-06 | 4.0929e-06 | 0.10548
26072.754 | 0.15138 | 0.16765 | 0.16244 | 0.14112 | 0.094846 | 0.073086 | 0.45429 | 6.2 | 3 | 0.79053 | 4.0966e-06 | 4.0966e-06 | 0.10549
26073.754 | 0.15134 | 0.16761 | 0.16221 | 0.14105 | 0.09496 | 0.072742 | 0.45437 | 6.2 | 3 | 0.78992 | 4.0935e-06 | 4.0935e-06 | 0.10549
26074.754 | 0.15178 | 0.16757 | 0.16225 | 0.14105 | 0.094961 | 0.072894 | 0.45402 | 6.2 | 3 | 0.79051 | 4.0965e-06 | 4.0965e-06 | 0.10549
26075.754 | 0.15163 | 0.16756 | 0.16271 | 0.14108 | 0.094655 | 0.072837 | 0.45433 | 6.2 | 3 | 0.79047 | 4.0963e-06 | 4.0963e-06 | 0.1055
26076.754 | 0.15165 | 0.16746 | 0.16231 | 0.14137 | 0.094978 | 0.072666 | 0.45399 | 6.2 | 3 | 0.79043 | 4.0961e-06 | 4.0961e-06 | 0.1055
26077.754 | 0.15205 | 0.16729 | 0.16227 | 0.14087 | 0.094769 | 0.073085 | 0.45406 | 6.2 | 3 | 0.79033 | 4.0956e-06 | 4.0956e-06 | 0.10551
26078.754 | 0.15151 | 0.16735 | 0.1622 | 0.14093 | 0.094731 | 0.072647 | 0.4541 | 6.2 | 3 | 0.78937 | 4.0906e-06 | 4.0906e-06 | 0.10551
26079.754 | 0.15169 | 0.16748 | 0.16225 | 0.1411 | 0.094807 | 0.072762 | 0.45391 | 6.2 | 3 | 0.79009 | 4.0943e-06 | 4.0943e-06 | 0.10551
26080.754 | 0.15153 | 0.16717 | 0.16214 | 0.14097 | 0.094788 | 0.072817 | 0.45418 | 6.2 | 3 | 0.78942 | 4.0909e-06 | 4.0909e-06 | 0.10552
26081.754 | 0.15136 | 0.16719 | 0.16231 | 0.141 | 0.094654 | 0.072742 | 0.45395 | 6.2 | 3 | 0.78927 | 4.0901e-06 | 4.0901e-06 | 0.10552
26082.754 | 0.1518 | 0.16717 | 0.16225 | 0.14095 | 0.095036 | 0.072913 | 0.45406 | 6.2 | 3 | 0.79013 | 4.0945e-06 | 4.0945e-06 | 0.10553
26083.754 | 0.15134 | 0.16731 | 0.16212 | 0.14064 | 0.094559 | 0.072628 | 0.45364 | 6.2 | 3 | 0.7886 | 4.0866e-06 | 4.0866e-06 | 0.10553
26084.754 | 0.15127 | 0.16748 | 0.1624 | 0.14099 | 0.094675 | 0.073085 | 0.45372 | 6.2 | 3 | 0.7899 | 4.0934e-06 | 4.0934e-06 | 0.10554
26085.754 | 0.15136 | 0.16731 | 0.16204 | 0.14085 | 0.094503 | 0.072913 | 0.45414 | 6.2 | 3 | 0.78898 | 4.0886e-06 | 4.0886e-06 | 0.10554
26086.754 | 0.15117 | 0.16739 | 0.16233 | 0.14076 | 0.094636 | 0.072533 | 0.45387 | 6.2 | 3 | 0.78881 | 4.0877e-06 | 4.0877e-06 | 0.10554
26087.754 | 0.15151 | 0.16712 | 0.1622 | 0.1411 | 0.094368 | 0.072894 | 0.45399 | 6.2 | 3 | 0.78919 | 4.0897e-06 | 4.0897e-06 | 0.10555
26088.754 | 0.15132 | 0.16716 | 0.16219 | 0.14108 | 0.094883 | 0.072666 | 0.45383 | 6.2 | 3 | 0.78931 | 4.0903e-06 | 4.0903e-06 | 0.10555
26089.754 | 0.15136 | 0.16754 | 0.1621 | 0.14097 | 0.094712 | 0.072875 | 0.45391 | 6.2 | 3 | 0.78955 | 4.0916e-06 | 4.0916e-06 | 0.10556
26090.754 | 0.1518 | 0.16723 | 0.16244 | 0.14089 | 0.094445 | 0.072914 | 0.4541 | 6.2 | 3 | 0.78973 | 4.0925e-06 | 4.0925e-06 | 0.10556
26091.754 | 0.15159 | 0.16683 | 0.16202 | 0.14061 | 0.094616 | 0.072781 | 0.45383 | 6.2 | 3 | 0.78845 | 4.0859e-06 | 4.0859e-06 | 0.10556
26092.754 | 0.1513 | 0.16679 | 0.16225 | 0.14091 | 0.094826 | 0.07259 | 0.45368 | 6.2 | 3 | 0.78868 | 4.087e-06 | 4.087e-06 | 0.10557
26093.754 | 0.15169 | 0.16733 | 0.16187 | 0.14085 | 0.095188 | 0.072817 | 0.45418 | 6.2 | 3 | 0.78975 | 4.0926e-06 | 4.0926e-06 | 0.10557
26094.754 | 0.15134 | 0.16689 | 0.1624 | 0.1408 | 0.094732 | 0.072933 | 0.45395 | 6.2 | 3 | 0.7891 | 4.0892e-06 | 4.0892e-06 | 0.10558
26095.754 | 0.15115 | 0.16714 | 0.16214 | 0.14105 | 0.094713 | 0.072912 | 0.45406 | 6.2 | 3 | 0.7891 | 4.0892e-06 | 4.0892e-06 | 0.10558
26096.754 | 0.15123 | 0.16683 | 0.16229 | 0.14112 | 0.094808 | 0.073427 | 0.45421 | 6.2 | 3 | 0.78971 | 4.0924e-06 | 4.0924e-06 | 0.10558
26097.754 | 0.151 | 0.16716 | 0.16221 | 0.14137 | 0.094941 | 0.072779 | 0.45425 | 6.2 | 3 | 0.78946 | 4.0911e-06 | 4.0911e-06 | 0.10559
26098.754 | 0.1513 | 0.1671 | 0.1621 | 0.14102 | 0.094941 | 0.073237 | 0.45399 | 6.2 | 3 | 0.7897 | 4.0924e-06 | 4.0924e-06 | 0.10559
26099.754 | 0.15119 | 0.16702 | 0.16237 | 0.14139 | 0.095149 | 0.073085 | 0.45425 | 6.2 | 3 | 0.7902 | 4.0949e-06 | 4.0949e-06 | 0.1056
26100.754 | 0.15106 | 0.16721 | 0.1621 | 0.14146 | 0.095151 | 0.073563 | 0.45471 | 6.2 | 3 | 0.79055 | 4.0967e-06 | 4.0967e-06 | 0.1056
26101.754 | 0.15138 | 0.16721 | 0.16204 | 0.1412 | 0.095247 | 0.073581 | 0.45437 | 6.2 | 3 | 0.79066 | 4.0973e-06 | 4.0973e-06 | 0.1056
26102.754 | 0.15117 | 0.16704 | 0.16227 | 0.14103 | 0.095188 | 0.073561 | 0.45437 | 6.2 | 3 | 0.79026 | 4.0952e-06 | 4.0952e-06 | 0.10561
26103.754 | 0.15155 | 0.16702 | 0.16212 | 0.14127 | 0.095151 | 0.073332 | 0.45448 | 6.2 | 3 | 0.79045 | 4.0962e-06 | 4.0962e-06 | 0.10561
26104.754 | 0.15132 | 0.16712 | 0.16193 | 0.14141 | 0.095419 | 0.073657 | 0.45467 | 6.2 | 3 | 0.79086 | 4.0983e-06 | 4.0983e-06 | 0.10562
26105.754 | 0.15104 | 0.16676 | 0.16221 | 0.14114 | 0.095494 | 0.073446 | 0.45429 | 6.2 | 3 | 0.79009 | 4.0943e-06 | 4.0943e-06 | 0.10562
26106.754 | 0.15106 | 0.16716 | 0.16223 | 0.14118 | 0.0954 | 0.073543 | 0.45425 | 6.2 | 3 | 0.79057 | 4.0968e-06 | 4.0968e-06 | 0.10563
26107.754 | 0.15119 | 0.16697 | 0.16218 | 0.14171 | 0.095324 | 0.073771 | 0.45441 | 6.2 | 3 | 0.79114 | 4.0998e-06 | 4.0998e-06 | 0.10563
26108.754 | 0.15111 | 0.16698 | 0.16183 | 0.14146 | 0.095188 | 0.074171 | 0.45437 | 6.2 | 3 | 0.79075 | 4.0978e-06 | 4.0978e-06 | 0.10563
26109.754 | 0.15108 | 0.16689 | 0.16199 | 0.14139 | 0.095533 | 0.073809 | 0.45463 | 6.2 | 3 | 0.79068 | 4.0974e-06 | 4.0974e-06 | 0.10564
26110.754 | 0.15153 | 0.16697 | 0.16195 | 0.14148 | 0.095781 | 0.074077 | 0.45463 | 6.2 | 3 | 0.79179 | 4.1032e-06 | 4.1032e-06 | 0.10564
26111.754 | 0.15113 | 0.16697 | 0.16235 | 0.1415 | 0.095534 | 0.074191 | 0.45471 | 6.2 | 3 | 0.79168 | 4.1026e-06 | 4.1026e-06 | 0.10565
26112.754 | 0.15094 | 0.16674 | 0.16204 | 0.14185 | 0.095801 | 0.074037 | 0.45471 | 6.2 | 3 | 0.79141 | 4.1012e-06 | 4.1012e-06 | 0.10565
26113.754 | 0.15132 | 0.16685 | 0.16197 | 0.1415 | 0.095744 | 0.074191 | 0.45463 | 6.2 | 3 | 0.79158 | 4.1021e-06 | 4.1021e-06 | 0.10565
26114.754 | 0.15113 | 0.16681 | 0.1621 | 0.14164 | 0.095974 | 0.074286 | 0.45479 | 6.2 | 3 | 0.79195 | 4.104e-06 | 4.104e-06 | 0.10566
26115.754 | 0.15094 | 0.16712 | 0.1621 | 0.14183 | 0.09584 | 0.074134 | 0.45482 | 6.2 | 3 | 0.79196 | 4.1041e-06 | 4.1041e-06 | 0.10566
26116.754 | 0.15094 | 0.16702 | 0.16229 | 0.14154 | 0.095858 | 0.074342 | 0.45482 | 6.2 | 3 | 0.792 | 4.1042e-06 | 4.1042e-06 | 0.10567
26117.754 | 0.15083 | 0.16695 | 0.16223 | 0.14188 | 0.095974 | 0.074267 | 0.45505 | 6.2 | 3 | 0.79213 | 4.1049e-06 | 4.1049e-06 | 0.10567
26118.754 | 0.15102 | 0.16668 | 0.16231 | 0.14162 | 0.095934 | 0.073751 | 0.45502 | 6.2 | 3 | 0.79131 | 4.1007e-06 | 4.1007e-06 | 0.10567
26119.754 | 0.15096 | 0.16681 | 0.16237 | 0.14175 | 0.095898 | 0.074132 | 0.45505 | 6.2 | 3 | 0.79192 | 4.1039e-06 | 4.1039e-06 | 0.10568
26120.754 | 0.15079 | 0.16693 | 0.16204 | 0.1415 | 0.095898 | 0.073942 | 0.45513 | 6.2 | 3 | 0.7911 | 4.0996e-06 | 4.0996e-06 | 0.10568
26121.754 | 0.15134 | 0.16685 | 0.16195 | 0.14166 | 0.095991 | 0.074114 | 0.45467 | 6.2 | 3 | 0.7919 | 4.1037e-06 | 4.1037e-06 | 0.10569
26122.754 | 0.151 | 0.16683 | 0.16204 | 0.14095 | 0.095916 | 0.074152 | 0.45475 | 6.2 | 3 | 0.79089 | 4.0985e-06 | 4.0985e-06 | 0.10569
26123.754 | 0.15064 | 0.16656 | 0.16183 | 0.14152 | 0.095743 | 0.074133 | 0.45486 | 6.2 | 3 | 0.79043 | 4.0961e-06 | 4.0961e-06 | 0.10569
26124.754 | 0.15077 | 0.16628 | 0.16197 | 0.14144 | 0.096106 | 0.074324 | 0.4549 | 6.2 | 3 | 0.79089 | 4.0985e-06 | 4.0985e-06 | 0.1057
26125.754 | 0.15073 | 0.16672 | 0.16212 | 0.14156 | 0.096106 | 0.074477 | 0.4549 | 6.2 | 3 | 0.79171 | 4.1028e-06 | 4.1028e-06 | 0.1057
26126.754 | 0.15068 | 0.1667 | 0.16206 | 0.14143 | 0.095897 | 0.074096 | 0.45498 | 6.2 | 3 | 0.79085 | 4.0983e-06 | 4.0983e-06 | 0.10571
26127.786 | 0.15123 | 0.16691 | 0.16221 | 0.14173 | 0.095609 | 0.074343 | 0.45482 | 6.2 | 3 | 0.79203 | 4.1044e-06 | 4.2358e-06 | 0.10571
26128.754 | 0.15058 | 0.16672 | 0.16216 | 0.14137 | 0.095552 | 0.074038 | 0.45467 | 6.2 | 3 | 0.79041 | 4.096e-06 | 3.965e-06 | 0.10572
26129.754 | 0.15104 | 0.16666 | 0.16187 | 0.14112 | 0.095744 | 0.073771 | 0.4546 | 6.2 | 3 | 0.79021 | 4.095e-06 | 4.095e-06 | 0.10572
26130.754 | 0.15098 | 0.16681 | 0.16231 | 0.14116 | 0.095438 | 0.073446 | 0.45456 | 6.2 | 3 | 0.79015 | 4.0947e-06 | 4.0947e-06 | 0.10572
26131.754 | 0.15106 | 0.16679 | 0.16214 | 0.14145 | 0.095343 | 0.073658 | 0.45456 | 6.2 | 3 | 0.79044 | 4.0962e-06 | 4.0962e-06 | 0.10573
26132.754 | 0.15071 | 0.16714 | 0.16214 | 0.14114 | 0.095476 | 0.074019 | 0.45467 | 6.2 | 3 | 0.79062 | 4.0971e-06 | 4.0971e-06 | 0.10573
26133.754 | 0.15127 | 0.16704 | 0.16198 | 0.14123 | 0.095649 | 0.073696 | 0.45467 | 6.2 | 3 | 0.79087 | 4.0984e-06 | 4.0984e-06 | 0.10574
26134.754 | 0.15087 | 0.16691 | 0.16237 | 0.14123 | 0.095379 | 0.073849 | 0.4546 | 12 | 3 | 0.79061 | 4.097e-06 | 4.097e-06 | 0.10574
26135.754 | 0.15102 | 0.16698 | 0.16216 | 0.14112 | 0.095514 | 0.073733 | 0.45463 | 12 | 3 | 0.79053 | 4.0966e-06 | 4.0966e-06 | 0.10574
26136.754 | 0.15068 | 0.16678 | 0.16189 | 0.14167 | 0.095782 | 0.074209 | 0.45517 | 12 | 6 | 0.79101 | 4.0991e-06 | 4.0991e-06 | 0.10575
26137.754 | 0.1473 | 0.16357 | 0.16084 | 0.14488 | 0.10286 | 0.080255 | 0.46001 | 12 | 6 | 0.7997 | 4.1441e-06 | 4.1441e-06 | 0.10575
26138.754 | 0.14301 | 0.15976 | 0.15873 | 0.14844 | 0.10944 | 0.088763 | 0.46551 | 12 | 6 | 0.80814 | 4.1879e-06 | 4.1879e-06 | 0.10576
26139.754 | 0.13898 | 0.15523 | 0.15678 | 0.15088 | 0.11699 | 0.10009 | 0.47165 | 12 | 6 | 0.81896 | 4.244e-06 | 4.244e-06 | 0.10576
26140.754 | 0.13654 | 0.15296 | 0.15531 | 0.15256 | 0.12111 | 0.10616 | 0.47516 | 12 | 6 | 0.82465 | 4.2734e-06 | 4.2734e-06 | 0.10576
26141.754 | 0.1354 | 0.15224 | 0.1555 | 0.15321 | 0.12253 | 0.10856 | 0.47706 | 12 | 6 | 0.82744 | 4.2879e-06 | 4.2879e-06 | 0.10577
26142.754 | 0.13477 | 0.15174 | 0.15554 | 0.15422 | 0.12354 | 0.10984 | 0.47832 | 12 | 6 | 0.82965 | 4.2993e-06 | 4.2993e-06 | 0.10577
26143.754 | 0.13439 | 0.15159 | 0.15588 | 0.15485 | 0.12449 | 0.11051 | 0.47966 | 12 | 6 | 0.8317 | 4.31e-06 | 4.31e-06 | 0.10578
26144.754 | 0.13395 | 0.15121 | 0.15586 | 0.15552 | 0.12493 | 0.11106 | 0.48019 | 12 | 6 | 0.83252 | 4.3143e-06 | 4.3143e-06 | 0.10578
26145.754 | 0.13366 | 0.1515 | 0.156 | 0.1556 | 0.12525 | 0.11106 | 0.48073 | 12 | 6 | 0.83306 | 4.317e-06 | 4.317e-06 | 0.10579
26146.754 | 0.13338 | 0.15064 | 0.15586 | 0.15596 | 0.12538 | 0.11155 | 0.48115 | 12 | 6 | 0.83277 | 4.3155e-06 | 4.3155e-06 | 0.10579
26147.754 | 0.13332 | 0.15098 | 0.15615 | 0.15611 | 0.1259 | 0.11192 | 0.48137 | 12 | 6 | 0.83437 | 4.3238e-06 | 4.3238e-06 | 0.1058
26148.754 | 0.13351 | 0.151 | 0.15617 | 0.15641 | 0.12576 | 0.11171 | 0.48164 | 12 | 6 | 0.83456 | 4.3248e-06 | 4.3248e-06 | 0.1058
26149.754 | 0.13328 | 0.15077 | 0.15645 | 0.15674 | 0.1259 | 0.11186 | 0.48164 | 12 | 6 | 0.835 | 4.3271e-06 | 4.3271e-06 | 0.1058
26150.754 | 0.13336 | 0.15098 | 0.1566 | 0.15691 | 0.12582 | 0.11157 | 0.48206 | 12 | 6 | 0.83525 | 4.3284e-06 | 4.3284e-06 | 0.10581
26151.754 | 0.13364 | 0.1506 | 0.15672 | 0.15676 | 0.12599 | 0.11159 | 0.48191 | 12 | 6 | 0.83531 | 4.3287e-06 | 4.3287e-06 | 0.10581
26152.754 | 0.13338 | 0.15123 | 0.1568 | 0.15703 | 0.12567 | 0.11134 | 0.48221 | 12 | 6 | 0.83544 | 4.3294e-06 | 4.3294e-06 | 0.10582
26153.754 | 0.13319 | 0.15088 | 0.15699 | 0.15693 | 0.12584 | 0.11152 | 0.48229 | 12 | 6 | 0.83535 | 4.3289e-06 | 4.3289e-06 | 0.10582
26154.754 | 0.13324 | 0.15106 | 0.15647 | 0.15699 | 0.12596 | 0.11133 | 0.48218 | 12 | 6 | 0.83504 | 4.3273e-06 | 4.3273e-06 | 0.10583
26155.754 | 0.13317 | 0.15104 | 0.15697 | 0.1567 | 0.12569 | 0.11131 | 0.48198 | 12 | 6 | 0.83487 | 4.3264e-06 | 4.3264e-06 | 0.10583
26156.754 | 0.13296 | 0.151 | 0.15684 | 0.1567 | 0.12559 | 0.11117 | 0.48202 | 12 | 6 | 0.83426 | 4.3233e-06 | 4.3233e-06 | 0.10583
26157.754 | 0.13336 | 0.15117 | 0.15687 | 0.15693 | 0.12575 | 0.11117 | 0.48237 | 12 | 6 | 0.83525 | 4.3284e-06 | 4.3284e-06 | 0.10584
26158.754 | 0.13341 | 0.15096 | 0.15708 | 0.15655 | 0.12571 | 0.11096 | 0.48206 | 12 | 6 | 0.83468 | 4.3254e-06 | 4.3254e-06 | 0.10584
26159.754 | 0.13338 | 0.15111 | 0.15695 | 0.15701 | 0.12559 | 0.11056 | 0.48214 | 12 | 6 | 0.8346 | 4.325e-06 | 4.325e-06 | 0.10585
26160.754 | 0.13303 | 0.15127 | 0.15699 | 0.15672 | 0.12537 | 0.11064 | 0.48206 | 12 | 6 | 0.83401 | 4.322e-06 | 4.322e-06 | 0.10585
26161.754 | 0.13284 | 0.15108 | 0.15708 | 0.15695 | 0.12537 | 0.1111 | 0.48214 | 12 | 6 | 0.83442 | 4.3241e-06 | 4.3241e-06 | 0.10586
26162.754 | 0.13292 | 0.15113 | 0.15689 | 0.15676 | 0.12544 | 0.11052 | 0.48229 | 12 | 6 | 0.83367 | 4.3202e-06 | 4.3202e-06 | 0.10586
26163.754 | 0.13301 | 0.15098 | 0.15689 | 0.15668 | 0.12516 | 0.11089 | 0.48198 | 12 | 6 | 0.83361 | 4.3199e-06 | 4.3199e-06 | 0.10586
26164.754 | 0.13301 | 0.15125 | 0.15691 | 0.15662 | 0.12529 | 0.11087 | 0.48172 | 12 | 6 | 0.83396 | 4.3217e-06 | 4.3217e-06 | 0.10587
26165.754 | 0.13296 | 0.15115 | 0.15714 | 0.15695 | 0.12533 | 0.11072 | 0.48187 | 12 | 6 | 0.83424 | 4.3232e-06 | 4.3232e-06 | 0.10587
26166.754 | 0.13271 | 0.1511 | 0.15682 | 0.15687 | 0.12514 | 0.11051 | 0.48206 | 12 | 6 | 0.83314 | 4.3174e-06 | 4.3174e-06 | 0.10588
26167.754 | 0.13305 | 0.15148 | 0.15737 | 0.15687 | 0.12521 | 0.11024 | 0.48183 | 12 | 6 | 0.83423 | 4.3231e-06 | 4.3231e-06 | 0.10588
26168.754 | 0.13318 | 0.15121 | 0.15716 | 0.15666 | 0.12523 | 0.11028 | 0.48187 | 12 | 6 | 0.83373 | 4.3205e-06 | 4.3205e-06 | 0.10589
26169.754 | 0.13292 | 0.15153 | 0.15712 | 0.15678 | 0.12529 | 0.11052 | 0.48172 | 12 | 6 | 0.83417 | 4.3228e-06 | 4.3228e-06 | 0.10589
26170.754 | 0.13317 | 0.15142 | 0.1572 | 0.15682 | 0.12517 | 0.11028 | 0.48187 | 12 | 6 | 0.83405 | 4.3222e-06 | 4.3222e-06 | 0.10589
26171.754 | 0.13345 | 0.15131 | 0.15712 | 0.15651 | 0.1251 | 0.11009 | 0.48168 | 12 | 6 | 0.83358 | 4.3197e-06 | 4.3197e-06 | 0.1059
26172.754 | 0.1332 | 0.15127 | 0.1571 | 0.15674 | 0.12493 | 0.10999 | 0.4816 | 12 | 6 | 0.83323 | 4.3179e-06 | 4.3179e-06 | 0.1059
26173.754 | 0.13328 | 0.15111 | 0.15703 | 0.15678 | 0.12531 | 0.10967 | 0.4816 | 12 | 6 | 0.83318 | 4.3176e-06 | 4.3176e-06 | 0.10591
26174.754 | 0.13317 | 0.15136 | 0.15729 | 0.15664 | 0.12506 | 0.11007 | 0.48168 | 12 | 6 | 0.8336 | 4.3198e-06 | 4.3198e-06 | 0.10591
26175.754 | 0.13305 | 0.15123 | 0.15741 | 0.15672 | 0.12498 | 0.10988 | 0.48145 | 12 | 6 | 0.83327 | 4.3181e-06 | 4.3181e-06 | 0.10592
26176.754 | 0.13313 | 0.15146 | 0.15724 | 0.15701 | 0.12497 | 0.11005 | 0.48164 | 12 | 6 | 0.83384 | 4.3211e-06 | 4.3211e-06 | 0.10592
26177.754 | 0.13303 | 0.15119 | 0.15735 | 0.1567 | 0.12493 | 0.11018 | 0.48157 | 12 | 6 | 0.83338 | 4.3187e-06 | 4.3187e-06 | 0.10592
26178.754 | 0.13322 | 0.15157 | 0.15752 | 0.15655 | 0.1247 | 0.11013 | 0.48149 | 12 | 6 | 0.83369 | 4.3203e-06 | 4.3203e-06 | 0.10593
26179.754 | 0.13311 | 0.15134 | 0.15712 | 0.15661 | 0.12478 | 0.10969 | 0.48134 | 12 | 6 | 0.83264 | 4.3149e-06 | 4.3149e-06 | 0.10593
26180.754 | 0.13315 | 0.15146 | 0.15737 | 0.15659 | 0.1247 | 0.11001 | 0.48149 | 12 | 6 | 0.83327 | 4.3181e-06 | 4.3181e-06 | 0.10594
26181.754 | 0.1333 | 0.15127 | 0.15714 | 0.15664 | 0.12487 | 0.1099 | 0.48149 | 12 | 6 | 0.83312 | 4.3173e-06 | 4.3173e-06 | 0.10594
26182.754 | 0.133 | 0.15131 | 0.15739 | 0.15676 | 0.12453 | 0.10972 | 0.48153 | 12 | 6 | 0.8327 | 4.3152e-06 | 4.3152e-06 | 0.10595
26183.754 | 0.13299 | 0.15167 | 0.15714 | 0.1568 | 0.12447 | 0.10984 | 0.48145 | 12 | 6 | 0.83291 | 4.3162e-06 | 4.3162e-06 | 0.10595
26184.754 | 0.13765 | 0.15903 | 0.12483 | 0.1679 | 0.12792 | 0.11232 | 0.4797 | 12 | 6 | 0.82964 | 4.2993e-06 | 4.2993e-06 | 0.10595
26185.754 | 0.13509 | 0.14789 | 0.15262 | 0.15953 | 0.12592 | 0.11012 | 0.4808 | 12 | 6 | 0.83117 | 4.3073e-06 | 4.3073e-06 | 0.10596
26186.754 | 0.13494 | 0.14823 | 0.15308 | 0.15951 | 0.12592 | 0.11039 | 0.48076 | 12 | 6 | 0.83207 | 4.3119e-06 | 4.3119e-06 | 0.10596
26187.754 | 0.13492 | 0.14795 | 0.15331 | 0.15928 | 0.12577 | 0.11041 | 0.48073 | 12 | 6 | 0.83163 | 4.3096e-06 | 4.3096e-06 | 0.10597
26188.754 | 0.13507 | 0.14797 | 0.15333 | 0.15935 | 0.12592 | 0.11049 | 0.48073 | 12 | 6 | 0.83212 | 4.3122e-06 | 4.3122e-06 | 0.10597
26189.754 | 0.13481 | 0.14795 | 0.15346 | 0.15937 | 0.12573 | 0.11056 | 0.48042 | 12 | 6 | 0.83188 | 4.3109e-06 | 4.3109e-06 | 0.10598
26190.754 | 0.13471 | 0.148 | 0.15344 | 0.15924 | 0.1255 | 0.1103 | 0.48065 | 12 | 6 | 0.83119 | 4.3073e-06 | 4.3073e-06 | 0.10598
26191.754 | 0.13498 | 0.14821 | 0.15335 | 0.15918 | 0.12569 | 0.11022 | 0.4805 | 12 | 6 | 0.83163 | 4.3096e-06 | 4.3096e-06 | 0.10599
26192.754 | 0.13513 | 0.14779 | 0.15365 | 0.15905 | 0.12573 | 0.11028 | 0.48046 | 12 | 6 | 0.83163 | 4.3096e-06 | 4.3096e-06 | 0.10599
26193.754 | 0.13524 | 0.14812 | 0.15344 | 0.15915 | 0.1258 | 0.11024 | 0.48065 | 12 | 6 | 0.83199 | 4.3115e-06 | 4.3115e-06 | 0.10599
26194.754 | 0.13492 | 0.1477 | 0.15327 | 0.15903 | 0.12567 | 0.11047 | 0.48034 | 12 | 6 | 0.83106 | 4.3067e-06 | 4.3067e-06 | 0.106
26195.754 | 0.13505 | 0.14821 | 0.15369 | 0.1593 | 0.12575 | 0.11032 | 0.48088 | 12 | 6 | 0.83232 | 4.3132e-06 | 4.3132e-06 | 0.106
26196.754 | 0.13464 | 0.14802 | 0.15342 | 0.15911 | 0.126 | 0.11007 | 0.48015 | 12 | 6 | 0.83125 | 4.3076e-06 | 4.3076e-06 | 0.10601
26197.754 | 0.13488 | 0.14785 | 0.15363 | 0.15924 | 0.12557 | 0.11003 | 0.48027 | 12 | 6 | 0.83121 | 4.3074e-06 | 4.3074e-06 | 0.10601
26198.754 | 0.13513 | 0.14783 | 0.15365 | 0.15907 | 0.12554 | 0.1103 | 0.48012 | 12 | 6 | 0.83151 | 4.309e-06 | 4.309e-06 | 0.10602
26199.754 | 0.13517 | 0.14777 | 0.15361 | 0.15941 | 0.1259 | 0.10991 | 0.48053 | 12 | 6 | 0.83178 | 4.3104e-06 | 4.3104e-06 | 0.10602
26200.754 | 0.13496 | 0.148 | 0.1534 | 0.15905 | 0.12578 | 0.10988 | 0.48053 | 12 | 6 | 0.83108 | 4.3067e-06 | 4.3067e-06 | 0.10602
26201.754 | 0.13488 | 0.14775 | 0.1534 | 0.15905 | 0.12569 | 0.11011 | 0.48027 | 12 | 6 | 0.83088 | 4.3058e-06 | 4.3058e-06 | 0.10603
26202.754 | 0.13488 | 0.14814 | 0.1535 | 0.15878 | 0.12569 | 0.11014 | 0.48031 | 12 | 6 | 0.83113 | 4.3071e-06 | 4.3071e-06 | 0.10603
26203.754 | 0.13479 | 0.14791 | 0.15361 | 0.15905 | 0.12561 | 0.10997 | 0.48034 | 12 | 6 | 0.83094 | 4.3061e-06 | 4.3061e-06 | 0.10604
26204.754 | 0.13484 | 0.14791 | 0.15348 | 0.15909 | 0.12567 | 0.10982 | 0.48012 | 12 | 6 | 0.83081 | 4.3054e-06 | 4.3054e-06 | 0.10604
26205.754 | 0.1349 | 0.1481 | 0.15348 | 0.15899 | 0.12556 | 0.10978 | 0.48012 | 12 | 6 | 0.83081 | 4.3054e-06 | 4.3054e-06 | 0.10605
26206.754 | 0.13452 | 0.14776 | 0.15348 | 0.15911 | 0.12571 | 0.10974 | 0.48004 | 12 | 6 | 0.83032 | 4.3028e-06 | 4.3028e-06 | 0.10605
26207.754 | 0.13503 | 0.14797 | 0.15338 | 0.15926 | 0.12575 | 0.11018 | 0.47973 | 12 | 6 | 0.83157 | 4.3093e-06 | 4.3093e-06 | 0.10605
26208.754 | 0.13483 | 0.14791 | 0.15373 | 0.1589 | 0.12538 | 0.1098 | 0.48027 | 12 | 6 | 0.83054 | 4.304e-06 | 4.304e-06 | 0.10606
26209.754 | 0.13492 | 0.14789 | 0.15374 | 0.1589 | 0.12556 | 0.10986 | 0.47996 | 12 | 6 | 0.83086 | 4.3056e-06 | 4.3056e-06 | 0.10606
26210.754 | 0.13505 | 0.14797 | 0.1538 | 0.1593 | 0.12567 | 0.11007 | 0.48008 | 12 | 6 | 0.83186 | 4.3108e-06 | 4.3108e-06 | 0.10607
26211.754 | 0.13479 | 0.14772 | 0.15371 | 0.15909 | 0.12546 | 0.10988 | 0.47985 | 12 | 6 | 0.83063 | 4.3045e-06 | 4.3045e-06 | 0.10607
26212.754 | 0.13507 | 0.148 | 0.15384 | 0.15922 | 0.12537 | 0.10952 | 0.48031 | 12 | 6 | 0.83102 | 4.3065e-06 | 4.3065e-06 | 0.10608
26213.754 | 0.13538 | 0.14819 | 0.15382 | 0.15893 | 0.12542 | 0.10991 | 0.48023 | 12 | 6 | 0.83166 | 4.3098e-06 | 4.3098e-06 | 0.10608
26214.754 | 0.13473 | 0.14795 | 0.15338 | 0.15897 | 0.12542 | 0.10984 | 0.48004 | 12 | 6 | 0.83029 | 4.3027e-06 | 4.3027e-06 | 0.10608
26215.754 | 0.13505 | 0.14781 | 0.15365 | 0.15939 | 0.12538 | 0.10978 | 0.4797 | 12 | 6 | 0.83108 | 4.3067e-06 | 4.3067e-06 | 0.10609
26216.754 | 0.13473 | 0.14804 | 0.15359 | 0.15916 | 0.12565 | 0.11005 | 0.48027 | 12 | 6 | 0.83123 | 4.3075e-06 | 4.3075e-06 | 0.10609
26217.754 | 0.13471 | 0.14797 | 0.15361 | 0.1589 | 0.12531 | 0.10999 | 0.48019 | 12 | 6 | 0.83048 | 4.3037e-06 | 4.3037e-06 | 0.1061
26218.754 | 0.13507 | 0.14802 | 0.15369 | 0.15905 | 0.12563 | 0.10982 | 0.48019 | 12 | 6 | 0.83129 | 4.3078e-06 | 4.3078e-06 | 0.1061
26219.754 | 0.13443 | 0.14791 | 0.15357 | 0.15896 | 0.12544 | 0.10982 | 0.47977 | 12 | 6 | 0.83012 | 4.3018e-06 | 4.3018e-06 | 0.10611
26220.754 | 0.1346 | 0.14802 | 0.15367 | 0.15878 | 0.12533 | 0.1097 | 0.48015 | 12 | 6 | 0.8301 | 4.3017e-06 | 4.3017e-06 | 0.10611
26221.754 | 0.13486 | 0.14791 | 0.15335 | 0.15907 | 0.12542 | 0.10961 | 0.48 | 12 | 6 | 0.83022 | 4.3023e-06 | 4.3023e-06 | 0.10611
26222.754 | 0.13479 | 0.148 | 0.15373 | 0.15903 | 0.12554 | 0.10974 | 0.47989 | 12 | 6 | 0.83083 | 4.3055e-06 | 4.3055e-06 | 0.10612
26223.754 | 0.13463 | 0.148 | 0.15357 | 0.15888 | 0.12538 | 0.10986 | 0.47966 | 12 | 6 | 0.83033 | 4.3029e-06 | 4.3029e-06 | 0.10612
26224.754 | 0.13494 | 0.14812 | 0.15386 | 0.15907 | 0.12537 | 0.10969 | 0.47996 | 12 | 6 | 0.83104 | 4.3066e-06 | 4.3066e-06 | 0.10613
26225.754 | 0.13479 | 0.14791 | 0.15359 | 0.15901 | 0.12527 | 0.1097 | 0.48015 | 12 | 6 | 0.83028 | 4.3026e-06 | 4.3026e-06 | 0.10613
26226.754 | 0.13464 | 0.14785 | 0.15369 | 0.15916 | 0.12552 | 0.10997 | 0.47985 | 12 | 6 | 0.83083 | 4.3055e-06 | 4.3055e-06 | 0.10614
26227.754 | 0.13446 | 0.14795 | 0.15382 | 0.15878 | 0.12529 | 0.10991 | 0.47977 | 12 | 6 | 0.83022 | 4.3023e-06 | 4.3023e-06 | 0.10614
26228.754 | 0.13463 | 0.14781 | 0.15409 | 0.15876 | 0.12535 | 0.10963 | 0.48 | 12 | 6 | 0.83027 | 4.3026e-06 | 4.3026e-06 | 0.10614
26229.754 | 0.13465 | 0.14783 | 0.15371 | 0.15892 | 0.12554 | 0.10986 | 0.47962 | 12 | 6 | 0.8305 | 4.3038e-06 | 4.3038e-06 | 0.10615
26230.754 | 0.1349 | 0.14812 | 0.15373 | 0.15924 | 0.12519 | 0.10988 | 0.47996 | 12 | 6 | 0.83106 | 4.3067e-06 | 4.3067e-06 | 0.10615
26231.754 | 0.13479 | 0.14823 | 0.15393 | 0.15899 | 0.12508 | 0.10957 | 0.47981 | 12 | 6 | 0.8306 | 4.3043e-06 | 4.3043e-06 | 0.10616
26232.754 | 0.13462 | 0.14791 | 0.15392 | 0.1589 | 0.12536 | 0.10966 | 0.47996 | 12 | 6 | 0.83037 | 4.3031e-06 | 4.3031e-06 | 0.10616
26233.754 | 0.13534 | 0.14797 | 0.15373 | 0.15907 | 0.12552 | 0.10978 | 0.4797 | 12 | 6 | 0.8314 | 4.3084e-06 | 4.3084e-06 | 0.10617
26234.754 | 0.13484 | 0.14793 | 0.15355 | 0.15903 | 0.12535 | 0.10974 | 0.47943 | 12 | 6 | 0.83045 | 4.3035e-06 | 4.3035e-06 | 0.10617
26235.754 | 0.13507 | 0.14802 | 0.15361 | 0.15916 | 0.12517 | 0.10976 | 0.47981 | 12 | 6 | 0.83081 | 4.3054e-06 | 4.3054e-06 | 0.10617
26236.754 | 0.13481 | 0.14778 | 0.15373 | 0.15896 | 0.12535 | 0.10965 | 0.48012 | 12 | 6 | 0.83026 | 4.3025e-06 | 4.3025e-06 | 0.10618
26237.754 | 0.13467 | 0.14789 | 0.1538 | 0.15897 | 0.12516 | 0.10965 | 0.47985 | 12 | 6 | 0.83014 | 4.3019e-06 | 4.3019e-06 | 0.10618
26238.754 | 0.13473 | 0.14814 | 0.15378 | 0.15888 | 0.12546 | 0.10967 | 0.47992 | 12 | 6 | 0.83066 | 4.3046e-06 | 4.3046e-06 | 0.10619
26239.754 | 0.1349 | 0.14795 | 0.15384 | 0.15903 | 0.12538 | 0.10957 | 0.47989 | 12 | 6 | 0.83068 | 4.3047e-06 | 4.3047e-06 | 0.10619
26240.754 | 0.13488 | 0.14804 | 0.15371 | 0.15869 | 0.12546 | 0.10984 | 0.4797 | 0 | 6 | 0.83062 | 4.3044e-06 | 4.3044e-06 | 0.1062
26241.754 | 0.13452 | 0.14825 | 0.15361 | 0.15888 | 0.12531 | 0.10959 | 0.47985 | 0 | 6 | 0.83016 | 4.302e-06 | 4.302e-06 | 0.1062
26242.754 | 0.13505 | 0.14831 | 0.15352 | 0.15897 | 0.12542 | 0.10972 | 0.47973 | 0 | 0 | 0.831 | 4.3064e-06 | 4.3064e-06 | 0.1062
26243.754 | 0.13507 | 0.14795 | 0.15359 | 0.15932 | 0.12563 | 0.10976 | 0.47989 | 0 | 0 | 0.83132 | 4.308e-06 | 4.308e-06 | 0.10621
26244.754 | 0.13469 | 0.14797 | 0.1538 | 0.15884 | 0.12546 | 0.1098 | 0.47977 | 0 | 0 | 0.83056 | 4.3041e-06 | 4.3041e-06 | 0.10621
26245.754 | 0.13481 | 0.14791 | 0.15375 | 0.15892 | 0.12544 | 0.10955 | 0.47958 | 0 | 0 | 0.83037 | 4.3031e-06 | 4.3031e-06 | 0.10622
26246.754 | 0.13471 | 0.14797 | 0.15365 | 0.15876 | 0.12523 | 0.10963 | 0.47962 | 0 | 0 | 0.82995 | 4.3009e-06 | 4.3009e-06 | 0.10622
26247.754 | 0.13481 | 0.14806 | 0.15378 | 0.15871 | 0.12531 | 0.10995 | 0.47958 | 0 | 0 | 0.83062 | 4.3044e-06 | 4.3044e-06 | 0.10623
26248.754 | 0.13509 | 0.14823 | 0.15369 | 0.15869 | 0.12527 | 0.10974 | 0.47947 | 0 | 0 | 0.83071 | 4.3049e-06 | 4.3049e-06 | 0.10623
26249.754 | 0.13511 | 0.14823 | 0.15359 | 0.15861 | 0.12531 | 0.10972 | 0.47924 | 0 | 0 | 0.83058 | 4.3042e-06 | 4.3042e-06 | 0.10623
26250.754 | 0.13502 | 0.14806 | 0.15327 | 0.15859 | 0.12512 | 0.10913 | 0.47905 | 0 | 0 | 0.82919 | 4.297e-06 | 4.297e-06 | 0.10624
26251.754 | 0.13564 | 0.14841 | 0.15361 | 0.15827 | 0.12405 | 0.10814 | 0.4779 | 0 | 0 | 0.82812 | 4.2914e-06 | 4.2914e-06 | 0.10624
26252.754 | 0.13671 | 0.14946 | 0.15378 | 0.15653 | 0.12163 | 0.10538 | 0.4755 | 0 | 0 | 0.82349 | 4.2674e-06 | 4.2674e-06 | 0.10625
26253.754 | 0.1478 | 0.15991 | 0.15968 | 0.15085 | 0.10179 | 0.077549 | 0.4591 | 0 | 0 | 0.79756 | 4.1331e-06 | 4.1331e-06 | 0.10625
26254.754 | 0.18241 | 0.18611 | 0.15655 | 0.10368 | 0.049071 | 0.031676 | 0.40607 | 0 | 0 | 0.7095 | 3.6767e-06 | 3.6767e-06 | 0.10626
26255.754 | 0.20528 | 0.16782 | 0.10293 | 0.054755 | 0.026392 | 0.017734 | 0.32551 | 0 | 0 | 0.57492 | 2.9793e-06 | 2.9793e-06 | 0.10626
26256.754 | 0.16609 | 0.10555 | 0.057979 | 0.031904 | 0.017046 | 0.012869 | 0.21572 | 0 | 0 | 0.39143 | 2.0284e-06 | 2.0284e-06 | 0.10626
26257.754 | 0.11789 | 0.069422 | 0.03797 | 0.021777 | 0.013404 | 0.010449 | 0.14351 | 0 | 0 | 0.27091 | 1.4039e-06 | 1.4039e-06 | 0.10626
26258.754 | 0.09769 | 0.055612 | 0.030474 | 0.018096 | 0.011326 | 0.00923 | 0.1144 | 0 | 0 | 0.22243 | 1.1527e-06 | 1.1527e-06 | 0.10626
26259.754 | 0.088382 | 0.049299 | 0.026851 | 0.015672 | 0.009743 | 0.007872 | 0.099982 | 0 | 0 | 0.19782 | 1.0251e-06 | 1.0251e-06 | 0.10626
26260.754 | 0.083039 | 0.045372 | 0.024407 | 0.014242 | 0.008466 | 0.006861 | 0.090483 | 0 | 0 | 0.18239 | 9.4515e-07 | 9.4515e-07 | 0.10627
26261.754 | 0.079094 | 0.042757 | 0.022769 | 0.012488 | 0.008043 | 0.006155 | 0.083846 | 0 | 0 | 0.17131 | 8.8773e-07 | 8.8773e-07 | 0.10627
26262.754 | 0.076268 | 0.040373 | 0.021357 | 0.011936 | 0.007642 | 0.006079 | 0.079154 | 0 | 0 | 0.16365 | 8.4808e-07 | 8.4808e-07 | 0.10627
26263.754 | 0.073466 | 0.038734 | 0.020309 | 0.011192 | 0.007051 | 0.005754 | 0.075415 | 0 | 0 | 0.15651 | 8.1104e-07 | 8.1104e-07 | 0.10627
26264.754 | 0.07133 | 0.037246 | 0.019643 | 0.010696 | 0.006917 | 0.005697 | 0.072478 | 0 | 0 | 0.15153 | 7.8524e-07 | 7.8524e-07 | 0.10627
26265.754 | 0.069422 | 0.036407 | 0.018764 | 0.010221 | 0.006975 | 0.005641 | 0.069998 | 0 | 0 | 0.14743 | 7.64e-07 | 7.64e-07 | 0.10627
26266.754 | 0.067609 | 0.035091 | 0.018402 | 0.00999 | 0.006631 | 0.005697 | 0.067481 | 0 | 0 | 0.14342 | 7.4322e-07 | 7.4322e-07 | 0.10627
26267.754 | 0.065474 | 0.034021 | 0.017849 | 0.009649 | 0.006574 | 0.005335 | 0.065306 | 0 | 0 | 0.1389 | 7.1981e-07 | 7.1981e-07 | 0.10627
26268.754 | 0.064081 | 0.033142 | 0.017504 | 0.009381 | 0.006688 | 0.005525 | 0.063476 | 0 | 0 | 0.13632 | 7.0643e-07 | 7.0643e-07 | 0.10627
26269.754 | 0.062842 | 0.032266 | 0.017103 | 0.009534 | 0.006593 | 0.005449 | 0.06172 | 0 | 0 | 0.13379 | 6.933e-07 | 6.933e-07 | 0.10627
26270.754 | 0.061126 | 0.031275 | 0.016836 | 0.009686 | 0.006461 | 0.005392 | 0.05966 | 0 | 0 | 0.13078 | 6.777e-07 | 6.777e-07 | 0.10627
26271.754 | 0.060056 | 0.030931 | 0.016225 | 0.009247 | 0.006403 | 0.005354 | 0.058173 | 0 | 0 | 0.12822 | 6.6443e-07 | 6.6443e-07 | 0.10627
26272.754 | 0.058339 | 0.029789 | 0.016109 | 0.008904 | 0.006212 | 0.005488 | 0.056914 | 0 | 0 | 0.12484 | 6.4694e-07 | 6.4694e-07 | 0.10627
26273.754 | 0.057349 | 0.029236 | 0.015576 | 0.008788 | 0.006326 | 0.005716 | 0.055312 | 0 | 0 | 0.12299 | 6.3736e-07 | 6.3736e-07 | 0.10627
26274.754 | 0.055939 | 0.028453 | 0.015406 | 0.008559 | 0.006212 | 0.005506 | 0.053519 | 0 | 0 | 0.12008 | 6.2225e-07 | 6.2225e-07 | 0.10628
26275.754 | 0.054318 | 0.0279 | 0.014948 | 0.008712 | 0.006364 | 0.005507 | 0.052222 | 0 | 0 | 0.11775 | 6.1019e-07 | 6.1019e-07 | 0.10628
26276.754 | 0.053192 | 0.027043 | 0.014319 | 0.008789 | 0.006212 | 0.005507 | 0.050849 | 0 | 0 | 0.11506 | 5.9627e-07 | 5.9627e-07 | 0.10628
26277.754 | 0.052065 | 0.026182 | 0.014452 | 0.008541 | 0.006214 | 0.005564 | 0.049018 | 0 | 0 | 0.11302 | 5.8567e-07 | 5.8567e-07 | 0.10628
26278.754 | 0.050672 | 0.025475 | 0.01388 | 0.008309 | 0.00583 | 0.005507 | 0.047911 | 0 | 0 | 0.10967 | 5.6834e-07 | 5.6834e-07 | 0.10628
26279.754 | 0.049509 | 0.024846 | 0.013556 | 0.008119 | 0.006135 | 0.00543 | 0.046386 | 0 | 0 | 0.10759 | 5.5757e-07 | 5.5757e-07 | 0.10628
26280.754 | 0.047983 | 0.024161 | 0.013118 | 0.007909 | 0.005907 | 0.005278 | 0.045127 | 0 | 0 | 0.10436 | 5.4079e-07 | 5.4079e-07 | 0.10628
26281.754 | 0.047031 | 0.023894 | 0.012889 | 0.00789 | 0.005946 | 0.005393 | 0.043525 | 0 | 0 | 0.10304 | 5.3398e-07 | 5.3398e-07 | 0.10628
26282.754 | 0.0456 | 0.022748 | 0.012679 | 0.00791 | 0.006079 | 0.005622 | 0.042114 | 0 | 0 | 0.10064 | 5.2152e-07 | 5.2152e-07 | 0.10628
26283.754 | 0.044341 | 0.022158 | 0.012222 | 0.007679 | 0.00583 | 0.005411 | 0.041235 | 0 | 0 | 0.097641 | 5.0599e-07 | 5.0599e-07 | 0.10628
26284.754 | 0.043444 | 0.021757 | 0.012355 | 0.007433 | 0.006097 | 0.005258 | 0.040015 | 0 | 0 | 0.096344 | 4.9927e-07 | 4.9927e-07 | 0.10628
26285.754 | 0.042832 | 0.02132 | 0.011992 | 0.007489 | 0.005716 | 0.005298 | 0.038909 | 0 | 0 | 0.094647 | 4.9047e-07 | 4.9047e-07 | 0.10628
26286.754 | 0.040944 | 0.020805 | 0.011936 | 0.007432 | 0.005736 | 0.005469 | 0.037879 | 0 | 0 | 0.092322 | 4.7843e-07 | 4.7843e-07 | 0.10628
26287.754 | 0.039916 | 0.020519 | 0.011592 | 0.007489 | 0.006346 | 0.005298 | 0.036544 | 0 | 0 | 0.09116 | 4.724e-07 | 4.724e-07 | 0.10628
26288.754 | 0.039229 | 0.019927 | 0.011231 | 0.007471 | 0.006003 | 0.005012 | 0.035361 | 0 | 0 | 0.088873 | 4.6055e-07 | 4.6055e-07 | 0.10628
26289.754 | 0.038277 | 0.019394 | 0.011096 | 0.007393 | 0.005926 | 0.005488 | 0.034636 | 0 | 0 | 0.087574 | 4.5382e-07 | 4.5382e-07 | 0.10628
26290.754 | 0.037284 | 0.018955 | 0.011154 | 0.007376 | 0.005888 | 0.005144 | 0.033644 | 0 | 0 | 0.085801 | 4.4463e-07 | 4.4463e-07 | 0.10628
26291.754 | 0.036694 | 0.01888 | 0.011001 | 0.00728 | 0.005888 | 0.005297 | 0.032577 | 0 | 0 | 0.08504 | 4.4069e-07 | 4.4069e-07 | 0.10628
26292.754 | 0.035568 | 0.018289 | 0.010677 | 0.007108 | 0.005639 | 0.005563 | 0.031966 | 0 | 0 | 0.082844 | 4.2931e-07 | 4.2931e-07 | 0.10628
26293.754 | 0.034938 | 0.017887 | 0.010487 | 0.006802 | 0.005736 | 0.005106 | 0.030859 | 0 | 0 | 0.080956 | 4.1953e-07 | 4.1953e-07 | 0.10628
26294.754 | 0.033964 | 0.017238 | 0.010201 | 0.006861 | 0.00585 | 0.005354 | 0.029982 | 0 | 0 | 0.079468 | 4.1181e-07 | 4.1181e-07 | 0.10629
26295.754 | 0.032895 | 0.01718 | 0.010181 | 0.006841 | 0.005964 | 0.005202 | 0.029144 | 0 | 0 | 0.078263 | 4.0557e-07 | 4.0557e-07 | 0.10629
26296.754 | 0.032457 | 0.016816 | 0.010239 | 0.006821 | 0.005678 | 0.005144 | 0.028648 | 0 | 0 | 0.077155 | 3.9983e-07 | 3.9983e-07 | 0.10629
26297.754 | 0.031885 | 0.01649 | 0.010087 | 0.006974 | 0.005696 | 0.005221 | 0.027541 | 0 | 0 | 0.076353 | 3.9567e-07 | 3.9567e-07 | 0.10629
26298.754 | 0.03158 | 0.016376 | 0.010277 | 0.006899 | 0.005603 | 0.005373 | 0.027235 | 0 | 0 | 0.076108 | 3.944e-07 | 3.944e-07 | 0.10629
26299.754 | 0.030589 | 0.016225 | 0.009877 | 0.00665 | 0.005944 | 0.005431 | 0.02632 | 0 | 0 | 0.074716 | 3.8719e-07 | 3.8719e-07 | 0.10629
26300.754 | 0.030075 | 0.015747 | 0.009837 | 0.006841 | 0.005849 | 0.005524 | 0.025748 | 0 | 0 | 0.073873 | 3.8282e-07 | 3.8282e-07 | 0.10629
26301.754 | 0.029084 | 0.015311 | 0.009552 | 0.006784 | 0.005564 | 0.005087 | 0.025024 | 0 | 0 | 0.071382 | 3.6991e-07 | 3.6991e-07 | 0.10629
26302.754 | 0.028929 | 0.015176 | 0.009553 | 0.006841 | 0.00583 | 0.005087 | 0.024299 | 0 | 0 | 0.071416 | 3.7009e-07 | 3.7009e-07 | 0.10629
26303.754 | 0.027996 | 0.014795 | 0.009362 | 0.006802 | 0.005755 | 0.00526 | 0.023574 | 0 | 0 | 0.06997 | 3.6259e-07 | 3.6259e-07 | 0.10629
26304.754 | 0.027271 | 0.014738 | 0.009591 | 0.006499 | 0.005487 | 0.004914 | 0.022963 | 0 | 0 | 0.0685 | 3.5498e-07 | 3.5498e-07 | 0.10629
26305.754 | 0.02668 | 0.014033 | 0.009076 | 0.006269 | 0.00564 | 0.005469 | 0.022773 | 0 | 0 | 0.067167 | 3.4807e-07 | 3.4807e-07 | 0.10629
26306.754 | 0.026144 | 0.014166 | 0.009421 | 0.006688 | 0.005717 | 0.005279 | 0.021628 | 0 | 0 | 0.067415 | 3.4935e-07 | 3.4935e-07 | 0.10629
26307.754 | 0.025515 | 0.013842 | 0.008692 | 0.006477 | 0.005545 | 0.004821 | 0.021018 | 0 | 0 | 0.064892 | 3.3628e-07 | 3.3628e-07 | 0.10629
26308.754 | 0.025343 | 0.013593 | 0.008636 | 0.006154 | 0.005697 | 0.005544 | 0.021056 | 0 | 0 | 0.064967 | 3.3667e-07 | 3.3667e-07 | 0.10629
26309.754 | 0.024522 | 0.013309 | 0.008827 | 0.006326 | 0.005659 | 0.005451 | 0.020483 | 0 | 0 | 0.064094 | 3.3214e-07 | 3.3214e-07 | 0.10629
26310.754 | 0.02395 | 0.013289 | 0.008617 | 0.006459 | 0.005754 | 0.004993 | 0.019988 | 0 | 0 | 0.063062 | 3.268e-07 | 3.268e-07 | 0.10629
26311.754 | 0.02395 | 0.012983 | 0.008254 | 0.006326 | 0.005372 | 0.005029 | 0.019225 | 0 | 0 | 0.061914 | 3.2085e-07 | 3.2085e-07 | 0.10629
26312.754 | 0.023131 | 0.012356 | 0.008405 | 0.006345 | 0.005563 | 0.005182 | 0.018653 | 0 | 0 | 0.060982 | 3.1602e-07 | 3.1602e-07 | 0.10629
26313.754 | 0.022768 | 0.01226 | 0.008426 | 0.006059 | 0.005621 | 0.005392 | 0.018501 | 0 | 0 | 0.060526 | 3.1365e-07 | 3.1365e-07 | 0.10629
26314.754 | 0.022292 | 0.01205 | 0.008177 | 0.005735 | 0.005412 | 0.005106 | 0.018195 | 0 | 0 | 0.058772 | 3.0456e-07 | 3.0456e-07 | 0.10629
26315.754 | 0.021643 | 0.011954 | 0.008387 | 0.00564 | 0.005354 | 0.005029 | 0.017394 | 0 | 0 | 0.058007 | 3.006e-07 | 3.006e-07 | 0.10629
26316.754 | 0.021166 | 0.011935 | 0.008062 | 0.005907 | 0.0052 | 0.005011 | 0.016936 | 0 | 0 | 0.057281 | 2.9684e-07 | 2.9684e-07 | 0.10629
26317.754 | 0.021244 | 0.011555 | 0.007871 | 0.005774 | 0.005602 | 0.005221 | 0.016593 | 0 | 0 | 0.057267 | 2.9677e-07 | 2.9677e-07 | 0.10629
26318.754 | 0.020862 | 0.011363 | 0.007889 | 0.006022 | 0.005412 | 0.005182 | 0.016364 | 0 | 0 | 0.05673 | 2.9398e-07 | 2.9398e-07 | 0.10629
26319.754 | 0.020233 | 0.011097 | 0.007966 | 0.005679 | 0.005487 | 0.005221 | 0.016097 | 0 | 0 | 0.055683 | 2.8856e-07 | 2.8856e-07 | 0.10629
26320.754 | 0.019756 | 0.011078 | 0.007813 | 0.005831 | 0.005411 | 0.005009 | 0.015601 | 0 | 0 | 0.054898 | 2.8449e-07 | 2.8449e-07 | 0.10629
26321.754 | 0.019662 | 0.010925 | 0.007813 | 0.005661 | 0.00545 | 0.005068 | 0.015258 | 0 | 0 | 0.054579 | 2.8284e-07 | 2.8284e-07 | 0.10629
26322.754 | 0.019452 | 0.010753 | 0.007586 | 0.005717 | 0.005583 | 0.004973 | 0.015258 | 0 | 0 | 0.054064 | 2.8017e-07 | 2.8017e-07 | 0.10629
26323.754 | 0.018707 | 0.010601 | 0.007241 | 0.00564 | 0.005468 | 0.00524 | 0.014533 | 0 | 0 | 0.052897 | 2.7412e-07 | 2.7412e-07 | 0.1063
26324.754 | 0.018651 | 0.010716 | 0.007527 | 0.005621 | 0.005316 | 0.005219 | 0.014305 | 0 | 0 | 0.05305 | 2.7491e-07 | 2.7491e-07 | 0.1063
26325.754 | 0.018117 | 0.010468 | 0.007566 | 0.005659 | 0.005183 | 0.005164 | 0.014 | 0 | 0 | 0.052157 | 2.7028e-07 | 2.7028e-07 | 0.1063
26326.754 | 0.017983 | 0.010544 | 0.007451 | 0.005621 | 0.005392 | 0.005126 | 0.013541 | 0 | 0 | 0.052117 | 2.7008e-07 | 2.7008e-07 | 0.1063
26327.754 | 0.017753 | 0.010429 | 0.007642 | 0.006021 | 0.005411 | 0.005334 | 0.013426 | 0 | 0 | 0.05259 | 2.7253e-07 | 2.7253e-07 | 0.1063
26328.754 | 0.017772 | 0.010277 | 0.007489 | 0.005603 | 0.005221 | 0.005163 | 0.013121 | 0 | 0 | 0.051525 | 2.6701e-07 | 2.6701e-07 | 0.1063
26329.754 | 0.017294 | 0.010029 | 0.007338 | 0.005908 | 0.005487 | 0.005182 | 0.01274 | 0 | 0 | 0.051238 | 2.6552e-07 | 2.6552e-07 | 0.1063
26330.754 | 0.017256 | 0.010221 | 0.007433 | 0.005621 | 0.005469 | 0.005221 | 0.012587 | 0 | 0 | 0.051221 | 2.6543e-07 | 2.6543e-07 | 0.1063
26331.754 | 0.016606 | 0.009914 | 0.007298 | 0.006022 | 0.005584 | 0.005107 | 0.012206 | 0 | 0 | 0.050531 | 2.6186e-07 | 2.6186e-07 | 0.1063
26332.754 | 0.016569 | 0.009724 | 0.007165 | 0.005964 | 0.005334 | 0.005373 | 0.012015 | 0 | 0 | 0.050129 | 2.5978e-07 | 2.5978e-07 | 0.1063
26333.754 | 0.016662 | 0.009761 | 0.007452 | 0.005831 | 0.005411 | 0.00524 | 0.011558 | 0 | 0 | 0.050357 | 2.6096e-07 | 2.6096e-07 | 0.1063
26334.754 | 0.015709 | 0.009571 | 0.007374 | 0.005813 | 0.005507 | 0.004992 | 0.011291 | 0 | 0 | 0.048966 | 2.5375e-07 | 2.5375e-07 | 0.1063
26335.754 | 0.015901 | 0.009247 | 0.007184 | 0.005544 | 0.005316 | 0.005144 | 0.011367 | 0 | 0 | 0.048336 | 2.5048e-07 | 2.5048e-07 | 0.1063
26336.754 | 0.015692 | 0.009267 | 0.00705 | 0.005565 | 0.005412 | 0.005012 | 0.011138 | 0 | 0 | 0.047998 | 2.4873e-07 | 2.4873e-07 | 0.1063
26337.754 | 0.014968 | 0.009287 | 0.006974 | 0.005506 | 0.00545 | 0.005106 | 0.010527 | 0 | 0 | 0.047291 | 2.4507e-07 | 2.4507e-07 | 0.1063
26338.754 | 0.015042 | 0.009382 | 0.006765 | 0.005621 | 0.005201 | 0.005449 | 0.010146 | 0 | 0 | 0.04746 | 2.4594e-07 | 2.4594e-07 | 0.1063
26339.754 | 0.015024 | 0.009095 | 0.006974 | 0.005546 | 0.005526 | 0.005124 | 0.010298 | 0 | 0 | 0.047289 | 2.4506e-07 | 2.4506e-07 | 0.1063
26340.754 | 0.014566 | 0.009056 | 0.006803 | 0.005736 | 0.005659 | 0.005164 | 0.009955 | 0 | 0 | 0.046984 | 2.4348e-07 | 2.4348e-07 | 0.1063
26341.754 | 0.014318 | 0.008828 | 0.006937 | 0.00568 | 0.005583 | 0.005125 | 0.009879 | 0 | 0 | 0.046471 | 2.4082e-07 | 2.4082e-07 | 0.1063
26342.754 | 0.014376 | 0.009056 | 0.006859 | 0.005621 | 0.005259 | 0.005221 | 0.009421 | 0 | 0 | 0.046392 | 2.4041e-07 | 2.4041e-07 | 0.1063
26343.754 | 0.014051 | 0.008941 | 0.006706 | 0.005736 | 0.005392 | 0.005126 | 0.009268 | 0 | 0 | 0.045952 | 2.3813e-07 | 2.3813e-07 | 0.1063
26344.754 | 0.013861 | 0.00877 | 0.006613 | 0.005544 | 0.005411 | 0.00503 | 0.008849 | 0 | 0 | 0.045229 | 2.3438e-07 | 2.3438e-07 | 0.1063
26345.754 | 0.013536 | 0.008692 | 0.006632 | 0.005392 | 0.005354 | 0.005582 | 0.008468 | 0 | 0 | 0.045188 | 2.3417e-07 | 2.3417e-07 | 0.1063
26346.754 | 0.012946 | 0.008406 | 0.006516 | 0.005373 | 0.005221 | 0.005049 | 0.008201 | 0 | 0 | 0.043511 | 2.2548e-07 | 2.2548e-07 | 0.1063
26347.754 | 0.013328 | 0.008254 | 0.006727 | 0.005354 | 0.005508 | 0.004915 | 0.008277 | 0 | 0 | 0.044086 | 2.2846e-07 | 2.2846e-07 | 0.1063
26348.754 | 0.012813 | 0.008024 | 0.006591 | 0.005431 | 0.005373 | 0.00482 | 0.008048 | 0 | 0 | 0.043052 | 2.231e-07 | 2.231e-07 | 0.1063
26349.754 | 0.012565 | 0.00787 | 0.006536 | 0.005087 | 0.005374 | 0.004895 | 0.007972 | 0 | 0 | 0.042327 | 2.1934e-07 | 2.1934e-07 | 0.1063
26350.754 | 0.012449 | 0.007966 | 0.006059 | 0.005031 | 0.005144 | 0.004916 | 0.007667 | 0 | 0 | 0.041565 | 2.154e-07 | 2.154e-07 | 0.1063
26351.754 | 0.01226 | 0.007852 | 0.006364 | 0.005279 | 0.004992 | 0.004973 | 0.007591 | 0 | 0 | 0.04172 | 2.162e-07 | 2.162e-07 | 0.1063
26352.754 | 0.012318 | 0.007509 | 0.006402 | 0.005526 | 0.005049 | 0.004916 | 0.0074 | 0 | 0 | 0.04172 | 2.162e-07 | 2.162e-07 | 0.1063
26353.754 | 0.011916 | 0.007565 | 0.006117 | 0.005182 | 0.005164 | 0.004879 | 0.007094 | 0 | 0 | 0.040823 | 2.1155e-07 | 2.1155e-07 | 0.1063
26354.754 | 0.011917 | 0.00745 | 0.006269 | 0.005106 | 0.005431 | 0.004973 | 0.007324 | 0 | 0 | 0.041146 | 2.1322e-07 | 2.1322e-07 | 0.1063
26355.754 | 0.011727 | 0.007852 | 0.006459 | 0.005221 | 0.005107 | 0.005144 | 0.006598 | 0 | 0 | 0.04151 | 2.1511e-07 | 2.1511e-07 | 0.1063
26356.754 | 0.011801 | 0.007546 | 0.006555 | 0.005106 | 0.005355 | 0.005106 | 0.006636 | 0 | 0 | 0.041469 | 2.149e-07 | 2.149e-07 | 0.1063
26357.754 | 0.011345 | 0.007489 | 0.006327 | 0.005162 | 0.005144 | 0.005051 | 0.006675 | 0 | 0 | 0.040518 | 2.0997e-07 | 2.0997e-07 | 0.1063
26358.754 | 0.011059 | 0.007547 | 0.006136 | 0.005068 | 0.005335 | 0.005431 | 0.006445 | 0 | 0 | 0.040576 | 2.1027e-07 | 2.1027e-07 | 0.1063
26359.754 | 0.011172 | 0.007566 | 0.005927 | 0.005373 | 0.005392 | 0.005182 | 0.006445 | 0 | 0 | 0.040612 | 2.1046e-07 | 2.1046e-07 | 0.1063
26360.754 | 0.011573 | 0.007374 | 0.006003 | 0.005068 | 0.005278 | 0.005087 | 0.006255 | 0 | 0 | 0.040383 | 2.0927e-07 | 2.0927e-07 | 0.1063
26361.754 | 0.011001 | 0.007298 | 0.005906 | 0.005068 | 0.005011 | 0.004898 | 0.006026 | 0 | 0 | 0.039182 | 2.0305e-07 | 2.0305e-07 | 0.1063
26362.754 | 0.011079 | 0.007032 | 0.006213 | 0.005202 | 0.005278 | 0.004934 | 0.005912 | 0 | 0 | 0.039738 | 2.0593e-07 | 2.0593e-07 | 0.1063
26363.754 | 0.011059 | 0.007241 | 0.005887 | 0.005146 | 0.005184 | 0.004838 | 0.005835 | 0 | 0 | 0.039355 | 2.0394e-07 | 2.0394e-07 | 0.1063
26364.754 | 0.010506 | 0.007184 | 0.006231 | 0.005259 | 0.005029 | 0.005049 | 0.00595 | 0 | 0 | 0.039258 | 2.0344e-07 | 2.0344e-07 | 0.1063
26365.754 | 0.010317 | 0.00728 | 0.00606 | 0.005164 | 0.005126 | 0.005162 | 0.005301 | 0 | 0 | 0.039109 | 2.0267e-07 | 2.0267e-07 | 0.1063
26366.754 | 0.010181 | 0.006992 | 0.006174 | 0.005106 | 0.005239 | 0.005278 | 0.005492 | 0 | 0 | 0.03897 | 2.0195e-07 | 2.0195e-07 | 0.10631
26367.754 | 0.010297 | 0.006822 | 0.006003 | 0.005029 | 0.005507 | 0.004953 | 0.005339 | 0 | 0 | 0.038611 | 2.0009e-07 | 2.0009e-07 | 0.10631
26368.754 | 0.010201 | 0.007127 | 0.006116 | 0.005298 | 0.005353 | 0.00463 | 0.005301 | 0 | 0 | 0.038725 | 2.0068e-07 | 2.0068e-07 | 0.10631
26369.754 | 0.010029 | 0.007185 | 0.005736 | 0.005355 | 0.005545 | 0.004877 | 0.005149 | 0 | 0 | 0.038727 | 2.0069e-07 | 2.0069e-07 | 0.10631
26370.754 | 0.010011 | 0.006955 | 0.005888 | 0.005201 | 0.005316 | 0.005069 | 0.005149 | 0 | 0 | 0.03844 | 1.992e-07 | 1.992e-07 | 0.10631
26371.754 | 0.010164 | 0.007089 | 0.006193 | 0.005144 | 0.005487 | 0.004858 | 0.004882 | 0 | 0 | 0.038935 | 2.0177e-07 | 2.0177e-07 | 0.10631
26372.754 | 0.009438 | 0.006765 | 0.005849 | 0.004914 | 0.00541 | 0.005163 | 0.004882 | 0 | 0 | 0.037539 | 1.9453e-07 | 1.9453e-07 | 0.10631
26373.754 | 0.01001 | 0.006899 | 0.005659 | 0.005431 | 0.005487 | 0.005145 | 0.004958 | 0 | 0 | 0.038631 | 2.0019e-07 | 2.0019e-07 | 0.10631
26374.754 | 0.009915 | 0.006994 | 0.005946 | 0.005392 | 0.005449 | 0.004896 | 0.004806 | 0 | 0 | 0.038592 | 1.9999e-07 | 1.9999e-07 | 0.10631
26375.754 | 0.009686 | 0.006802 | 0.006402 | 0.005298 | 0.004935 | 0.005049 | 0.004463 | 0 | 0 | 0.038172 | 1.9781e-07 | 1.9781e-07 | 0.10631
26376.754 | 0.009686 | 0.006745 | 0.006021 | 0.005278 | 0.005203 | 0.005068 | 0.004691 | 0 | 0 | 0.038001 | 1.9693e-07 | 1.9693e-07 | 0.10631
26377.754 | 0.009264 | 0.006726 | 0.005946 | 0.004972 | 0.005411 | 0.004877 | 0.004272 | 0 | 0 | 0.037196 | 1.9275e-07 | 1.9275e-07 | 0.10631
26378.754 | 0.009571 | 0.006917 | 0.005964 | 0.005031 | 0.005124 | 0.005049 | 0.004119 | 0 | 0 | 0.037656 | 1.9514e-07 | 1.9514e-07 | 0.10631
26379.754 | 0.009229 | 0.006899 | 0.005755 | 0.005508 | 0.005221 | 0.004934 | 0.004272 | 0 | 0 | 0.037546 | 1.9457e-07 | 1.9457e-07 | 0.10631
26380.754 | 0.008828 | 0.006917 | 0.006078 | 0.005335 | 0.005144 | 0.004821 | 0.003852 | 0 | 0 | 0.037123 | 1.9238e-07 | 1.9238e-07 | 0.10631
26381.754 | 0.008981 | 0.006518 | 0.005696 | 0.004954 | 0.005431 | 0.004974 | 0.003661 | 0 | 0 | 0.036554 | 1.8943e-07 | 1.8943e-07 | 0.10631
26382.754 | 0.008865 | 0.006364 | 0.005659 | 0.004934 | 0.005316 | 0.004935 | 0.004005 | 0 | 0 | 0.036073 | 1.8694e-07 | 1.8694e-07 | 0.10631
26383.754 | 0.009074 | 0.006575 | 0.005525 | 0.005049 | 0.005201 | 0.005106 | 0.003623 | 0 | 0 | 0.03653 | 1.893e-07 | 1.893e-07 | 0.10631
26384.754 | 0.008903 | 0.00644 | 0.005888 | 0.004933 | 0.005258 | 0.004954 | 0.003661 | 0 | 0 | 0.036376 | 1.8851e-07 | 1.8851e-07 | 0.10631
26385.754 | 0.008712 | 0.006498 | 0.005869 | 0.005202 | 0.005164 | 0.004821 | 0.003776 | 0 | 0 | 0.036266 | 1.8794e-07 | 1.8794e-07 | 0.10631
26386.754 | 0.008386 | 0.00646 | 0.005678 | 0.004934 | 0.005029 | 0.005068 | 0.00347 | 0 | 0 | 0.035555 | 1.8425e-07 | 1.8425e-07 | 0.10631
26387.754 | 0.008407 | 0.006251 | 0.005755 | 0.005126 | 0.004858 | 0.004783 | 0.003547 | 0 | 0 | 0.03518 | 1.8231e-07 | 1.8231e-07 | 0.10631
26388.754 | 0.008273 | 0.006404 | 0.005869 | 0.005106 | 0.005239 | 0.005086 | 0.003241 | 0 | 0 | 0.035977 | 1.8644e-07 | 1.8644e-07 | 0.10631
26389.754 | 0.008387 | 0.006555 | 0.005755 | 0.005125 | 0.004935 | 0.004973 | 0.003241 | 0 | 0 | 0.03573 | 1.8516e-07 | 1.8516e-07 | 0.10631
26390.754 | 0.008176 | 0.006441 | 0.005641 | 0.005163 | 0.005145 | 0.004821 | 0.0037 | 0 | 0 | 0.035387 | 1.8338e-07 | 1.8338e-07 | 0.10631
26391.754 | 0.008213 | 0.006421 | 0.005832 | 0.005164 | 0.005144 | 0.00522 | 0.003356 | 0 | 0 | 0.035994 | 1.8653e-07 | 1.8653e-07 | 0.10631
26392.754 | 0.008291 | 0.00625 | 0.005868 | 0.005049 | 0.005259 | 0.005087 | 0.00305 | 0 | 0 | 0.035804 | 1.8554e-07 | 1.8554e-07 | 0.10631
26393.754 | 0.008137 | 0.006345 | 0.005583 | 0.004973 | 0.005107 | 0.005392 | 0.003089 | 0 | 0 | 0.035537 | 1.8416e-07 | 1.8416e-07 | 0.10631
26394.754 | 0.008195 | 0.006231 | 0.005546 | 0.005316 | 0.005221 | 0.005069 | 0.002821 | 0 | 0 | 0.035578 | 1.8437e-07 | 1.8437e-07 | 0.10631
26395.754 | 0.007834 | 0.006477 | 0.005754 | 0.005451 | 0.005258 | 0.005126 | 0.002975 | 0 | 0 | 0.0359 | 1.8604e-07 | 1.8604e-07 | 0.10631
26396.754 | 0.008138 | 0.006021 | 0.005659 | 0.005106 | 0.005144 | 0.004936 | 0.002822 | 0 | 0 | 0.035004 | 1.814e-07 | 1.814e-07 | 0.10631
26397.754 | 0.007869 | 0.005945 | 0.005754 | 0.004992 | 0.005029 | 0.004994 | 0.002936 | 0 | 0 | 0.034583 | 1.7921e-07 | 1.7921e-07 | 0.10631
26398.754 | 0.008139 | 0.005984 | 0.005508 | 0.005087 | 0.005125 | 0.004839 | 0.002898 | 0 | 0 | 0.034682 | 1.7973e-07 | 1.7973e-07 | 0.10631
26399.754 | 0.007565 | 0.005774 | 0.005564 | 0.004896 | 0.004992 | 0.005011 | 0.002554 | 0 | 0 | 0.033802 | 1.7517e-07 | 1.7517e-07 | 0.10631
26400.754 | 0.007585 | 0.005888 | 0.005525 | 0.004726 | 0.005049 | 0.005031 | 0.002516 | 0 | 0 | 0.033804 | 1.7518e-07 | 1.7518e-07 | 0.10631
26401.754 | 0.007337 | 0.005773 | 0.00545 | 0.004858 | 0.005221 | 0.00524 | 0.002783 | 0 | 0 | 0.033879 | 1.7557e-07 | 1.7557e-07 | 0.10631
26402.754 | 0.007164 | 0.005906 | 0.005374 | 0.004685 | 0.004991 | 0.005144 | 0.002288 | 0 | 0 | 0.033264 | 1.7238e-07 | 1.7238e-07 | 0.10631
26403.754 | 0.007299 | 0.005659 | 0.005373 | 0.005068 | 0.005088 | 0.005049 | 0.00225 | 0 | 0 | 0.033536 | 1.7379e-07 | 1.7379e-07 | 0.10631
26404.754 | 0.007164 | 0.005487 | 0.005278 | 0.004878 | 0.005126 | 0.004782 | 0.002402 | 0 | 0 | 0.032715 | 1.6953e-07 | 1.6953e-07 | 0.10631
26405.754 | 0.007375 | 0.00564 | 0.005183 | 0.004915 | 0.005068 | 0.004877 | 0.002249 | 0 | 0 | 0.033058 | 1.7131e-07 | 1.7131e-07 | 0.10631
26406.754 | 0.007127 | 0.005564 | 0.005393 | 0.004762 | 0.005317 | 0.004859 | 0.002364 | 0 | 0 | 0.033022 | 1.7112e-07 | 1.7112e-07 | 0.10631
26407.754 | 0.00728 | 0.005564 | 0.005488 | 0.004782 | 0.005126 | 0.004917 | 0.001944 | 0 | 0 | 0.033157 | 1.7182e-07 | 1.7182e-07 | 0.10631
26408.754 | 0.007204 | 0.005583 | 0.005278 | 0.004916 | 0.005011 | 0.005106 | 0.002097 | 0 | 0 | 0.033098 | 1.7152e-07 | 1.7152e-07 | 0.10631
26409.754 | 0.006974 | 0.005545 | 0.005316 | 0.004668 | 0.004743 | 0.005031 | 0.002135 | 0 | 0 | 0.032277 | 1.6726e-07 | 1.6726e-07 | 0.10631
26410.754 | 0.006784 | 0.005431 | 0.005353 | 0.004763 | 0.005257 | 0.004896 | 0.001983 | 0 | 0 | 0.032484 | 1.6834e-07 | 1.6834e-07 | 0.10631
26411.754 | 0.007166 | 0.005679 | 0.005373 | 0.004629 | 0.005144 | 0.004934 | 0.002059 | 0 | 0 | 0.032925 | 1.7062e-07 | 1.7062e-07 | 0.10631
26412.754 | 0.007089 | 0.005526 | 0.005259 | 0.004668 | 0.005048 | 0.004783 | 0.001716 | 0 | 0 | 0.032373 | 1.6776e-07 | 1.6776e-07 | 0.10631